## Sheet2
[8 empty] | L0 (mm) | 10 |  |  | Peak Stress (MPa) | 229.8923
[8 empty] | A0 (mm2) | 19.63495 |  |  | Strain at peak stress | 0.37
Work hardening (MPa) - Mov. Averages
| Time (s) | Temperature (°C) | Change in Length (µm) | Force (N) | Change in length (µm) | Abs. Change in length (µm) | Eng. Strain | Eng. Stress (MPa) | Length (µm) | True Strain | True Stress | Work hardening (MPa) | N=5 | N = 9 | N = 15 | N = 29
4 | 0.000958 | 999.2034 | 80.12900543 | 10.6004324 | 0 | 0 | 0 | 0.5398756 | 10 | 0 | 0.5398756
5 | 0.001274 | 999.1784668 | 79.9662323 | 10.68073845 | -0.1627731 | 0.1627731 | -1.627731e-05 | 0.5439655 | 9.999837 | 1.627745e-05 | 0.5439567 | 250.7211
6 | 0.0016 | 999.3692627 | 80.59020996 | 12.42070866 | 0.4612045 | -0.4612045 | 4.612045e-05 | 0.6325815 | 10.00046 | -4.611939e-05 | 0.6326107 | -1420.809
7 | 0.001916 | 999.3756 | 80.54838562 | 12.37609386 | 0.41938019 | -0.41938019 | 4.1938019e-05 | 0.6303093 | 10.00042 | -4.193714e-05 | 0.6303357 | -543.9546 | -988.8546
8 | 0.002231 | 999.4489 | 81.16143799 | 13.06910801 | 1.032433 | -1.032433 | 0.0001032433 | 0.6656042 | 10.00103 | -0.0001032379 | 0.6656729 | -576.456 | -1212.578
9 | 0.002558 | 999.4459 | 81.20388794 | 13.29019833 | 1.07488251 | -1.07488251 | 0.000107488251 | 0.6768642 | 10.00107 | -0.0001074825 | 0.676937 | -2653.775 | -1262.379 | -631.394
10 | 0.002875 | 999.3922 | 80.86593628 | 12.71483517 | 0.73693085 | -0.73693085 | 7.3693085e-05 | 0.6475612 | 10.00074 | -7.369037e-05 | 0.647609 | -867.8962 | -1518.907 | -1476.45
11 | 0.003191 | 999.4774 | 81.1900177 | 13.7767725 | 1.06101227 | -1.06101227 | 0.000106101227 | 0.7016453 | 10.00106 | -0.0001060956 | 0.7017197 | -1669.815 | -678.4095 | -1343.003
12 | 0.003517 | 999.5685 | 81.58919525 | 15.20748711 | 1.46018982 | -1.46018982 | 0.000146018982 | 0.774511 | 10.00146 | -0.0001460083 | 0.7746241 | -1826.594 | -1618.612 | -1565.332 | -425.6445
13 | 0.003832 | 999.5601 | 81.48905945 | 15.92037868 | 1.36005402 | -1.36005402 | 0.000136005402 | 0.8108182 | 10.00136 | -0.0001359962 | 0.8109285 | 3626.033 | -1488.989 | -901.6352 | -702.0093
14 | 0.004161 | 999.5893 | 81.6054306 | 17.60023308 | 1.47642517 | -1.47642517 | 0.000147642517 | 0.8963725 | 10.00148 | -0.0001476316 | 0.8965049 | -7354.786 | -1664.01 | -651.62 | -1951.239
15 | 0.004471 | 999.5223 | 81.4083252 | 17.51554298 | 1.27932 | -1.27932 | 0.000127932 | 0.8920593 | 10.00128 | -0.0001279238 | 0.8921734 | -219.7833 | -219.3273 | -63.61083 | -2086.495
16 | 0.004802 | 999.5809 | 81.73473358 | 19.14551544 | 1.60572815 | -1.60572815 | 0.000160572815 | 0.9750731 | 10.00161 | -0.0001605599 | 0.9752297 | -2544.918 | -1025.261 | -310.8259 | -2153.619
17 | 0.005118 | 999.5858 | 81.67765045 | 19.75032425 | 1.54864502 | -1.54864502 | 0.000154864502 | 1.005876 | 10.00155 | -0.0001548525 | 1.006032 | 5396.817 | 1330.533 | -2347.789 | -2087.367
18 | 0.005434 | 999.5029 | 81.27334595 | 19.43077469 | 1.14434052 | -1.14434052 | 0.000114434052 | 0.9896012 | 10.00114 | -0.0001144275 | 0.9897145 | -403.6377 | 595.5394 | -3036.546 | -2267.744
19 | 0.005749 | 999.499 | 81.18693542 | 20.18141747 | 1.05792999 | -1.05792999 | 0.000105792999 | 1.027831 | 10.00106 | -0.0001057874 | 1.02794 | 4424.186 | -2927.329 | -2395.273 | -2134.197 | -3208.021
20 | 0.006077 | 999.4799 | 81.22088623 | 20.4409256 | 1.0918808 | -1.0918808 | 0.00010918808 | 1.041048 | 10.00109 | -0.0001091821 | 1.041161 | -3894.751 | -4521.249 | -2555.296 | -2130.658 | -3264.118
21 | 0.006393 | 999.4838 | 81.24352264 | 21.336689 | 1.114517 | -1.114517 | 0.0001114517 | 1.086669 | 10.00111 | -0.0001114455 | 1.08679 | -20159.26 | -4757.188 | -2669.589 | -2470.883 | -3260.749
22 | 0.006718 | 999.452 | 81.07548523 | 20.48834991 | 0.9464798 | -0.9464798 | 9.464798e-05 | 1.043463 | 10.00095 | -9.46435e-05 | 1.043562 | -2572.782 | -5974.022 | -3232.191 | 1551.8 | -3278.65
23 | 0.007034 | 999.292 | 80.50566101 | 18.71819687 | 0.3766556 | -0.3766556 | 3.766556e-05 | 0.9533099 | 10.00038 | -3.766485e-05 | 0.9533458 | -1583.33 | -5909.782 | -3384.399 | -4786.424 | -3223.189
24 | 0.00735 | 999.2377 | 80.21733856 | 17.77901459 | 0.08833313 | -0.08833313 | 8.833313e-06 | 0.9054778 | 10.00009 | -8.833274e-06 | 0.9054858 | -1659.988 | -1811.252 | -4040.125 | -4863.844 | -3161.585
25 | 0.007673 | 999.2186 | 80.29980469 | 18.35748672 | 0.1707993 | -0.1707993 | 1.707993e-05 | 0.9349391 | 10.00017 | -1.707978e-05 | 0.9349551 | -3573.551 | -1651.397 | 2279.899 | -5329.759 | -2982.668
26 | 0.007989 | 999.1714 | 80.44634247 | 18.26129723 | 0.31733704 | -0.31733704 | 3.1733704e-05 | 0.9300402 | 10.00032 | -3.17332e-05 | 0.9300697 | 333.3928 | -1630.2 | -6068.311 | -5481.583 | -2965.044
27 | 0.008319 | 999.2267 | 80.63559723 | 18.9199276 | 0.5065918 | -0.5065918 | 5.065918e-05 | 0.963584 | 10.00051 | -5.06579e-05 | 0.9636328 | -1773.506 | 9298.891 | -6194.248 | -5868.268 | -2988.363
28 | 0.008632 | 999.3322 | 81.03645325 | 20.08177185 | 0.9074478 | -0.9074478 | 9.074478e-05 | 1.022756 | 10.00091 | -9.074066e-05 | 1.022849 | -1477.349 | -9045.029 | -6195.201 | -5696.826 | -3131.98
29 | 0.008949 | 999.3687 | 81.02900696 | 20.85633469 | 0.90000153 | -0.90000153 | 9.0000153e-05 | 1.062204 | 10.0009 | -8.99961e-05 | 1.0623 | 52985.47 | -9852.95 | -6308.647 | -4423.748 | -2885.11
30 | 0.009278 | 999.3581543 | 81.02404022 | 19.9271965 | 0.89503479 | -0.89503479 | 8.9503479e-05 | 1.014884 | 10.0009 | -8.949947e-05 | 1.014975 | -95293.15 | -9816.632 | -6064.485 | -4183.435 | -3070.158
31 | 0.009589 | 999.4896 | 81.20385742 | 21.23512268 | 1.07485199 | -1.07485199 | 0.000107485199 | 1.081496 | 10.00107 | -0.0001074794 | 1.081612 | -3706.214 | -10057.36 | -6248.541 | -4135.697 | -3047.413
32 | 0.00992 | 999.3865 | 80.86592102 | 20.17972183 | 0.73691559 | -0.73691559 | 7.3691559e-05 | 1.027745 | 10.00074 | -7.368884e-05 | 1.027821 | -1591.912 | -20929.67 | -6169.606 | -3736.985 | -3282.689
33 | 0.010235 | 999.3525 | 80.73219299 | 19.47612 | 0.60318756 | -0.60318756 | 6.0318756e-05 | 0.9919106 | 10.0006 | -6.031694e-05 | 0.9919705 | -2680.998 | -2135.666 | -5890.8 | -3575.996 | -3052.783
34 | 0.010562 | 999.3644 | 80.82616425 | 19.72980881 | 0.69715882 | -0.69715882 | 6.9715882e-05 | 1.004831 | 10.0007 | -6.971345e-05 | 1.004901 | -1376.094 | -1607.041 | -11874.43 | -3765.077 | -3240.041
35 | 0.010879 | 999.3378 | 80.70568848 | 19.41709709 | 0.57668305 | -0.57668305 | 5.7668305e-05 | 0.9889046 | 10.00058 | -5.766664e-05 | 0.9889617 | -1323.114 | -1082.278 | -806.2303 | -3682.768 | -3094.037
36 | 0.011196 | 999.2159 | 80.25912476 | 18.48586655 | 0.13011933 | -0.13011933 | 1.3011933e-05 | 0.9414775 | 10.00013 | -1.301185e-05 | 0.9414897 | -1063.088 | -719.5279 | -523.1753 | -3597.316 | -2449.053
37 | 0.011519 | 999.2216 | 80.32765961 | 18.34688377 | 0.1986542 | -0.1986542 | 1.986542e-05 | 0.9343991 | 10.0002 | -1.986522e-05 | 0.9344177 | 1031.904 | 419.8291 | -624.3879 | -7502.092 | -2394.55
38 | 0.011836 | 999.2945 | 80.55647278 | 18.73606682 | 0.42746735 | -0.42746735 | 4.2746735e-05 | 0.95422 | 10.00043 | -4.274582e-05 | 0.9542608 | -867.2481 | 452.7079 | -386.374 | -1274.903 | -2375.608
39 | 0.012153 | 999.3085 | 80.52589417 | 18.99552155 | 0.3968887 | -0.3968887 | 3.968887e-05 | 0.967434 | 10.0004 | -3.968809e-05 | 0.9674724 | 4320.691 | 164.7604 | -255.2042 | -1122.9 | -2359.635
40 | 0.012477 | 999.4044 | 81.23799896 | 20.61400604 | 1.10899353 | -1.10899353 | 0.000110899353 | 1.049863 | 10.00111 | -0.0001108932 | 1.049979 | -1158.72 | -149.3949 | -728.8775 | -599.198 | -2228.776
41 | 0.012794 | 999.3817 | 81.16336823 | 20.24748039 | 1.0343628 | -1.0343628 | 0.00010343628 | 1.031196 | 10.00103 | -0.0001034309 | 1.031302 | -2502.825 | -15.05852 | -820.2356 | -487.5513 | -2299.626
42 | 0.013109 | 999.4013 | 81.38830566 | 20.48496819 | 1.25930023 | -1.25930023 | 0.000125930023 | 1.043291 | 10.00126 | -0.0001259221 | 1.043422 | -538.8726 | -1996.431 | -1093.355 | -373.1873 | 7149.506
43 | 0.013435 | 999.3624 | 81.17201233 | 20.40237427 | 1.0430069 | -1.0430069 | 0.00010430069 | 1.039084 | 10.00104 | -0.0001042953 | 1.039193 | -195.5661 | -2141.749 | -301.0369 | -381.9611 | 7166.241
44 | 0.013752 | 999.3538 | 81.2109375 | 20.82915115 | 1.08193207 | -1.08193207 | 0.000108193207 | 1.06082 | 10.00108 | -0.0001081874 | 1.060935 | -5586.173 | -1926.418 | -892.9246 | -377.2348 | 5287.832
45 | 0.014082 | 999.2965 | 80.96220398 | 19.90907288 | 0.83319855 | -0.83319855 | 8.331985e-05 | 1.013961 | 10.00083 | -8.331638e-05 | 1.014045 | -1885.31 | -565.9212 | -726.4706 | -514.962 | 8539.598
46 | 0.014392 | 999.3787 | 81.34575653 | 20.98212051 | 1.2167511 | -1.2167511 | 0.00012167511 | 1.068611 | 10.00122 | -0.0001216677 | 1.068741 | -1426.167 | -728.0676 | -610.0145 | -536.9301 | 8625.636
47 | 0.014709 | 999.3992 | 81.32676697 | 21.21564865 | 1.197762 | -1.197762 | 0.0001197762 | 1.080504 | 10.0012 | -0.000119769 | 1.080634 | 6263.611 | 457.0403 | -660.3835 | -810.2182 | 8646.343
48 | 0.01504 | 999.309 | 80.67317963 | 19.9258194 | 0.5441742 | -0.5441742 | 5.441742e-05 | 1.014814 | 10.00054 | -5.441594e-05 | 1.014869 | -1006.298 | 543.1583 | -753.5433 | -847.7218 | 8620.901
49 | 0.015349 | 999.3181 | 80.87838745 | 19.78869057 | 0.74938202 | -0.74938202 | 7.4938202e-05 | 1.00783 | 10.00075 | -7.493539e-05 | 1.007905 | 339.3664 | 629.953 | -265.8318 | 17469.22 | 8648.343
50 | 0.015681 | 999.3589 | 81.01519012 | 20.17910767 | 0.88618469 | -0.88618469 | 8.8618469e-05 | 1.027714 | 10.00089 | -8.861454e-05 | 1.027805 | -1454.72 | -829.57 | -31.75628 | 17439.01 | 8603.161
51 | 0.015997 | 999.2305 | 80.28233337 | 18.75295448 | 0.1533279 | -0.1533279 | 1.533279e-05 | 0.9550801 | 10.00015 | -1.533268e-05 | 0.9550948 | -992.1938 | -867.6642 | -64.54586 | 17352.82 | 8597.573
52 | 0.01631 | 999.3005 | 80.52626038 | 19.24769974 | 0.3972549 | -0.3972549 | 3.972549e-05 | 0.9802773 | 10.0004 | -3.972471e-05 | 0.9803162 | -1034.004 | -891.2636 | 29489.65 | 17659.11 | 8518.332
53 | 0.016639 | 999.3813 | 80.87200165 | 20.05936813 | 0.74299622 | -0.74299622 | 7.4299622e-05 | 1.021615 | 10.00074 | -7.429686e-05 | 1.021691 | -1196.769 | -944.5744 | 29491.23 | 17704.05 | 8523.289
54 | 0.016956 | 999.3836 | 80.7362442 | 20.1186409 | 0.60723877 | -0.60723877 | 6.0723877e-05 | 1.024634 | 10.00061 | -6.072203e-05 | 1.024696 | 221.3694 | 53704.13 | 29288.14 | 17733.03 | 8343.658
55 | 0.01728 | 999.3164 | 80.46261597 | 19.1944809 | 0.3336105 | -0.3336105 | 3.336105e-05 | 0.9775669 | 10.00033 | -3.33605e-05 | 0.9775995 | -1721.274 | 53712.52 | 29339.57 | 17087.54 | 8330.305
56 | 0.017596 | 999.2885 | 80.46331787 | 18.81929398 | 0.3343124 | -0.3343124 | 3.343124e-05 | 0.9584588 | 10.00033 | -3.343069e-05 | 0.9584908 | 272251.3 | 53654.2 | 29315.24 | 17115.94 | 7887.171 | MOVING AVERAGES
57 | 0.017913 | 999.3391 | 80.83003998 | 19.53284454 | 0.7010345 | -0.7010345 | 7.010345e-05 | 0.9947996 | 10.0007 | -7.0101e-05 | 0.9948693 | -992.043 | 53411.54 | 29319.97 | 16917.76 | 7587.049 | N=5
58 | 0.018238 | 999.2343 | 80.25046539 | 17.84027481 | 0.12146 | -0.12146 | 1.2146e-05 | 0.9085977 | 10.00012 | -1.214592e-05 | 0.9086088 | -1488.404 | 53513.57 | 29073.08 | 16933.06 | 7561.499
59 | 0.018555 | 999.2511 | 80.41345215 | 18.15740776 | 0.2844467 | -0.2844467 | 2.844467e-05 | 0.9247492 | 10.00028 | -2.844427e-05 | 0.9247755 | -991.9238 | -1134.982 | 28984.01 | 16914.8 | 7909.636
60 | 0.018872 | 999.297 | 80.70523071 | 18.85066795 | 0.5762253 | -0.5762253 | 5.762253e-05 | 0.9600566 | 10.00058 | -5.762087e-05 | 0.960112 | -1211.124 | -1620.335 | 28882.66 | 16935.5 | 7958.361
61 | 0.019196 | 999.1375 | 80.07569885 | 17.62640953 | -0.05330658 | 0.05330658 | -5.330658e-06 | 0.8977057 | 9.999947 | 5.330672e-06 | 0.8977009 | -991.4146 | -1438.71 | -1503.612 | 16956.05 | 7971.635
62 | 0.019513 | 999.2039 | 80.20537567 | 18.49666977 | 0.07637024 | -0.07637024 | 7.637024e-06 | 0.9420277 | 10.00008 | -7.636995e-06 | 0.9420349 | -3418.808 | -1767.004 | -1534.061 | 16838.23 | 7719.741
63 | 0.01983 | 999.2307 | 80.29182434 | 18.59500504 | 0.16281891 | -0.16281891 | 1.6281891e-05 | 0.9470358 | 10.00016 | -1.628176e-05 | 0.9470512 | -580.2819 | -1769.803 | -1449.074 | 15929.4 | 7735.476
64 | 0.020154 | 999.2143 | 80.25789642 | 18.4196434 | 0.128891 | -0.128891 | 1.28891e-05 | 0.9381047 | 10.00013 | -1.288902e-05 | 0.9381168 | -2633.393 | -1824.737 | -1437.592 | -2836.852 | 7643.73
65 | 0.020471 | 999.2725 | 80.50996399 | 19.02549171 | 0.38095856 | -0.38095856 | 3.8095856e-05 | 0.9689603 | 10.00038 | -3.809513e-05 | 0.9689972 | -1225.116 | -1285.678 | -1474.795 | -2833.15 | 7670.274
66 | 0.020801 | 999.3284 | 80.76957703 | 19.67030907 | 0.6405716 | -0.6405716 | 6.405716e-05 | 1.001801 | 10.00064 | -6.405511e-05 | 1.001865 | -1266.085 | -1347.34 | -3070.607 | -2433.271 | 7659.428
67 | 0.021113 | 999.3137 | 80.39328003 | 19.13651276 | 0.2642746 | -0.2642746 | 2.642746e-05 | 0.9746146 | 10.00026 | -2.642711e-05 | 0.9746403 | -723.5155 | -1129.852 | -3717.674 | -2398.629 | 7648.421
68 | 0.021429 | 999.2351 | 80.05085754 | 18.53973007 | -0.07814789 | 0.07814789 | -7.814789e-06 | 0.9442207 | 9.999922 | 7.81482e-06 | 0.9442133 | -888.5897 | -3955.573 | -3757.255 | -2387.302 | 7633.185
69 | 0.021761 | 999.3553 | 80.55506897 | 20.06922531 | 0.4260635 | -0.4260635 | 4.260635e-05 | 1.022117 | 10.00043 | -4.260545e-05 | 1.022161 | -1545.955 | -5550.839 | -2963.568 | -2390.627 | 7575.017
70 | 0.022073 | 999.2805 | 80.52495575 | 19.16153717 | 0.39595032 | -0.39595032 | 3.9595032e-05 | 0.9758891 | 10.0004 | -3.959425e-05 | 0.9759277 | -15353.72 | -5593.437 | -2879.921 | -2199.373 | 7602.245
71 | 0.022389 | 999.2645874 | 80.50488281 | 18.79733086 | 0.3758774 | -0.3758774 | 3.758774e-05 | 0.9573402 | 10.00038 | -3.758703e-05 | 0.9573762 | -9242.416 | -4513.761 | -2854.936 | -2315.439 | -1851.34
72 | 0.02272 | 999.3403 | 80.76618958 | 19.27728271 | 0.63718415 | -0.63718415 | 6.3718415e-05 | 0.9817839 | 10.00064 | -6.371639e-05 | 0.9818465 | -936.5069 | -4299.029 | -2890.246 | -2185.542 | -1847.517 | MOVING AVERAGES
73 | 0.023033 | 999.3217 | 80.75726318 | 19.35633278 | 0.6282577 | -0.6282577 | 6.282577e-05 | 0.9858099 | 10.00063 | -6.28238e-05 | 0.9858719 | 4509.789 | -1436.529 | -2852.624 | -2190.983 | -1809.603 | N=9
74 | 0.023349 | 999.2921 | 80.29351044 | 18.9271946 | 0.16450501 | -0.16450501 | 1.6450501e-05 | 0.9639541 | 10.00016 | -1.645037e-05 | 0.96397 | -472.2942 | 203.6937 | -2938.77 | -2196.791 | -1783.868
75 | 0.023681 | 999.3414 | 80.62527466 | 19.60477829 | 0.49626923 | -0.49626923 | 4.9626923e-05 | 0.9984632 | 10.0005 | -4.962569e-05 | 0.9985127 | -1041.218 | 280.9957 | -1308.905 | -2257.798 | -1771.558
76 | 0.024006 | 999.3743 | 80.84645081 | 20.05649948 | 0.7174454 | -0.7174454 | 7.174454e-05 | 1.021469 | 10.00072 | -7.174196e-05 | 1.021542 | -1041.301 | -1085.216 | -427.1624 | -2296.258 | -1798.285
77 | 0.024322 | 999.3618 | 80.90233612 | 20.11672974 | 0.77333069 | -0.77333069 | 7.7333069e-05 | 1.024537 | 10.00077 | -7.733008e-05 | 1.024616 | -549.9973 | -1127.744 | -473.4621 | -2255.306 | -1730.497
78 | 0.024639 | 999.4572 | 81.12271881 | 21.12055779 | 0.9937134 | -0.9937134 | 9.937134e-05 | 1.075661 | 10.00099 | -9.93664e-05 | 1.075768 | -2321.268 | -1180.846 | -1156.619 | -1358.566 | -1764.938
79 | 0.024956 | 999.4344 | 80.90338898 | 20.8261013 | 0.77438355 | -0.77438355 | 7.7438355e-05 | 1.060665 | 10.00077 | -7.743536e-05 | 1.060747 | -684.9332 | -1243.227 | -1266.974 | -801.1503 | -1722.81
80 | 0.025281 | 999.6614 | 81.67279053 | 22.79806709 | 1.5437851 | -1.5437851 | 0.00015437851 | 1.161096 | 10.00154 | -0.0001543666 | 1.161275 | -1306.732 | -1460.951 | -1254.802 | -764.6423 | -1695.935
81 | 0.025598 | 999.363 | 80.1713562 | 18.81249619 | 0.04235077 | -0.04235077 | 4.235077e-06 | 0.9581126 | 10.00004 | -4.235068e-06 | 0.9581166 | -1353.204 | -1289.797 | -1350.505 | -1081.67 | -1518.254
82 | 0.025915 | 999.4235 | 80.5438385 | 20.01015091 | 0.41483307 | -0.41483307 | 4.1483307e-05 | 1.019109 | 10.00041 | -4.148245e-05 | 1.019151 | -1638.619 | -1339.144 | -1387.303 | -1107.126 | -1525.024
83 | 0.026239 | 999.3602 | 80.15122986 | 18.88123512 | 0.02222443 | -0.02222443 | 2.222443e-06 | 0.9616134 | 10.00002 | -2.222441e-06 | 0.9616155 | -1465.495 | -1458.323 | -1172.594 | -1155.477 | -1556.225
84 | 0.026556 | 999.4043 | 80.5304184 | 19.57413864 | 0.401413 | -0.401413 | 4.01413e-05 | 0.9969027 | 10.0004 | -4.014049e-05 | 0.9969427 | -931.6715 | -1363.918 | -1123.781 | -1182.921 | -1568.53
85 | 0.026872 | 999.4164 | 80.78321075 | 20.51791191 | 0.6542053 | -0.6542053 | 6.542053e-05 | 1.044969 | 10.00065 | -6.541839e-05 | 1.045037 | -1902.623 | -1113.971 | -1073.493 | -1251.526 | -1083.715
86 | 0.027197 | 999.3555 | 80.31080627 | 19.70158005 | 0.1818008 | -0.1818008 | 1.818008e-05 | 1.003393 | 10.00018 | -1.817992e-05 | 1.003411 | -881.1792 | -869.9964 | -1119.414 | -1190.887 | -803.1376
87 | 0.027514 | 999.3839 | 80.54524231 | 19.88011551 | 0.41623688 | -0.41623688 | 4.1623688e-05 | 1.012486 | 10.00042 | -4.162282e-05 | 1.012528 | -388.8869 | -854.4891 | -1098.785 | -1174.94 | -789.2036
88 | 0.02783 | 999.4029 | 80.79309082 | 19.99913979 | 0.66408539 | -0.66408539 | 6.6408539e-05 | 1.018548 | 10.00066 | -6.640633e-05 | 1.018615 | -245.6211 | -827.2626 | -1111.404 | -828.7138 | -955.5669 | MOVING AVERAGES
89 | 0.028156 | 999.3464 | 80.40895844 | 19.35573196 | 0.27995301 | -0.27995301 | 2.7995301e-05 | 0.9857793 | 10.00028 | -2.799491e-05 | 0.9858069 | -854.1348 | -941.6194 | -1164.739 | -799.8229 | -958.9748 | N=15
90 | 0.028472 | 999.3951416 | 80.70223999 | 20.37230873 | 0.5732346 | -0.5732346 | 5.732346e-05 | 1.037553 | 10.00057 | -5.732181e-05 | 1.037613 | -1766.491 | -1179.655 | -1002.862 | -810.1443 | -891.3555
91 | 0.02879 | 999.3412 | 80.34838867 | 19.36359406 | 0.21938324 | -0.21938324 | 2.1938324e-05 | 0.9861797 | 10.00022 | -2.193808e-05 | 0.9862014 | -1452.963 | -1412.867 | -473.1015 | -839.2962 | -922.676
92 | 0.029115 | 999.4782 | 80.75341797 | 20.61846733 | 0.62441254 | -0.62441254 | 6.2441254e-05 | 1.05009 | 10.00062 | -6.24393e-05 | 1.050155 | -1579.066 | -1331.188 | -532.0965 | -863.4569 | -927.5987
93 | 0.02943 | 999.2756 | 79.92469788 | 18.32310486 | -0.2043076 | 0.2043076 | -2.043076e-05 | 0.9331881 | 9.999796 | 2.043096e-05 | 0.933169 | -1411.682 | -200.556 | -704.0763 | -810.3278 | -886.8495
94 | 0.029761 | 999.2787 | 80.37939453 | 18.72021294 | 0.2503891 | -0.2503891 | 2.503891e-05 | 0.9534126 | 10.00025 | -2.50386e-05 | 0.9534365 | -445.7375 | -93.93167 | -820.5917 | -787.0771 | -906.671
95 | 0.030073 | 999.298 | 80.40783691 | 18.5031147 | 0.2788315 | -0.2788315 | 2.788315e-05 | 0.9423559 | 10.00028 | -2.788276e-05 | 0.9423822 | 3886.669 | -136.8064 | -768.1019 | -782.1344 | -888.3282
96 | 0.030402 | 999.2416 | 80.06056213 | 17.87654495 | -0.0684433 | 0.0684433 | -6.84433e-06 | 0.910445 | 9.999932 | 6.844353e-06 | 0.9104387 | -919.8416 | -235.0246 | -729.5156 | -803.8345 | -898.2838
97 | 0.030719 | 999.1005249 | 79.46279144 | 15.7723999 | -0.66621399 | 0.66621399 | -6.6621399e-05 | 0.8032817 | 9.999334 | 6.662362e-05 | 0.8032282 | -1793.44 | -404.6937 | -613.2216 | -685.5762 | -908.791
98 | 0.031042 | 999.1967 | 79.79676819 | 17.01974297 | -0.3322372 | 0.3322372 | -3.322372e-05 | 0.8668084 | 9.999668 | 3.322428e-05 | 0.8667796 | -1902.773 | -1403.165 | -491.3398 | -697.7832 | -868.4202
99 | 0.031357 | 999.1913 | 79.74474335 | 16.88763046 | -0.3842621 | 0.3842621 | -3.842621e-05 | 0.86008 | 9.999616 | 3.842695e-05 | 0.8600469 | -1294.083 | -1325.68 | -505.2715 | -647.1026 | -887.7116
100 | 0.031675 | 999.309021 | 80.25942993 | 18.00415039 | 0.1304245 | -0.1304245 | 1.304245e-05 | 0.9169438 | 10.00013 | -1.304236e-05 | 0.9169558 | -1105.686 | -1029.942 | -834.9302 | -617.801 | -904.0154
101 | 0.032001 | 999.3357 | 80.51098633 | 18.26665878 | 0.3819809 | -0.3819809 | 3.819809e-05 | 0.9303133 | 10.00038 | -3.819736e-05 | 0.9303488 | -532.4199 | -763.6115 | -949.3474 | -607.6727 | -955.538
102 | 0.032317 | 999.3016 | 80.40400696 | 18.20074463 | 0.27500153 | -0.27500153 | 2.7500153e-05 | 0.9269563 | 10.00028 | -2.749977e-05 | 0.9269818 | -314.7462 | -320.8469 | -827.049 | -629.6096 | -916.7885
103 | 0.032633 | 999.2789 | 80.14956665 | 17.91588402 | 0.02056122 | -0.02056122 | 2.056122e-06 | 0.9124485 | 10.00002 | -2.05612e-06 | 0.9124504 | -571.1226 | -489.6289 | -742.2454 | -998.1818 | -909.6718
104 | 0.032958 | 999.2635 | 80.25462341 | 17.72597694 | 0.125618 | -0.125618 | 1.25618e-05 | 0.9027766 | 10.00013 | -1.256172e-05 | 0.9027879 | 919.7404 | -521.6958 | -738.4316 | -1066.414 | -947.9082 | MOVING AVERAGES
105 | 0.033274 | 999.3569 | 80.59934998 | 19.04488564 | 0.4703445 | -0.4703445 | 4.703445e-05 | 0.9699481 | 10.00047 | -4.703335e-05 | 0.9699937 | -1949.596 | -686.6548 | -701.6654 | -966.5012 | -950.0192 | N=29
106 | 0.03359 | 999.2466 | 80.00511169 | 18.23772621 | -0.12389374 | 0.12389374 | -1.2389374e-05 | 0.9288398 | 9.999876 | 1.238945e-05 | 0.9288283 | -692.7547 | -824.3819 | -824.9426 | -939.0577 | -917.8847
107 | 0.033916 | 999.4663 | 81.16549683 | 20.83156586 | 1.036491 | -1.036491 | 0.0001036491 | 1.060943 | 10.00104 | -0.0001036438 | 1.061053 | -1139.541 | -1163.288 | -1005.896 | -1011.148 | -919.3645
108 | 0.034232 | 999.5616 | 81.57284546 | 21.83803558 | 1.44384003 | -1.44384003 | 0.000144384003 | 1.112202 | 10.00144 | -0.0001443736 | 1.112363 | -1259.758 | -1101.752 | -975.1874 | -1095.791 | -891.2484
109 | 0.034549 | 999.452 | 80.7456665 | 20.58166313 | 0.6166611 | -0.6166611 | 6.166611e-05 | 1.048215 | 10.00062 | -6.166421e-05 | 1.04828 | -774.7909 | -1351.867 | -1243.061 | -1011.306 | -916.9376
110 | 0.034876 | 999.4138 | 80.56045532 | 19.98500061 | 0.43144989 | -0.43144989 | 4.3144989e-05 | 1.017828 | 10.00043 | -4.314406e-05 | 1.017872 | -1641.914 | -1182.907 | -1290.376 | -992.9391 | -1093.652
111 | 0.035191 | 999.2497 | 79.88761902 | 17.41895485 | -0.2413864 | 0.2413864 | -2.413864e-05 | 0.8871401 | 9.999759 | 2.413893e-05 | 0.8871187 | -1943.329 | -1229.18 | -1477.329 | -1085.73 | -1087.657
112 | 0.035521 | 999.2789 | 80.26311493 | 17.63560867 | 0.1341095 | -0.1341095 | 1.341095e-05 | 0.8981742 | 10.00013 | -1.341086e-05 | 0.8981862 | -294.7433 | -1549.308 | -1269.064 | -1268.894 | -1081.096
113 | 0.035833 | 999.402 | 80.97126007 | 19.70739746 | 0.84225464 | -0.84225464 | 8.4225464e-05 | 1.00369 | 10.00084 | -8.422192e-05 | 1.003774 | -1491.121 | -1695.992 | -1133.45 | -1173.658 | -1044.611
114 | 0.036149 | 999.3285 | 80.80241394 | 18.9203186 | 0.6734085 | -0.6734085 | 6.734085e-05 | 0.9636039 | 10.00067 | -6.733858e-05 | 0.9636688 | -2375.434 | -1160.357 | -1265.473 | -1235.607 | -1044.875
115 | 0.03648 | 999.2966 | 80.68984985 | 18.39559937 | 0.56084442 | -0.56084442 | 5.6084442e-05 | 0.9368802 | 10.00056 | -5.608287e-05 | 0.9369327 | -2375.334 | -1109.255 | -1286.117 | -1199.391 | -1161.992
116 | 0.036791 | 999.2753 | 80.4316864 | 18.76854324 | 0.30268097 | -0.30268097 | 3.0268097e-05 | 0.9558741 | 10.0003 | -3.026764e-05 | 0.955903 | 734.8477 | -1203.63 | -1128.087 | -1194.789 | -1230.364
117 | 0.03712 | 999.3132 | 80.53426361 | 18.77625275 | 0.4052582 | -0.4052582 | 4.052582e-05 | 0.9562667 | 10.00041 | -4.0525e-05 | 0.9563055 | -39.23653 | -1094.085 | -1275.558 | -1225.673 | -1275.771
118 | 0.037435 | 999.3555 | 80.78577423 | 19.7450695 | 0.6567688 | -0.6567688 | 6.567688e-05 | 1.005608 | 10.00066 | -6.567472e-05 | 1.005674 | -1962.992 | -723.2303 | -1176.135 | -1165.945 | -1321.035
119 | 0.03775 | 999.3145 | 80.49563599 | 18.70451546 | 0.3666306 | -0.3666306 | 3.666306e-05 | 0.9526131 | 10.00037 | -3.666238e-05 | 0.9526481 | -1827.709 | -1194.596 | -1044.501 | -1143.267 | -1416.248
120 | 0.038081 | 999.3221 | 80.76002502 | 18.9744873 | 0.63101959 | -0.63101959 | 6.3101959e-05 | 0.9663627 | 10.00063 | -6.309997e-05 | 0.9664237 | -521.0615 | -1306.012 | -918.1354 | -1179.932 | -1413.384
121 | 0.038397 | 999.4479 | 81.11940765 | 20.11814499 | 0.99040222 | -0.99040222 | 9.9040222e-05 | 1.024609 | 10.00099 | -9.903532e-05 | 1.02471 | -1621.982 | -1151.558 | -1082.674 | -1167.306 | -1417.516
122 | 0.038719 | 999.3762 | 80.53494263 | 19.43507004 | 0.4059372 | -0.4059372 | 4.059372e-05 | 0.98982 | 10.00041 | -4.05929e-05 | 0.9898602 | -596.3137 | -1033.626 | -1256.443 | -1309.082 | -1430.8
123 | 0.039033 | 999.3112793 | 80.23686218 | 18.73876762 | 0.1078567 | -0.1078567 | 1.078567e-05 | 0.9543576 | 10.00011 | -1.078562e-05 | 0.9543679 | -1190.725 | -1078.613 | -1132.19 | -1318.408 | -1430.49
124 | 0.039349 | 999.268 | 79.94657898 | 18.03364754 | -0.1824265 | 0.1824265 | -1.824265e-05 | 0.9184461 | 9.999818 | 1.824281e-05 | 0.9184294 | -1238.046 | -1074.848 | -1073.748 | -1476.167 | 1347.543
125 | 0.039676 | 999.3084 | 80.11929321 | 18.28632355 | -0.00971222 | 0.00971222 | -9.71222e-07 | 0.9313148 | 9.99999 | 9.712225e-07 | 0.9313139 | -745.9959 | -1124.529 | -1516.083 | -1599.137 | 1411.931
126 | 0.039991 | 999.3525 | 80.32600403 | 18.93661118 | 0.1969986 | -0.1969986 | 1.969986e-05 | 0.9644337 | 10.0002 | -1.969967e-05 | 0.9644527 | -1603.162 | -1146.73 | -1615.332 | -1591.034 | 1430.397
127 | 0.04032 | 999.2956 | 80.00600433 | 18.40646172 | -0.1230011 | 0.1230011 | -1.230011e-05 | 0.9374334 | 9.999877 | 1.230019e-05 | 0.9374219 | -844.717 | -1799.535 | -1730.357 | -1593.621 | 1412.876
128 | 0.040632 | 999.344 | 80.43360138 | 19.49854279 | 0.3045959 | -0.3045959 | 3.045959e-05 | 0.9930526 | 10.0003 | -3.045913e-05 | 0.9930829 | -1301.728 | -2153.382 | -1807.364 | -1613.057 | 1423.651
129 | 0.040949 | 999.2899 | 80.35241699 | 18.78108215 | 0.2234116 | -0.2234116 | 2.234116e-05 | 0.9565127 | 10.00022 | -2.234091e-05 | 0.956534 | -4502.074 | -2159.057 | -1874.408 | -1606.576 | 1478.93
130 | 0.041279 | 999.2538 | 80.20672607 | 18.06185722 | 0.07772064 | -0.07772064 | 7.772064e-06 | 0.9198828 | 10.00008 | -7.772034e-06 | 0.91989 | -2515.229 | -2366.871 | -1998.91 | -1650.206 | 1530.183
131 | 0.041589 | 999.3682251 | 80.65898132 | 19.50972557 | 0.5299759 | -0.5299759 | 5.299759e-05 | 0.9936222 | 10.00053 | -5.299618e-05 | 0.9936748 | -1631.536 | -2474.814 | -1911.07 | 3748.386 | 1424.73
132 | 0.041919 | 999.3748 | 80.59423065 | 19.2703743 | 0.4652252 | -0.4652252 | 4.652252e-05 | 0.9814321 | 10.00047 | -4.652144e-05 | 0.9814778 | -1883.79 | -1947.702 | -1986.631 | 3845.945 | 1558.312
133 | 0.042233 | 999.4658 | 81.28355408 | 21.76091576 | 1.15454865 | -1.15454865 | 0.000115454865 | 1.108274 | 10.00115 | -0.0001154482 | 1.108402 | -1841.441 | -1607.176 | -1980.968 | 3801.824 | 1643.276
134 | 0.04256 | 999.3366 | 80.55281067 | 19.08473587 | 0.4238052 | -0.4238052 | 4.238052e-05 | 0.9719776 | 10.00042 | -4.237963e-05 | 0.9720188 | -1866.514 | -1585.821 | 7384.613 | 3855.178 | 1638.939
135 | 0.042878 | 999.3363 | 80.3403244 | 18.74612999 | 0.211319 | -0.211319 | 2.11319e-05 | 0.9547326 | 10.00021 | -2.113167e-05 | 0.9547527 | -812.5994 | -1459.216 | 7689.12 | 3832.916 | 1635.726
136 | 0.043194 | 999.4232 | 80.74804688 | 19.96590614 | 0.61904145 | -0.61904145 | 6.1904145e-05 | 1.016855 | 10.00062 | -6.190223e-05 | 1.016918 | -1524.764 | 14866.7 | 7713.979 | 3868.208 | 1662.883
137 | 0.043511 | 999.2905 | 80.19580078 | 18.61082077 | 0.06679535 | -0.06679535 | 6.679535e-06 | 0.9478413 | 10.00007 | -6.679513e-06 | 0.9478476 | -1250.763 | 15285.07 | 7834.083 | 4109.081 | 1590.515
138 | 0.043837 | 999.323 | 80.19387817 | 18.91202354 | 0.06487274 | -0.06487274 | 6.487274e-06 | 0.9631814 | 10.00006 | -6.487253e-06 | 0.9631877 | 79788.15 | 15166.03 | 7907.726 | 4121.877 | 1592.544
139 | 0.044152 | 999.3622 | 80.28416443 | 18.87190628 | 0.155159 | -0.155159 | 1.55159e-05 | 0.9611383 | 10.00016 | -1.551578e-05 | 0.9611532 | 225.3403 | 15310.41 | 8029.3 | 4486.289 | 1476.758
140 | 0.044469 | 999.4405 | 80.71060181 | 20.049757 | 0.5815964 | -0.5815964 | 5.815964e-05 | 1.021126 | 10.00058 | -5.815795e-05 | 1.021185 | -1407.806 | 15324.83 | 8020.813 | 4645.271 | 1457.718
141 | 0.044794 | 999.5438 | 80.90333557 | 20.35315323 | 0.7743301 | -0.7743301 | 7.743301e-05 | 1.036578 | 10.00077 | -7.743002e-05 | 1.036658 | -802.8572 | -787.265 | 7932.088 | 4637.803 | 1499.698
142 | 0.045111 | 999.4402 | 80.57400513 | 19.59174156 | 0.4449997 | -0.4449997 | 4.449997e-05 | 0.9977992 | 10.00044 | -4.449898e-05 | 0.9978436 | -1178.652 | -1010.129 | 8497.133 | 4721.286 | 1545.107
143 | 0.045441 | 999.3886 | 80.07977295 | 18.84321594 | -0.04923248 | 0.04923248 | -4.923248e-06 | 0.9596771 | 9.999951 | 4.92326e-06 | 0.9596724 | -772.3491 | -1193.226 | -312.5567 | 4719.833 | 1551.984
144 | 0.045755 | 999.3883667 | 80.20809174 | 19.06695366 | 0.07908631 | -0.07908631 | 7.908631e-06 | 0.971072 | 10.00008 | -7.9086e-06 | 0.9710797 | -888.9805 | -265.7253 | -554.6457 | 4641.816 | 1676.194
145 | 0.046071 | 999.4403 | 80.29364014 | 19.45703125 | 0.1646347 | -0.1646347 | 1.646347e-05 | 0.9909385 | 10.00016 | -1.646334e-05 | 0.9909548 | -2323.289 | 70.19316 | -466.4735 | 4649.742 | 1693.77
146 | 0.0464 | 999.475 | 80.2591095 | 19.71708298 | 0.1301041 | -0.1301041 | 1.301041e-05 | 1.004183 | 10.00013 | -1.301032e-05 | 1.004196 | 3834.644 | -166.0292 | -469.9789 | -975.8579 | 1766.118
147 | 0.04671 | 999.4459 | 80.32765198 | 19.64953232 | 0.1986465 | -0.1986465 | 1.986465e-05 | 1.000742 | 10.0002 | -1.986446e-05 | 1.000762 | 500.9403 | -111.0845 | -638.4628 | -1077.424 | 1785.093
148 | 0.047042 | 999.409729 | 80.19021606 | 19.12266159 | 0.06121063 | -0.06121063 | 6.121063e-06 | 0.9739092 | 10.00006 | -6.121044e-06 | 0.9739151 | -1953.461 | 186.6921 | -678.4099 | -1009.286 | 1841.909
149 | 0.047358 | 999.3856 | 80.09859467 | 19.01233292 | -0.03041076 | 0.03041076 | -3.041076e-06 | 0.9682902 | 9.99997 | 3.041081e-06 | 0.9682872 | -614.257 | -1119.238 | -1090.285 | -924.286 | 1837.553
150 | 0.047672 | 999.4041 | 80.49533081 | 19.66153717 | 0.3663254 | -0.3663254 | 3.663254e-05 | 1.001354 | 10.00037 | -3.663187e-05 | 1.001391 | -834.4056 | -1445.801 | -976.3807 | -919.1946 | 1847.087
151 | 0.047989 | 999.4857 | 80.66825867 | 20.5761776 | 0.5392532 | -0.5392532 | 5.392532e-05 | 1.047936 | 10.00054 | -5.392387e-05 | 1.047993 | -2695.008 | -1974.28 | -1445.312 | -927.7033 | 1798.219
152 | 0.048317 | 999.4535 | 80.5088501 | 20.22226143 | 0.37984467 | -0.37984467 | 3.7984467e-05 | 1.029911 | 10.00038 | -3.798375e-05 | 1.02995 | -1131.873 | -2111.059 | -1448.512 | -1002.141 | 1705.863
153 | 0.048642 | 999.4148 | 80.40258026 | 19.26356125 | 0.2735748 | -0.2735748 | 2.735748e-05 | 0.9810851 | 10.00027 | -2.735711e-05 | 0.981112 | -4595.855 | -2021.325 | -1353.936 | -816.1513 | -1016.576
154 | 0.048959 | 999.3371582 | 80.05705261 | 18.38350868 | -0.07195282 | 0.07195282 | -7.195282e-06 | 0.9362644 | 9.999928 | 7.195308e-06 | 0.9362577 | -1298.152 | -1387.894 | -1385.683 | -1160.695 | -1061.218
155 | 0.049275 | 999.3372 | 79.9182663 | 18.27864456 | -0.2107391 | 0.2107391 | -2.107391e-05 | 0.9309237 | 9.999789 | 2.107414e-05 | 0.9309041 | -385.7363 | -1381.976 | -1515.809 | -1207.01 | -142.3782
156 | 0.0496 | 999.3718 | 79.73417664 | 18.44965363 | -0.3948288 | 0.3948288 | -3.948288e-05 | 0.9396331 | 9.999605 | 3.948366e-05 | 0.939596 | 472.1436 | -642.8012 | -1164.525 | -1209.635 | -640.4713
157 | 0.049917 | 999.4642334 | 80.34394836 | 19.76825523 | 0.2149429 | -0.2149429 | 2.149429e-05 | 1.006789 | 10.00021 | -2.149406e-05 | 1.006811 | -1102.281 | -784.279 | -1186.928 | -1204.424 | -551.6794
158 | 0.050232 | 999.5775 | 80.84202576 | 20.64732361 | 0.7130203 | -0.7130203 | 7.130203e-05 | 1.05156 | 10.00071 | -7.129949e-05 | 1.051635 | -899.9807 | -613.8213 | -697.81 | -1344.927 | -312.9403
159 | 0.050558 | 999.6357 | 80.99095154 | 21.23336983 | 0.8619461 | -0.8619461 | 8.619461e-05 | 1.081407 | 10.00086 | -8.61909e-05 | 1.0815 | -2005.541 | -974.9509 | -774.9976 | -1427.198 | 2245.306
160 | 0.050876 | 999.5708 | 81.09023285 | 21.14222717 | 0.96122742 | -0.96122742 | 9.6122742e-05 | 1.076765 | 10.00096 | -9.611812e-05 | 1.076868 | 466.552 | -793.2529 | -791.704 | -1295.912 | 2501.137
161 | 0.051192 | 999.5275 | 80.6986084 | 20.11779022 | 0.569603 | -0.569603 | 5.69603e-05 | 1.024591 | 10.00057 | -5.695867e-05 | 1.024649 | -1333.504 | -1011.825 | -1171.048 | -1060.807 | 2555.829
162 | 0.051518 | 999.5154 | 80.80377197 | 20.15758896 | 0.6747665 | -0.6747665 | 6.747665e-05 | 1.026618 | 10.00067 | -6.747438e-05 | 1.026687 | -193.7907 | -717.9354 | -1485.135 | 708.3058 | 3015.423
163 | 0.051836 | 999.5943 | 81.05700684 | 21.14779854 | 0.92800141 | -0.92800141 | 9.2800141e-05 | 1.077049 | 10.00093 | -9.279584e-05 | 1.077148 | -1992.841 | -1399.636 | -1292.091 | -282.4823 | 3443.479
164 | 0.052152 | 999.5432 | 80.76802063 | 20.84426117 | 0.6390152 | -0.6390152 | 6.390152e-05 | 1.06159 | 10.00064 | -6.389948e-05 | 1.061657 | -536.0933 | -1918.749 | -1188.063 | -220.871 | 3098.132
165 | 0.052478 | 999.5957 | 80.94161224 | 21.84649849 | 0.8126068 | -0.8126068 | 8.126068e-05 | 1.112633 | 10.00081 | -8.125738e-05 | 1.112723 | -2941.952 | -1712.507 | 1564.381 | 262.6866 | 2000.538
166 | 0.052795 | 999.5959 | 80.96577454 | 22.03281975 | 0.83676911 | -0.83676911 | 8.3676911e-05 | 1.122122 | 10.00084 | -8.367341e-05 | 1.122216 | -3929.067 | -1527.796 | 18.37507 | 5209.364 | 60757.05
167 | 0.05311 | 999.6136 | 80.89031982 | 22.15703392 | 0.76131439 | -0.76131439 | 7.6131439e-05 | 1.128448 | 10.00076 | -7.612854e-05 | 1.128534 | 837.4155 | 3627.132 | 195.0533 | 5682.786 | 59471.06
168 | 0.053435 | 999.6771 | 81.38939667 | 23.20351791 | 1.26039124 | -1.26039124 | 0.000126039124 | 1.181745 | 10.00126 | -0.0001260312 | 1.181894 | -1069.283 | 1166.01 | 1099.934 | 6013.064 | 60043.22
169 | 0.053753 | 999.685 | 81.35586548 | 24.86484909 | 1.22686005 | -1.22686005 | 0.000122686005 | 1.266356 | 10.00123 | -0.0001226785 | 1.266512 | 25238.54 | 2231.086 | 9303.963 | 7023.909 | 60452.76
170 | 0.054069 | 999.6897583 | 81.42507172 | 26.93607903 | 1.29606629 | -1.29606629 | 0.000129606629 | 1.371843 | 10.0013 | -0.0001295982 | 1.372021 | -15247.56 | 3293.82 | 10197.05 | 7734.172 | 60748.44
171 | 0.05439 | 999.5722 | 80.92182922 | 28.31689835 | 0.79282379 | -0.79282379 | 7.9282379e-05 | 1.442168 | 10.00079 | -7.927924e-05 | 1.442282 | 1396.313 | 18167.71 | 11235.91 | 7158.407 | 61084.98
172 | 0.054721 | 999.5804 | 80.58633423 | 32.3693924 | 0.4573288 | -0.4573288 | 4.573288e-05 | 1.64856 | 10.00046 | -4.573183e-05 | 1.648635 | 6151.084 | 14139.16 | 12679.44 | 5016.505 | 61494.68
173 | 0.055038 | 999.6029 | 80.54579926 | 38.20300293 | 0.4167938 | -0.4167938 | 4.167938e-05 | 1.945663 | 10.00042 | -4.167851e-05 | 1.945744 | 73300.17 | 18272.82 | 13960.49 | 118628.9 | 62645.56
174 | 0.055352 | 999.549 | 80.06097412 | 43.0557518 | -0.06803131 | 0.06803131 | -6.803131e-06 | 2.192811 | 9.999932 | 6.803154e-06 | 2.192797 | 5095.791 | 20759.39 | 9975.171 | 116329.1 | 63436.17
175 | 0.055669 | 999.4784 | 79.4630661 | 49.42285919 | -0.66593933 | 0.66593933 | -6.6593933e-05 | 2.517086 | 9.999334 | 6.659615e-05 | 2.516918 | 5420.725 | 21621.2 | 8039.941 | 117073.1 | 65371.06
176 | 0.056 | 999.5178833 | 79.15602112 | 57.76322174 | -0.97298431 | 0.97298431 | -9.7298431e-05 | 2.941857 | 9.999027 | 9.730316e-05 | 2.94157 | 13829.17 | 4835.305 | 196911.9 | 117849.6 | 66789.63
177 | 0.056321 | 999.4749 | 78.76820374 | 65.73265076 | -1.36080169 | 1.36080169 | -0.000136080169 | 3.347736 | 9.998639 | 0.0001360894 | 3.347281 | 10460.16 | -2716.778 | 191958.9 | 116713 | 69513.15
178 | 0.056637 | 999.6014 | 79.24214935 | 75.62306213 | -0.88685608 | 0.88685608 | -8.8685608e-05 | 3.851451 | 9.999113 | 8.868954e-05 | 3.851109 | -10629.32 | 336447.8 | 185147.4 | 118411.6 | 71550.09
179 | 0.05679 | 999.6516 | 79.375 | 84.14402008 | -0.75400543 | 0.75400543 | -7.5400543e-05 | 4.28542 | 9.999246 | 7.540339e-05 | 4.285097 | -32664.62 | 325996.9 | 185756.6 | 119037.1 | 73893.47
180 | 0.057123 | 999.6156 | 79.37200165 | 94.16120148 | -0.75700378 | 0.75700378 | -7.5700378e-05 | 4.795591 | 9.999243 | 7.570324e-05 | 4.795228 | 1701243.7 | 326304.2 | 186064.2 | 120792.1 | 74707.5
181 | 0.057433 | 999.661 | 79.55311584 | 107.826 | -0.57588959 | 0.57588959 | -5.7588959e-05 | 5.491532 | 9.999424 | 5.759062e-05 | 5.491215 | -38425.57 | 330545.8 | 185664.5 | 117300.2 | 76677.78
182 | 0.05775 | 999.6396 | 78.84980774 | 124.4043045 | -1.27919769 | 1.27919769 | -0.000127919769 | 6.335859 | 9.998721 | 0.000127928 | 6.335049 | 11996.95 | 338716.5 | 185699.9 | 120732.4 | 77222.83
183 | 0.058076 | 999.5908 | 77.83156586 | 145.5751 | -2.29743957 | 2.29743957 | -0.000229743957 | 7.41408 | 9.997703 | 0.0002297704 | 7.412377 | 10578.38 | 514.1335 | 190489.4 | 123024.7 | 77728.63
184 | 0.058399 | 999.5583 | 76.23712158 | 171.2531 | -3.89188385 | 3.89188385 | -0.000389188385 | 8.721849 | 9.996108 | 0.0003892641 | 8.718455 | 8188.898 | 10355.05 | 196443.4 | 127355.3 | 77241.45
185 | 0.058712 | 999.5193 | 74.71633911 | 201.8632 | -5.41266632 | 5.41266632 | -0.000541266632 | 10.28081 | 9.994587 | 0.0005414132 | 10.27524 | 10232.01 | 14450.75 | 13702.86 | 130463.1 | 78050.88
186 | 0.05904 | 999.4933 | 73.06155396 | 236.966 | -7.06745147 | 7.06745147 | -0.000706745147 | 12.06858 | 9.992933 | 0.000706995 | 12.06005 | 10779 | 16519.51 | 22395.15 | 135666.6 | 78235.48
187 | 0.05935 | 999.5278 | 72.41618347 | 278.1959 | -7.71282196 | 7.71282196 | -0.000771282196 | 14.1684 | 9.992287 | 0.0007715798 | 14.15747 | 32475.46 | 26197.41 | 29816.39 | 139221.9 | 78216.59
188 | 0.05968 | 999.5163 | 71.34499359 | 322.3058 | -8.78401184 | 8.78401184 | -0.000878401184 | 16.4149 | 9.991216 | 0.0008787872 | 16.40048 | 20922.17 | 32112.02 | 34983.06 | 29352.88 | 75869.02
189 | 0.059993 | 999.5602 | 70.90555573 | 371.2269 | -9.2234497 | 9.2234497 | -0.00092234497 | 18.90643 | 9.990777 | 0.0009227706 | 18.88899 | 56578.43 | 45713.85 | 41564.53 | 33024.19 | 75901.58
190 | 0.060316 | 999.5031 | 70.24634552 | 422.8736 | -9.88265991 | 9.88265991 | -0.000988265991 | 21.53678 | 9.990117 | 0.0009887546 | 21.51549 | 39805.03 | 50634.44 | 42723.74 | 33130.98 | 75883.83
191 | 0.060632 | 999.465 | 69.8984375 | 476.8191 | -10.23056793 | 10.23056793 | -0.001023056793 | 24.2842 | 9.989769 | 0.00102358 | 24.25935 | 78788.17 | 59934.43 | 47438.17 | 33166.45 | 75576.4
192 | 0.06096 | 999.4569 | 69.39181519 | 533.7427 | -10.73719024 | 10.73719024 | -0.001073719024 | 27.18329 | 9.989263 | 0.001074296 | 27.15411 | 57078.38 | 52751.72 | 45679.13 | 33168.92 | 75449.73
193 | 0.061282 | 999.5205 | 68.96250916 | 590.7244 | -11.16649627 | 11.16649627 | -0.001116649627 | 30.08535 | 9.988834 | 0.001117274 | 30.05175 | 67422.13 | 55432.5 | 44865.42 | 32936.76 | 75961.57
194 | 0.061597 | 999.4597168 | 67.66912079 | 643.4083 | -12.45988464 | 12.45988464 | -0.001245988464 | 32.76851 | 9.98754 | 0.001246765 | 32.72768 | 20664.87 | 43003.67 | 39813.42 | 32591.71 | 77208.46
195 | 0.06191 | 999.5395 | 67.17310333 | 695.3951416 | -12.9559021 | 12.9559021 | -0.00129559021 | 35.41618 | 9.987044 | 0.00129643 | 35.3703 | 53208.93 | 34307.75 | 36304.63 | 30774.73 | 18656.75
196 | 0.062233 | 999.5065918 | 65.74369049 | 742.34 | -14.38531494 | 14.38531494 | -0.001438531494 | 37.80706 | 9.985615 | 0.001439567 | 37.75268 | 16644.05 | 23045.42 | 28300.35 | 29782.58 | 20111.93
197 | 0.062563 | 999.5192 | 64.0582428 | 787.6098 | -16.07076263 | 16.07076263 | -0.001607076263 | 40.11264 | 9.983929 | 0.001608369 | 40.04817 | 13598.77 | 20557.63 | 22580.89 | 26337.76 | 19833.33
198 | 0.062879 | 999.562 | 62.20211792 | 828.3901 | -17.92688751 | 17.92688751 | -0.001792688751 | 42.18956 | 9.982073 | 0.001794298 | 42.11393 | 11110.49 | 11265.77 | 15669.63 | 24011.67 | 19590.83
199 | 0.063199 | 999.5732 | 59.95751953 | 864.9728 | -20.1714859 | 20.1714859 | -0.00201714859 | 44.0527 | 9.979829 | 0.002019186 | 43.96384 | 8225.925 | 9057.613 | 14044.63 | 19211.56 | 19414.48
200 | 0.063516 | 999.5806 | 57.45394135 | 898.5162 | -22.67506408 | 22.67506408 | -0.002267506408 | 45.76106 | 9.977325 | 0.002270081 | 45.65729 | 6749.622 | 7382.004 | 8677.65 | 15687.27 | 19165.18
201 | 0.063832 | 999.5169 | 54.77771759 | 928.347 | -25.35128784 | 25.35128784 | -0.002535128784 | 47.28032 | 9.974649 | 0.002538348 | 47.16046 | 5603.268 | 6367.895 | 7374.273 | 11425.47 | 18910.35
202 | 0.064152 | 999.4915 | 52.07794952 | 956.4254 | -28.05105591 | 28.05105591 | -0.002805105591 | 48.71035 | 9.971949 | 0.002809047 | 48.57371 | 5220.72 | 5703.925 | 6617.356 | 10264.1 | 17889.06
203 | 0.06448 | 999.5262 | 49.82028961 | 983.5765 | -30.30871582 | 30.30871582 | -0.003030871582 | 50.09314 | 9.969691 | 0.003035474 | 49.94131 | 6039.941 | 5336.731 | 5851.085 | 6968.469 | 17311.42
204 | 0.064796 | 999.5322 | 47.30799866 | 1008.182 | -32.82100677 | 32.82100677 | -0.003282100677 | 51.34629 | 9.967179 | 0.003287499 | 51.17776 | 4906.075 | 5573.381 | 5325.451 | 6120.049 | 15465.37
205 | 0.065117 | 999.5707 | 44.90064621 | 1031.813 | -35.22835922 | 35.22835922 | -0.003522835922 | 52.54982 | 9.964772 | 0.003529056 | 52.36469 | 4913.652 | 5372.046 | 4935.975 | 5449.861 | 14199.29
206 | 0.065431 | 999.7175 | 43.11261749 | 1056 | -37.01638794 | 37.01638794 | -0.003701638794 | 53.78162 | 9.962984 | 0.003708507 | 53.58254 | 6786.515 | 4863.102 | 4732.769 | 4914.135 | 11569.94
207 | 0.065763 | 999.6942 | 40.54717636 | 1077.665 | -39.58182907 | 39.58182907 | -0.003958182907 | 54.88503 | 9.960418 | 0.003966037 | 54.66778 | 4214.046 | 4530.754 | 4587.994 | 4565.896 | 9692.262
208 | 0.066083 | 999.6613 | 37.73813629 | 1097.409 | -42.39086914 | 42.39086914 | -0.004239086914 | 55.89057 | 9.957609 | 0.004248097 | 55.65365 | 3495.221 | 4302.907 | 4310.884 | 4341.852 | 7491.756
209 | 0.066397 | 999.6394043 | 34.76670074 | 1116.835 | -45.36230469 | 45.36230469 | -0.004536230469 | 56.87995 | 9.954638 | 0.00454655 | 56.62193 | 3244.337 | 3729.153 | 4107.386 | 4158.844 | 6876.231
210 | 0.066713 | 999.6422 | 32.2363739 | 1136.05 | -47.89263153 | 47.89263153 | -0.004789263153 | 57.85855 | 9.952107 | 0.004800768 | 57.58145 | 3774.416 | 3595.534 | 3895.018 | 4088.834 | 5146.418
211 | 0.067035 | 999.644 | 29.81698608 | 1155.124 | -50.31201935 | 50.31201935 | -0.005031201935 | 58.82997 | 9.949688 | 0.005043901 | 58.53399 | 3917.745 | 3511.407 | 3517.513 | 3889.032 | 4688.191
212 | 0.067363 | 999.6279 | 27.19688034 | 1173.863 | -52.93212509 | 52.93212509 | -0.005293212509 | 59.78433 | 9.947068 | 0.005307271 | 59.46788 | 3545.953 | 3463.008 | 3366.856 | 3767.869 | 4304.653
213 | 0.067678 | 999.5828 | 24.25984573 | 1192.137 | -55.8691597 | 55.8691597 | -0.00558691597 | 60.71505 | 9.944131 | 0.005602581 | 60.37584 | 3074.586 | 3385.919 | 3441.895 | 3609.422 | 3991.374
214 | 0.068001 | 999.5353 | 21.38620377 | 1209.62 | -58.74280166 | 58.74280166 | -0.005874280166 | 61.60547 | 9.941257 | 0.005891602 | 61.24358 | 3002.341 | 3173.997 | 3419.514 | 3332.042 | 3794.118
215 | 0.068315 | 999.6245 | 18.73794937 | 1227.781 | -61.39105606 | 61.39105606 | -0.006139105606 | 62.53037 | 9.938609 | 0.006158027 | 62.14649 | 3388.969 | 3298.921 | 3343.316 | 3291.604 | 3679.599
216 | 0.06863 | 999.6152 | 15.78213787 | 1244.947 | -64.34686756 | 64.34686756 | -0.006434686756 | 63.40463 | 9.935653 | 0.006455479 | 62.99664 | 2858.135 | 3292.586 | 3189.895 | 3246.232 | 3577.313
217 | 0.068952 | 999.7298 | 13.53690815 | 1263.86 | -66.59209728 | 66.59209728 | -0.006659209728 | 64.36784 | 9.933408 | 0.006681481 | 63.9392 | 4170.574 | 3309.844 | 3087.657 | 3232.9 | 3465.124
218 | 0.069281 | 999.7201 | 10.7582283 | 1281.046 | -69.37077713 | 69.37077713 | -0.006937077713 | 65.24311 | 9.930629 | 0.006961251 | 64.79052 | 3042.907 | 3139.441 | 3146.867 | 3204.97 | 3382.58
219 | 0.069596 | 999.7653 | 7.89859295 | 1299.008 | -72.23041248 | 72.23041248 | -0.007223041248 | 66.15791 | 9.92777 | 0.007249254 | 65.68005 | 3088.632 | 3092.977 | 3126.012 | 3108.864 | 3308.454
220 | 0.069918 | 999.6914 | 4.89342451 | 1314.596 | -75.23558092 | 75.23558092 | -0.007523558092 | 66.95183 | 9.924764 | 0.007552003 | 66.44811 | 2536.956 | 2980.356 | 3087.722 | 3007.493 | 3216.581
221 | 0.070233 | 999.6422 | 1.79123414 | 1331.252 | -78.33777129 | 78.33777129 | -0.007833777129 | 67.80012 | 9.921662 | 0.007864622 | 67.26899 | 2625.814 | 2934.704 | 3142.979 | 2969.556 | 3074.326
222 | 0.070561 | 999.7305 | -0.64314449 | 1349.102 | -80.77214992 | 80.77214992 | -0.008077214992 | 68.70921 | 9.919228 | 0.008110012 | 68.15423 | 3607.471 | 2925.849 | 2954.711 | 2997.97 | 3062.164
223 | 0.070885 | 999.7546 | -3.54792404 | 1365.82 | -83.67692947 | 83.67692947 | -0.008367692947 | 69.56066 | 9.916323 | 0.008402899 | 68.9786 | 2814.646 | 3089.549 | 2841.654 | 2947.838 | 3043.094
224 | 0.071199 | 999.8227 | -6.30849981 | 1382.989 | -86.43750524 | 86.43750524 | -0.008643750524 | 70.43505 | 9.913562 | 0.008681324 | 69.82623 | 3044.358 | 3059.619 | 2776.864 | 2888.443 | 3017.122
225 | 0.071513 | 999.8857 | -8.78982353 | 1399.976 | -88.91882896 | 88.91882896 | -0.008891882896 | 71.30018 | 9.911081 | 0.008931652 | 70.66619 | 3355.455 | 2743.203 | 2875.931 | 2853.484 | 2994.447
226 | 0.071842 | 999.858 | -11.81746292 | 1415.396 | -91.94646835 | 91.94646835 | -0.009194646835 | 72.08553 | 9.908054 | 0.009237179 | 71.42273 | 2476.163 | 2681.377 | 2877.172 | 2834.384 | 2936.326
227 | 0.07215 | 999.7532 | -15.30088615 | 1430.013 | -95.42989158 | 95.42989158 | -0.009542989158 | 72.82994 | 9.90457 | 0.009588815 | 72.13493 | 2025.391 | 2758.218 | 2694.922 | 2778.431 | 2900.889
228 | 0.072479 | 999.6833 | -18.35566139 | 1445.78 | -98.48466682 | 98.48466682 | -0.009848466682 | 73.63297 | 9.901515 | 0.009897284 | 72.9078 | 2505.519 | 2614.524 | 2787.315 | 2786.709 | 2869.11
229 | 0.072795 | 999.8101 | -20.84998322 | 1463.278 | -100.979 | 100.979 | -0.0100979 | 74.52415 | 9.899021 | 0.01014923 | 73.77161 | 3428.563 | 2512.735 | 2755.32 | 2869.078 | 2847.54
230 | 0.073116 | 999.8076 | -23.79473495 | 1479.28 | -103.9237 | 103.9237 | -0.01039237 | 75.33913 | 9.896076 | 0.01044675 | 74.55617 | 2636.983 | 2836.894 | 2632.418 | 2824.726 | 2816.844
231 | 0.07343 | 999.7028 | -27.22288895 | 1493.321 | -107.3519 | 107.3519 | -0.01073519 | 76.05422 | 9.892648 | 0.01079323 | 75.23777 | 1967.218 | 2887.071 | 2652.97 | 2803.16 | 2806.023
232 | 0.073761 | 999.8231 | -29.50832367 | 1510.391 | -109.6373291 | 109.6373291 | -0.01096373291 | 76.92359 | 9.890363 | 0.01102428 | 76.08022 | 3646.185 | 2651.226 | 2856.965 | 2807.991 | 2761.849
233 | 0.074071 | 999.8163 | -32.31381607 | 1526.349 | -112.4428215 | 112.4428215 | -0.01124428215 | 77.7363 | 9.887557 | 0.01130798 | 76.86221 | 2756.405 | 2656.055 | 2905.484 | 2733.11 | 2709.464
234 | 0.074397 | 999.777771 | -35.46601105 | 1541.083 | -115.595 | 115.595 | -0.0115595 | 78.48669 | 9.884405 | 0.01162683 | 77.57942 | 2249.337 | 3034.879 | 2801.327 | 2735.918 | 2696.035
235 | 0.074711 | 999.8038 | -38.29996872 | 1556.687 | -118.429 | 118.429 | -0.0118429 | 79.28142 | 9.881571 | 0.01191358 | 78.3425 | 2661.129 | 2894.082 | 2854.644 | 2744.426 | 2688.227
236 | 0.075035 | 999.9078 | -40.46396255 | 1573.836 | -120.593 | 120.593 | -0.0120593 | 80.15481 | 9.879407 | 0.0121326 | 79.1882 | 3861.34 | 2841.031 | 2884.089 | 2735.845 | 2673.431
237 | 0.075362 | 999.925 | -43.09692764 | 1589.846 | -123.2259 | 123.2259 | -0.01232259 | 80.9702 | 9.876774 | 0.01239915 | 79.97243 | 2942.198 | 3014.529 | 2758.767 | 2673.859 | 2640.376
238 | 0.075677 | 999.9710083 | -46.04254532 | 1605.097 | -126.1716 | 126.1716 | -0.01261716 | 81.74691 | 9.873828 | 0.01269743 | 80.7155 | 2491.148 | 2928.75 | 2691.723 | 2667.683 | 2661.856
239 | 0.076003 | 1000.054 | -48.55565643 | 1621.287 | -128.6847 | 128.6847 | -0.01286847 | 82.57147 | 9.871315 | 0.01295198 | 81.5089 | 3116.832 | 2660.139 | 2705.887 | 2729.17 | 2620.855
240 | 0.076315 | 999.9705 | -51.69605637 | 1635.935 | -131.8250618 | 131.8250618 | -0.01318250618 | 83.31749 | 9.868175 | 0.01327017 | 82.21916 | 2232.23 | 2502.301 | 2687.848 | 2587.674 | 2593.387
241 | 0.076644 | 999.9842 | -54.52215576 | 1650.76 | -134.6512 | 134.6512 | -0.01346512 | 84.07251 | 9.865349 | 0.01355659 | 82.94046 | 2518.287 | 2479.434 | 2541.514 | 2583.86 | 2601.364
242 | 0.076953 | 999.9587 | -57.77964783 | 1665.461 | -137.9087 | 137.9087 | -0.01379087 | 84.82125 | 9.862091 | 0.01388684 | 83.6515 | 2153.009 | 2355.822 | 2535.662 | 2587.939 | 2607.41
243 | 0.077281 | 999.9418 | -60.8669281 | 1680.804 | -140.9959 | 140.9959 | -0.01409959 | 85.60262 | 9.859004 | 0.01419994 | 84.39566 | 2376.813 | 2418.244 | 2428.172 | 2556.979 | 2625.942
244 | 0.077595 | 999.965 | -63.74917221 | 1695.85 | -143.8782 | 143.8782 | -0.01438782 | 86.36894 | 9.856122 | 0.01449233 | 85.12628 | 2498.773 | 2492.493 | 2381.768 | 2476.147 | 2589.27
245 | 0.07792 | 999.9288 | -66.67784882 | 1711.422 | -146.8069 | 146.8069 | -0.01468069 | 87.16202 | 9.853193 | 0.01478951 | 85.88242 | 2544.341 | 2366.638 | 2390.468 | 2509.172 | 2596.378
246 | 0.078235 | 999.9912 | -69.36279297 | 1727.586 | -149.4917984 | 149.4917984 | -0.01494917984 | 87.98522 | 9.850508 | 0.01506205 | 86.66991 | 2889.53 | 2431.115 | 2354.739 | 2466.784 | 2617.453
247 | 0.078563 | 999.8077 | -73.25868225 | 1740.289 | -153.3877 | 153.3877 | -0.01533877 | 88.63218 | 9.846612 | 0.01545762 | 87.27267 | 1523.731 | 2393.466 | 2409.834 | 2429.587 | 2573.918
248 | 0.078872 | 999.824 | -76.0390625 | 1755.985 | -156.1681 | 156.1681 | -0.01561681 | 89.43158 | 9.843832 | 0.01574003 | 88.03495 | 2699.198 | 2323.943 | 2527.696 | 2461.273 | 2569.336
249 | 0.079202 | 999.7998 | -79.08295441 | 1770.786 | -159.212 | 159.212 | -0.0159212 | 90.18537 | 9.840788 | 0.0160493 | 88.74951 | 2310.529 | 2275.81 | 2456.201 | 2440.101 | 2560.136
250 | 0.079519 | 999.8013 | -82.30252075 | 1785.712 | -162.4315 | 162.4315 | -0.01624315 | 90.94557 | 9.837568 | 0.01637652 | 89.46832 | 2196.728 | 2658.577 | 2457.816 | 2499.431 | 2541.682
251 | 0.079839 | 999.8023 | -85.08983612 | 1801.204 | -165.2188 | 165.2188 | -0.01652188 | 91.73457 | 9.834781 | 0.01665989 | 90.21894 | 2648.865 | 2489.802 | 2437.593 | 2498.647 | 2490.797
252 | 0.080154 | 999.924 | -87.40585327 | 1817.796 | -167.5348587 | 167.5348587 | -0.01675348587 | 92.57959 | 9.832465 | 0.01689541 | 91.02856 | 3437.567 | 2539.472 | 2512.813 | 2521.604 | 2455.565
253 | 0.08047 | 999.8149 | -90.87266541 | 1831.507 | -171.0017 | 171.0017 | -0.01710017 | 93.27791 | 9.828998 | 0.01724806 | 91.68284 | 1855.322 | 2641.63 | 2551.009 | 2523.874 | 2452.92
254 | 0.080791 | 999.8287 | -93.64167786 | 1846.43 | -173.7707 | 173.7707 | -0.01737707 | 94.03793 | 9.826229 | 0.01752982 | 92.40383 | 2558.877 | 2551.999 | 2557.068 | 2490.15 | 2423.877
255 | 0.081121 | 999.8723 | -96.40330505 | 1862.161 | -176.5323 | 176.5323 | -0.01765323 | 94.83909 | 9.823468 | 0.01781091 | 93.16487 | 2707.52 | 2473.078 | 2628.888 | 2563.471 | 2415.003
256 | 0.081436 | 999.8497 | -99.52626038 | 1876.744 | -179.6553 | 179.6553 | -0.01796553 | 95.58178 | 9.820345 | 0.01812887 | 93.8646 | 2200.709 | 2575.025 | 2621.059 | 2515.692 | 2405.015
257 | 0.081758 | 999.9036 | -102.066 | 1892.971 | -182.195 | 182.195 | -0.0182195 | 96.4082 | 9.817805 | 0.01838752 | 94.65169 | 3042.962 | 2631.873 | 2503.959 | 2503.389 | 2434.101
258 | 0.082071 | 999.8703 | -105.0411 | 1907.884 | -185.1701 | 185.1701 | -0.01851701 | 97.16773 | 9.81483 | 0.0186906 | 95.36847 | 2365.059 | 2606.049 | 2589.317 | 2515.984 | 2435.963
259 | 0.082401 | 999.9864502 | -107.6654 | 1923.608 | -187.7944 | 187.7944 | -0.01877944 | 97.96857 | 9.812206 | 0.01895801 | 96.12877 | 2843.115 | 2642.641 | 2525.276 | 2467.425 | 2422.764
260 | 0.082722 | 1000.047 | -110.5137 | 1939.151 | -190.6427 | 190.6427 | -0.01906427 | 98.76012 | 9.809357 | 0.01924833 | 96.87734 | 2578.399 | 2558.757 | 2460.661 | 2399.217 | 2393.471
261 | 0.083037 | 1000.035 | -113.5113 | 1954.33 | -193.6403 | 193.6403 | -0.01936403 | 99.53323 | 9.80636 | 0.01955397 | 97.60586 | 2383.672 | 2482.247 | 2481.211 | 2427.168 | 2365.038
262 | 0.083352 | 1000.061 | -116.2422 | 1969.51 | -196.3712 | 196.3712 | -0.01963712 | 100.3063 | 9.803629 | 0.01983249 | 98.33657 | 2623.537 | 2338.822 | 2356.491 | 2388.235 | 2395.819
263 | 0.083674 | 999.9925 | -119.5277 | 1983.484 | -199.6567 | 199.6567 | -0.01996567 | 101.018 | 9.800343 | 0.02016768 | 99.0011 | 1982.514 | 2300.272 | 2361.979 | 2356.309 | 2376.629
264 | 0.084003 | 999.9295 | -122.6338 | 1997.618 | -202.7628 | 202.7628 | -0.02027628 | 101.7379 | 9.797237 | 0.02048466 | 99.67499 | 2125.986 | 2207.635 | 2298.808 | 2409.361 | 2376.83
265 | 0.084318 | 999.9565 | -125.5285 | 2012.341 | -205.6575 | 205.6575 | -0.02056575 | 102.4877 | 9.794343 | 0.02078017 | 100.38 | 2385.652 | 2165.817 | 2231.752 | 2368.552 | 2367.683
266 | 0.08464 | 999.9056 | -128.8317 | 2026.012 | -208.9607315 | 208.9607315 | -0.02089607315 | 103.1839 | 9.791039 | 0.02111749 | 101.0278 | 1920.486 | 2224.23 | 2214.525 | 2351.947 | 2362.944
267 | 0.084954 | 999.90625 | -131.6748 | 2040.666 | -211.8038 | 211.8038 | -0.02118038 | 103.9303 | 9.788196 | 0.02140791 | 101.729 | 2414.446 | 2194.011 | 2255.963 | 2275.395 | 2320.238
268 | 0.085283 | 999.872 | -134.669 | 2055.254 | -214.798 | 214.798 | -0.0214798 | 104.6732 | 9.785202 | 0.02171385 | 102.4249 | 2274.58 | 2162.606 | 2305.776 | 2241.167 | 2317.098
269 | 0.08559 | 999.8664 | -137.8553772 | 2068.834 | -217.9844 | 217.9844 | -0.02179844 | 105.3649 | 9.782016 | 0.02203953 | 103.0681 | 1974.892 | 2377.807 | 2304.665 | 2243.349 | 2291.967
270 | 0.085919 | 999.9145 | -140.8037 | 2082.947 | -220.9327 | 220.9327 | -0.02209327 | 106.0836 | 9.779067 | 0.02234098 | 103.7399 | 2228.628 | 2381.082 | 2227.908 | 2211.292 | 2268.539
271 | 0.086234 | 1000.016 | -143.2271 | 2098.378 | -223.3561 | 223.3561 | -0.02233561 | 106.8695 | 9.776644 | 0.02258882 | 104.4825 | 2996.487 | 2349.363 | 2243.962 | 2233.548 | 2283.724
272 | 0.086556 | 1000.032 | -145.9414 | 2112.521 | -226.0704 | 226.0704 | -0.02260704 | 107.5898 | 9.77393 | 0.0228665 | 105.1575 | 2430.824 | 2293.354 | 2244.18 | 2220.581 | 2260.98
273 | 0.086872 | 1000.008 | -148.8497 | 2125.804 | -228.9787 | 228.9787 | -0.02289787 | 108.2663 | 9.771021 | 0.02316409 | 105.7872 | 2115.985 | 2260.623 | 2229.524 | 2228.965 | 2243.492
274 | 0.0872 | 999.9395752 | -152.3451 | 2138.755 | -232.4741 | 232.4741 | -0.02324741 | 108.9259 | 9.767526 | 0.02352189 | 106.3936 | 1694.843 | 2144.606 | 2267.465 | 2247.539 | 2208.002
275 | 0.08751 | 999.9114 | -155.4078 | 2152.448 | -235.5368 | 235.5368 | -0.02355368 | 109.6233 | 9.764463 | 0.02383551 | 107.0412 | 2064.973 | 2086.977 | 2234.448 | 2204.193 | 2183.27
276 | 0.087838 | 999.962 | -158.0906 | 2166.395 | -238.2196 | 238.2196 | -0.02382196 | 110.3336 | 9.76178 | 0.02411029 | 107.7052 | 2416.402 | 2127.051 | 2180.55 | 2174.56 | 2156.888
277 | 0.088152 | 999.9783 | -160.9779 | 2179.789 | -241.1069 | 241.1069 | -0.02411069 | 111.0157 | 9.758893 | 0.02440611 | 108.3391 | 2142.683 | 2174.378 | 2154.803 | 2178.107 | 2137.262
278 | 0.088475 | 1000.007 | -163.7268 | 2193.537 | -243.8558 | 243.8558 | -0.02438558 | 111.7159 | 9.756144 | 0.02468783 | 108.9916 | 2316.355 | 2263.665 | 2115.723 | 2205.604 | 2126.787
279 | 0.088803 | 999.9561 | -166.9328 | 2207.038 | -247.0618 | 247.0618 | -0.02470618 | 112.4035 | 9.752938 | 0.0250165 | 109.6265 | 1931.479 | 2220.205 | 2130.749 | 2164.732 | 2127.582
280 | 0.089116 | 1000.061 | -169.6195 | 2221.58 | -249.7485 | 249.7485 | -0.02497485 | 113.1442 | 9.750251 | 0.02529202 | 110.3184 | 2511.407 | 2144.52 | 2126.652 | 2126.537 | 2096.402
281 | 0.089438 | 1000.061 | -172.5094 | 2235.371 | -252.6384201 | 252.6384201 | -0.02526384201 | 113.8465 | 9.747362 | 0.02558845 | 110.9703 | 2199.103 | 2047.265 | 2151.616 | 2106.399 | 2090.708
282 | 0.089752 | 999.9929 | -175.6263 | 2247.455 | -255.7553 | 255.7553 | -0.02557553 | 114.462 | 9.744245 | 0.02590827 | 111.5345 | 1764.257 | 2066.59 | 2178.363 | 2117.486 | 2053.663
283 | 0.090079 | 999.9644 | -178.7114 | 2259.848 | -258.8404 | 258.8404 | -0.02588404 | 115.0931 | 9.74116 | 0.02622493 | 112.114 | 1830.081 | 2092.524 | 2127.423 | 2087.727 | 2039.738
284 | 0.090393 | 999.9282 | -181.5007 | 2272.206 | -261.6297 | 261.6297 | -0.02616297 | 115.7225 | 9.73837 | 0.02651131 | 112.6948 | 2028.103 | 2129.384 | 2114.36 | 2063.593 | 2070.822
285 | 0.090715 | 1000.008 | -184.0011 | 2286.467 | -264.1301 | 264.1301 | -0.02641301 | 116.4488 | 9.73587 | 0.0267681 | 113.3731 | 2641.077 | 2148.112 | 2042.111 | 2032.664 | 2031.828
286 | 0.091044 | 1000.061 | -186.5837 | 2299.83 | -266.7127 | 266.7127 | -0.02667127 | 117.1294 | 9.733287 | 0.0270334 | 114.0054 | 2383.402 | 2144.879 | 1977.608 | 2021.509 | 2009.217
287 | 0.091355 | 1000.045 | -189.5872 | 2312.111 | -269.7163 | 269.7163 | -0.02697163 | 117.7548 | 9.730284 | 0.02734204 | 114.5788 | 1857.899 | 2111.49 | 2009.846 | 1991.507 | 1977.375
288 | 0.091677 | 999.9646 | -192.5968 | 2324.153 | -272.7258 | 272.7258 | -0.02727258 | 118.3681 | 9.727274 | 0.02765138 | 115.1399 | 1813.913 | 1906.992 | 1993.031 | 1941.103 | 1946.749
289 | 0.092003 | 999.9805 | -195.6104 | 2336.517 | -275.7394 | 275.7394 | -0.02757394 | 118.9978 | 9.724261 | 0.02796123 | 115.7166 | 1861.16 | 1841.191 | 2006.467 | 1883.838 | 1966.972
290 | 0.092314 | 999.9735 | -198.9013 | 2348.374 | -279.0303 | 279.0303 | -0.02790303 | 119.6017 | 9.72097 | 0.02829971 | 116.2645 | 1618.583 | 1805.359 | 1877.619 | 1890.94 | 1980.563
291 | 0.092636 | 999.9864502 | -201.8277 | 2361.579 | -281.9567 | 281.9567 | -0.02819567 | 120.2742 | 9.718043 | 0.0286008 | 116.883 | 2054.4 | 1872.383 | 1807.835 | 1960.689 | 1948.363
292 | 0.092963 | 999.9774 | -205.1521 | 2373.996 | -285.2811 | 285.2811 | -0.02852811 | 120.9066 | 9.714719 | 0.02894294 | 117.4574 | 1678.738 | 1796.44 | 1750.306 | 1898.67 | 1921.196
293 | 0.093276 | 1000.058 | -207.8261 | 2386.61 | -287.9551 | 287.9551 | -0.02879551 | 121.5491 | 9.712045 | 0.02921824 | 118.049 | 2149.033 | 1823.792 | 1756.624 | 1878.647 | 1878.433
294 | 0.093598 | 999.9737 | -211.0739 | 2397.429 | -291.2029 | 291.2029 | -0.02912029 | 122.1001 | 9.708797 | 0.0295527 | 118.5445 | 1481.445 | 1680.939 | 1869.419 | 1820.248 | 1867.179
295 | 0.093914 | 999.9344 | -214.1546 | 2409.46 | -294.2836 | 294.2836 | -0.02942836 | 122.7128 | 9.705716 | 0.02987006 | 119.1016 | 1755.346 | 1719.348 | 1811.556 | 1778.244 | 1844.285
296 | 0.094242 | 999.8217 | -217.5818634 | 2419.89 | -297.7109 | 297.7109 | -0.02977109 | 123.244 | 9.702289 | 0.03022324 | 119.5749 | 1340.135 | 1864.804 | 1843.373 | 1809.404 | 1846.091
297 | 0.094551 | 999.7985 | -220.4161 | 2431.661 | -300.5451 | 300.5451 | -0.03005451 | 123.8435 | 9.699455 | 0.0305154 | 120.1214 | 1870.781 | 1788.079 | 1824.336 | 1849.266 | 1855.809
298 | 0.09488 | 999.9212 | -222.6718 | 2445.773 | -302.8008 | 302.8008 | -0.03028008 | 124.5622 | 9.697199 | 0.03074799 | 120.7904 | 2876.315 | 1905.159 | 1721.982 | 1840.203 | 1844.869
299 | 0.095192 | 999.7955 | -226.5562 | 2455.663 | -306.6852 | 306.6852 | -0.03066852 | 125.0659 | 9.693315 | 0.03114864 | 121.2303 | 1097.817 | 1938.613 | 1810.855 | 1793.565 | 1823.606
300 | 0.095513 | 999.8502 | -229.0543 | 2468.52 | -309.1832962 | 309.1832962 | -0.03091832962 | 125.7207 | 9.690817 | 0.03140639 | 121.8336 | 2340.745 | 1810.026 | 1889.05 | 1753.397 | 1796.902
301 | 0.095841 | 999.800354 | -232.2762146 | 2479.5 | -312.4052 | 312.4052 | -0.03124052 | 126.2799 | 9.687595 | 0.03173891 | 122.3348 | 1507.407 | 1691.025 | 1904.883 | 1717.137 | 1782.991
302 | 0.096152 | 999.6808 | -235.8892 | 2489.711 | -316.0182 | 316.0182 | -0.03160182 | 126.8 | 9.683982 | 0.03211193 | 122.7929 | 1227.844 | 1963.28 | 1847.556 | 1741.537 | 1775.03
303 | 0.096474 | 999.791 | -238.3893 | 2502.301 | -318.5183 | 318.5183 | -0.03185183 | 127.4411 | 9.681482 | 0.03237014 | 123.3819 | 2281.309 | 1791.657 | 1647.545 | 1774.613 | 1759.35
304 | 0.096799 | 999.8992 | -240.6971 | 2514.79 | -320.8261 | 320.8261 | -0.03208261 | 128.0772 | 9.679174 | 0.03260853 | 123.9681 | 2459.097 | 1761.143 | 1703.912 | 1821.677 | 1752.347
305 | 0.097111 | 999.8676 | -243.8837 | 2525.525 | -324.0127 | 324.0127 | -0.03240127 | 128.6239 | 9.675987 | 0.03293781 | 124.4563 | 1482.628 | 1730.818 | 1649.102 | 1797.812 | 1739.856
306 | 0.097436 | 999.8637085 | -247.1984 | 2535.813 | -327.3274 | 327.3274 | -0.03273274 | 129.1479 | 9.672673 | 0.03328044 | 124.9205 | 1354.84 | 1595.581 | 1731.777 | 1700.156 | 1709.269
307 | 0.097763 | 999.74 | -250.8732 | 2545.082 | -331.0022 | 331.0022 | -0.03310022 | 129.6199 | 9.668998 | 0.03366042 | 125.3295 | 1076.216 | 1473.253 | 1822.694 | 1751.412 | 1704.688
308 | 0.098076 | 999.7439 | -253.9639 | 2556.32 | -334.0929 | 334.0929 | -0.03340929 | 130.1923 | 9.665907 | 0.03398014 | 125.8427 | 1605.125 | 1627.023 | 1737.304 | 1727.362 | 1685.9
309 | 0.098395 | 999.7988 | -256.757 | 2567.907 | -336.886 | 336.886 | -0.0336886 | 130.7825 | 9.663114 | 0.03426913 | 126.3766 | 1847.457 | 1765.275 | 1620.903 | 1735.336 | 1687.321
310 | 0.098723 | 999.8872 | -259.1684 | 2579.969 | -339.2974 | 339.2974 | -0.03392974 | 131.3968 | 9.660703 | 0.03451871 | 126.9385 | 2251.476 | 1852.592 | 1663.572 | 1744.094 | 1655.298
311 | 0.099038 | 999.9805 | -261.8747 | 2592.347 | -342.0037 | 342.0037 | -0.03420037 | 132.0271 | 9.657996 | 0.03479889 | 127.5118 | 2046.1 | 1813.863 | 1733.033 | 1702.545 | 1650.754
312 | 0.099356 | 999.9907 | -264.9608 | 2603.008 | -345.0898 | 345.0898 | -0.03450898 | 132.5701 | 9.65491 | 0.03511848 | 127.9952 | 1512.799 | 1817.703 | 1794.234 | 1622.361 | 1644.618
313 | 0.099671 | 999.9976 | -268.1169 | 2613.247 | -348.2459 | 348.2459 | -0.03482459 | 133.0916 | 9.651754 | 0.03544542 | 128.4567 | 1411.482 | 1763.405 | 1766.91 | 1601.343 | 1596.458
314 | 0.099994 | 1000.02 | -270.7704 | 2624.41 | -350.8994 | 350.8994 | -0.03508994 | 133.6601 | 9.649101 | 0.03572038 | 128.97 | 1866.656 | 1679.59 | 1745.868 | 1614.081 | 1607.752
315 | 0.100319 | 1000.086 | -273.3634 | 2635.947 | -353.4924 | 353.4924 | -0.03534924 | 134.2477 | 9.646508 | 0.03598915 | 129.5021 | 1979.988 | 1648.872 | 1635.298 | 1649.279 | 1576.309
316 | 0.10063 | 1000.079 | -276.2824 | 2646.771 | -356.4114151 | 356.4114151 | -0.03564114151 | 134.7989 | 9.643589 | 0.03629179 | 129.9945 | 1627.024 | 1698.191 | 1537.66 | 1643.781 | 1565.539
317 | 0.100958 | 1000.039 | -279.4187 | 2656.636 | -359.5477066 | 359.5477066 | -0.03595477066 | 135.3014 | 9.640452 | 0.03661707 | 130.4367 | 1359.21 | 1576.128 | 1541.338 | 1575.729 | 1569.849
318 | 0.101277 | 1000.082 | -282.2421 | 2667.309 | -362.3711 | 362.3711 | -0.03623711 | 135.8449 | 9.637629 | 0.03690998 | 130.9223 | 1658.077 | 1413.602 | 1562.75 | 1506.187 | 1542.562
319 | 0.101591 | 1000.041 | -285.4062 | 2676.593 | -365.5352 | 365.5352 | -0.03655352 | 136.3178 | 9.634465 | 0.03723834 | 131.3349 | 1256.342 | 1397.379 | 1524.527 | 1482.636 | 1499.883
320 | 0.101921 | 999.9619751 | -288.7975 | 2685.914 | -368.9265 | 368.9265 | -0.03689265 | 136.7925 | 9.631074 | 0.03759039 | 131.7458 | 1167.358 | 1446.374 | 1396.382 | 1480.428 | 1465.46
321 | 0.102241 | 999.996 | -291.6992 | 2696.223 | -371.8282547 | 371.8282547 | -0.03718282547 | 137.3175 | 9.628172 | 0.03789174 | 132.2117 | 1545.908 | 1419.289 | 1349.862 | 1481.352 | 1479.233
322 | 0.102556 | 1000.019 | -294.5494 | 2706.71 | -374.6784 | 374.6784 | -0.03746784 | 137.8516 | 9.625322 | 0.0381878 | 132.6866 | 1604.185 | 1333.357 | 1386.931 | 1452.169 | 1492.193
323 | 0.102872 | 1000.051 | -297.3651 | 2716.593 | -377.4941 | 377.4941 | -0.03774941 | 138.3549 | 9.622506 | 0.03848037 | 133.1321 | 1522.653 | 1341.553 | 1367.109 | 1399.842 | 1484.181
324 | 0.103192 | 999.8996 | -301.0735 | 2724.145 | -381.2025 | 381.2025 | -0.03812025 | 138.7395 | 9.618798 | 0.03886583 | 133.4508 | 826.6785 | 1370.939 | 1385.886 | 1381.561 | 1460.206
325 | 0.103522 | 999.8679 | -304.2782 | 2733.275 | -384.4072 | 384.4072 | -0.03844072 | 139.2045 | 9.615593 | 0.03919906 | 133.8534 | 1208.342 | 1346.038 | 1414.948 | 1390.28 | 1437.229
326 | 0.103838 | 999.9506 | -306.9641 | 2743.698 | -387.0931 | 387.0931 | -0.03870931 | 139.7354 | 9.612907 | 0.03947843 | 134.3263 | 1692.835 | 1326.575 | 1375.967 | 1361.168 | 1403.444
327 | 0.104158 | 1000.006 | -309.7618 | 2753.296875 | -389.8908 | 389.8908 | -0.03898908 | 140.2243 | 9.610109 | 0.03976951 | 134.757 | 1479.68 | 1447.021 | 1348.038 | 1309.702 | 1402.357
328 | 0.104474 | 999.9907 | -312.6342 | 2762.828125 | -392.7632 | 392.7632 | -0.03927632 | 140.7097 | 9.607237 | 0.04006844 | 135.1831 | 1425.337 | 1444.369 | 1344.408 | 1348.83 | 1399.61
329 | 0.104804 | 1000.032 | -315.5563 | 2772.555 | -395.6853 | 395.6853 | -0.03956853 | 141.2051 | 9.604315 | 0.04037265 | 135.6178 | 1428.909 | 1376.366 | 1388.266 | 1342.572 | 1366.979
330 | 0.105111 | 1000.009 | -318.6946 | 2781.449 | -398.8236 | 398.8236 | -0.03988236 | 141.658 | 9.601176 | 0.04069947 | 136.0084 | 1195.084 | 1378.427 | 1307.823 | 1327.145 | 1330.108
331 | 0.105439 | 1000.027 | -321.7025 | 2790.992 | -401.8315 | 401.8315 | -0.04018315 | 142.1441 | 9.598168 | 0.0410128 | 136.4323 | 1352.821 | 1337.64 | 1314.65 | 1302.448 | 1324.087
332 | 0.105755 | 1000.074 | -324.4402 | 2800.486 | -404.5693 | 404.5693 | -0.04045693 | 142.6276 | 9.595431 | 0.04129807 | 136.8573 | 1489.981 | 1148.729 | 1311.579 | 1353.012 | 1321.159
333 | 0.106076 | 1000.036 | -327.4557 | 2809.225 | -407.5847 | 407.5847 | -0.04075847 | 143.0726 | 9.592415 | 0.04161238 | 137.2412 | 1221.406 | 1260.568 | 1305.739 | 1343.545 | 1303.981
334 | 0.10639 | 999.8551 | -331.6635 | 2814.809 | -411.7925 | 411.7925 | -0.04117925 | 143.3571 | 9.588207 | 0.04205114 | 137.4537 | 484.3544 | 1280.411 | 1274.992 | 1329.44 | 1303.906
335 | 0.10672 | 999.9761 | -334.194 | 2825.037 | -414.323 | 414.323 | -0.0414323 | 143.878 | 9.585677 | 0.04231509 | 137.9168 | 1754.279 | 1256.971 | 1318.332 | 1319.584 | 1286.969
336 | 0.107042 | 999.987854 | -336.9798 | 2834.506 | -417.1088 | 417.1088 | -0.04171088 | 144.3602 | 9.582891 | 0.04260575 | 138.3388 | 1452.037 | 1243.127 | 1286.501 | 1285.918 | 1263.063
337 | 0.107356 | 1000.048 | -339.7526 | 2843.46875 | -419.8816 | 419.8816 | -0.04198816 | 144.8167 | 9.580118 | 0.04289514 | 138.7361 | 1372.78 | 1463.285 | 1285.533 | 1251.373 | 1252.798
338 | 0.107672 | 1000.036 | -342.6998291 | 2851.612 | -422.8288 | 422.8288 | -0.04228288 | 145.2314 | 9.577171 | 0.04320283 | 139.0906 | 1152.187 | 1325.698 | 1297.802 | 1268.529 | 1227.526
339 | 0.107995 | 1000.096 | -345.2141 | 2860.896 | -425.3431 | 425.3431 | -0.04253431 | 145.7042 | 9.574657 | 0.04346539 | 139.5068 | 1585.14 | 1331.543 | 1346.245 | 1263.293 | 1237.984
340 | 0.108322 | 1000.086 | -348.3552 | 2869.012 | -428.484169 | 428.484169 | -0.0428484169 | 146.1176 | 9.571515831 | 0.04379351 | 139.8567 | 1066.345 | 1323.354 | 1252.519 | 1241.289 | 1228.205
341 | 0.108636 | 1000.165 | -351.0902 | 2878.519 | -431.2192 | 431.2192 | -0.04312192 | 146.6018 | 9.568781 | 0.04407929 | 140.28 | 1481.265 | 1276.985 | 1252.562 | 1243.472 | 1211.57
342 | 0.108961 | 1000.2 | -354.0123 | 2887.748 | -434.1412735 | 434.1412735 | -0.04341412735 | 147.0718 | 9.565859 | 0.04438472 | 140.6868 | 1331.831 | 1142.106 | 1241.617 | 1256.262 | 1212.103
343 | 0.109274 | 1000.155 | -357.2421875 | 2895.105 | -437.3712 | 437.3712 | -0.04373712 | 147.4465 | 9.562629 | 0.04472242 | 140.9976 | 920.3424 | 1219.321 | 1242.476 | 1196.153 | 1187.732
344 | 0.109603 | 1000.038 | -360.5858 | 2902.659 | -440.7148 | 440.7148 | -0.04407148 | 147.8312 | 9.559285 | 0.04507214 | 141.3161 | 910.7453 | 1177.924 | 1205.701 | 1186.449 | 1183.606
345 | 0.109918 | 1000.098 | -363.1811 | 2911.551 | -443.3101 | 443.3101 | -0.04433101 | 148.2841 | 9.55669 | 0.04534367 | 141.7105 | 1452.421 | 1143.541 | 1162.351 | 1147.582 | 1186.347
346 | 0.11024 | 1000.173 | -365.9185 | 2919.887 | -446.0475 | 446.0475 | -0.04460475 | 148.7086 | 9.553953 | 0.04563015 | 142.0755 | 1274.278 | 1210.305 | 1092.504 | 1146.099 | 1175.46
347 | 0.110556 | 1000.188 | -368.9337 | 2928.336 | -449.0627 | 449.0627 | -0.04490627 | 149.1389 | 9.550937 | 0.0459458 | 142.4417 | 1159.92 | 1163.394 | 1089.687 | 1102.075 | 1154.094
348 | 0.110871 | 1000.268 | -371.7679 | 2936.86 | -451.8969 | 451.8969 | -0.04518969 | 149.573 | 9.548103 | 0.04624259 | 142.8139 | 1254.159 | 1043.439 | 1075.18 | 1111.679 | 1135.072
349 | 0.111194 | 1000.182 | -375.3971 | 2943.265 | -455.5261 | 455.5261 | -0.04555261 | 149.8992 | 9.544474 | 0.04662275 | 143.0709 | 676.1924 | 1049.879 | 1099.536 | 1112.603 | 1152.7
350 | 0.111522 | 1000.125 | -378.7321167 | 2950.426 | -458.8611 | 458.8611 | -0.04588611 | 150.264 | 9.541139 | 0.04697224 | 143.3689 | 852.6471 | 975.852 | 1040.908 | 1071.72 | 1115.19
351 | 0.111838 | 1000.191 | -381.4133 | 2958.814 | -461.5423 | 461.5423 | -0.04615423 | 150.6911 | 9.538458 | 0.04725329 | 143.7361 | 1306.479 | 951.0083 | 1033.811 | 1097.648 | 1132.008
352 | 0.112161 | 1000.131 | -384.6657 | 2965.369 | -464.7947464 | 464.7947464 | -0.04647947464 | 151.025 | 9.535205 | 0.04759433 | 144.0055 | 789.7823 | 1000.724 | 1071.057 | 1121.904 | 1106.729
353 | 0.112474 | 1000.126 | -387.5665 | 2973.354 | -467.6955 | 467.6955 | -0.04676955 | 151.4317 | 9.532304 | 0.04789859 | 144.3493 | 1129.941 | 1072.275 | 1011.548 | 1094.216 | 1104.998
354 | 0.112804 | 1000.07 | -390.5991 | 2980.363 | -470.7281 | 470.7281 | -0.04707281 | 151.7886 | 9.529272 | 0.04821678 | 144.6435 | 924.7724 | 1110.007 | 1081.889 | 1067.288 | 1079.892
355 | 0.113113 | 1000.137 | -393.2618 | 2988.167 | -473.3908 | 473.3908 | -0.04733908 | 152.1861 | 9.526609 | 0.04849624 | 144.9818 | 1210.402 | 1095.766 | 1128.771 | 1034.61 | 1067.13
356 | 0.11344 | 1000.217 | -395.6778 | 2996.744 | -475.8068 | 475.8068 | -0.04758068 | 152.6229 | 9.524193 | 0.04874988 | 145.361 | 1495.135 | 1131.631 | 1098.84 | 1017.37 | 1045.619
357 | 0.113754 | 1000.148 | -399.1198 | 3003.184 | -479.2488 | 479.2488 | -0.04792488 | 152.9509 | 9.520751 | 0.04911134 | 145.6207 | 718.5813 | 1201.592 | 1107.793 | 1016.724 | 1029.406
358 | 0.114078 | 1000.241 | -401.7806 | 3011.573 | -481.9096 | 481.9096 | -0.04819096 | 153.3781 | 9.51809 | 0.04939086 | 145.9867 | 1309.263 | 1166.933 | 1056.661 | 1089.198 | 1028.95
359 | 0.114392 | 1000.286 | -404.3786 | 3019.575 | -484.5076065 | 484.5076065 | -0.04845076065 | 153.7857 | 9.515492 | 0.04966384 | 146.3346 | 1274.579 | 1041.977 | 1064.527 | 1044.747 | 1042.352
360 | 0.11472 | 1000.298 | -407.3009 | 3027.078 | -487.4299 | 487.4299 | -0.04874299 | 154.1678 | 9.51257 | 0.049971 | 146.6532 | 1037.106 | 1032.212 | 1004.093 | 1065.559 | 1012.275
361 | 0.115044 | 1000.271 | -410.4394 | 3034.007 | -490.5684 | 490.5684 | -0.04905684 | 154.5207 | 9.509432 | 0.05030099 | 146.9404 | 870.3532 | 969.4721 | 1053.495 | 1047.369 | 998.4042
362 | 0.115356 | 1000.203 | -413.7220459 | 3039.831 | -493.8511 | 493.8511 | -0.04938511 | 154.8173 | 9.506149 | 0.05064625 | 147.1716 | 669.7589 | 847.8565 | 1044.732 | 1032.133 | 997.5603
363 | 0.11567 | 1000.208 | -416.6429 | 3047.086 | -496.7719 | 496.7719 | -0.04967719 | 155.1868 | 9.503228 | 0.05095356 | 147.4776 | 995.5633 | 1028.385 | 1021.699 | 1008.602 | 977.0129
364 | 0.115995 | 1000.108 | -420.0552063 | 3053.128 | -500.1842 | 500.1842 | -0.05001842 | 155.4945 | 9.499816 | 0.05131269 | 147.7169 | 666.5007 | 982.2572 | 975.3108 | 966.3702 | 979.3024
365 | 0.11631 | 1000.301 | -422.0554 | 3062.215 | -502.1844 | 502.1844 | -0.05021844 | 155.9573 | 9.497816 | 0.05152325 | 148.1254 | 1939.751 | 1068.699 | 937.4372 | 978.9404 | 985.4151
366 | 0.116635 | 1000.222 | -425.5863 | 3068.273 | -505.7153 | 505.7153 | -0.05057153 | 156.2659 | 9.494285 | 0.05189509 | 148.3633 | 639.7117 | 1041.003 | 936.002 | 978.2814 | 961.8789
367 | 0.116961 | 1000.273 | -428.3065 | 3075.685 | -508.4355 | 508.4355 | -0.05084355 | 156.6433 | 9.491564 | 0.05218164 | 148.679 | 1101.969 | 1046.952 | 957.3235 | 931.989 | 953.3781
368 | 0.117276 | 1000.255 | -431.2187 | 3082.071 | -511.3477 | 511.3477 | -0.05113477 | 156.9686 | 9.488652 | 0.05248851 | 148.942 | 857.0836 | 830.4888 | 947.498 | 920.9842 | 932.018
369 | 0.117592 | 1000.209 | -434.442 | 3088.015 | -514.5711 | 514.5711 | -0.05145711 | 157.2713 | 9.485429 | 0.05282827 | 149.1786 | 696.2432 | 874.8769 | 1017.818 | 938.657 | 929.5986
370 | 0.117912 | 1000.16 | -437.2319 | 3094.146 | -517.3609 | 517.3609 | -0.05173609 | 157.5836 | 9.482639 | 0.05312243 | 149.4308 | 857.4367 | 835.9099 | 866.7557 | 937.892 | 916.9484
371 | 0.118242 | 1000.214 | -440.2821 | 3100.884 | -520.4110794 | 520.4110794 | -0.05204110794 | 157.9267 | 9.479589 | 0.05344414 | 149.708 | 861.6526 | 924.3689 | 892.5693 | 921.0271 | 889.0334
372 | 0.118557 | 1000.25 | -442.9565 | 3107.062 | -523.0855 | 523.0855 | -0.05230855 | 158.2414 | 9.476915 | 0.0537263 | 149.964 | 907.1335 | 901.1589 | 896.289 | 945.2547 | 892.8979
373 | 0.118879 | 1000.378 | -445.4719 | 3115.035 | -525.6009 | 525.6009 | -0.05256009 | 158.6475 | 9.474399 | 0.05399176 | 150.3089 | 1299.378 | 904.0783 | 874.2002 | 857.5332 | 873.9403
374 | 0.119194 | 1000.325 | -448.7969 | 3120.351 | -528.9259 | 528.9259 | -0.05289259 | 158.9182 | 9.471074 | 0.05434278 | 150.5126 | 580.1934 | 958.837 | 879.3498 | 851.1031 | 865.768
375 | 0.11951 | 1000.342 | -451.5630188 | 3126.545 | -531.692 | 531.692 | -0.0531692 | 159.2336 | 9.468308 | 0.05463487 | 150.7673 | 872.0337 | 909.0671 | 898.5139 | 811.6718 | 857.7051
376 | 0.119831 | 1000.422 | -454.1395874 | 3133.806 | -534.2686 | 534.2686 | -0.05342686 | 159.6034 | 9.465731 | 0.05490704 | 151.0763 | 1135.446 | 797.7094 | 872.1002 | 811.5068 | 850.7503
377 | 0.120161 | 1000.354 | -457.1392 | 3139.129 | -537.2682 | 537.2682 | -0.05372682 | 159.8745 | 9.462732 | 0.05522397 | 151.285 | 658.284 | 887.6535 | 831.6698 | 821.3269 | 855.4993
378 | 0.120476 | 1000.326 | -460.0545 | 3144.845 | -540.1835 | 540.1835 | -0.05401835 | 160.1657 | 9.459816 | 0.05553211 | 151.5138 | 742.5898 | 838.0326 | 744.0165 | 809.8713 | 844.5911
379 | 0.120797 | 1000.412 | -462.639 | 3151.548 | -542.768 | 542.768 | -0.0542768 | 160.507 | 9.457232 | 0.05580535 | 151.7952 | 1029.914 | 719.5953 | 774.5071 | 807.8044 | 830.3104
380 | 0.121112 | 1000.365 | -465.827 | 3156.979 | -545.956 | 545.956 | -0.0545956 | 160.7836 | 9.454044 | 0.0561425 | 152.0056 | 623.9288 | 690.0383 | 771.3417 | 797.9618 | 793.5291
381 | 0.121441 | 1000.299 | -469.1426 | 3162.046 | -549.2716 | 549.2716 | -0.05492716 | 161.0417 | 9.450728 | 0.05649327 | 152.1961 | 543.2599 | 712.4421 | 721.3591 | 780.5086 | 810.7173
382 | 0.121763 | 1000.22 | -472.4517 | 3166.869 | -552.5807 | 552.5807 | -0.05525807 | 161.2873 | 9.447419 | 0.05684348 | 152.3749 | 510.4986 | 675.1683 | 740.5109 | 795.3813 | 788.5873
383 | 0.122078 | 1000.237 | -475.2072 | 3172.976 | -555.3362 | 555.3362 | -0.05553362 | 161.5983 | 9.444664 | 0.05713519 | 152.6242 | 854.609 | 687.5029 | 742.3891 | 781.8232 | 783.5788
384 | 0.122393 | 1000.231 | -478.0513916 | 3179.215 | -558.1804 | 558.1804 | -0.05581804 | 161.9161 | 9.44182 | 0.05743638 | 152.8783 | 843.5452 | 744.981 | 743.2409 | 759.9588 | 786.7873
385 | 0.122713 | 1000.227 | -480.9546814 | 3184.579 | -561.0837 | 561.0837 | -0.05610837 | 162.1893 | 9.438916 | 0.05774392 | 153.0891 | 685.602 | 794.7801 | 763.1692 | 761.3551 | 778.0099
386 | 0.123042 | 1000.311 | -483.7143 | 3190.564 | -563.8433 | 563.8433 | -0.05638433 | 162.4941 | 9.436157 | 0.05803632 | 153.332 | 830.6503 | 831.3744 | 777.1029 | 728.673 | 768.2318
387 | 0.123358 | 1000.297 | -486.6527 | 3196.482 | -566.7817 | 566.7817 | -0.05667817 | 162.7955 | 9.433218 | 0.05834777 | 153.5685 | 759.494 | 823.322 | 810.1008 | 718.2183 | 774.5691
388 | 0.12368 | 1000.41 | -489.3442 | 3203.559 | -569.4732 | 569.4732 | -0.05694732 | 163.1559 | 9.430527 | 0.05863313 | 153.8646 | 1037.581 | 819.9342 | 790.614 | 752.501 | 751.4933
389 | 0.123994 | 1000.484 | -492.1457 | 3209.481 | -572.2747 | 572.2747 | -0.05722747 | 163.4575 | 9.427725 | 0.05893024 | 154.1033 | 803.2833 | 815.3001 | 724.9265 | 746.9636 | 772.6944
390 | 0.124323 | 1000.448 | -495.1121 | 3214.875 | -575.2411 | 575.2411 | -0.05752411 | 163.7323 | 9.424759 | 0.05924494 | 154.3137 | 668.6629 | 799.2469 | 745.759 | 760.3861 | 750.0165
391 | 0.12463 | 1000.424 | -497.8222 | 3220.64 | -577.9512 | 577.9512 | -0.05779512 | 164.0258 | 9.422049 | 0.05953253 | 154.5459 | 807.4798 | 642.2024 | 779.9277 | 756.0315 | 726.74
392 | 0.12496001 | 1000.407 | -500.8192 | 3226.169 | -580.9482193 | 580.9482193 | -0.05809482193 | 164.3074 | 9.419052 | 0.05985067 | 154.762 | 679.2278 | 656.1645 | 746.6728 | 739.9879 | 723.9615
393 | 0.125274 | 1000.276 | -504.3737793 | 3229.373 | -584.5028 | 584.5028 | -0.05845028 | 164.4706 | 9.415497 | 0.06022812 | 154.8573 | 252.3581 | 750.0657 | 710.4789 | 732.8205 | 710.1596
394 | 0.125597 | 1000.309 | -507.1097 | 3235.605 | -587.2387 | 587.2387 | -0.05872387 | 164.788 | 9.412761 | 0.06051874 | 155.111 | 873.0941 | 680.6097 | 708.9241 | 750.1714 | 708.0227
395 | 0.12591299 | 1000.434 | -509.4831 | 3242.41 | -589.6121 | 589.6121 | -0.05896121 | 165.1346 | 9.410388 | 0.06077092 | 155.398 | 1138.169 | 687.1313 | 701.6162 | 741.5505 | 735.6884
396 | 0.12624 | 1000.38 | -512.805 | 3246.946 | -592.934 | 592.934 | -0.0592934 | 165.3656 | 9.407066 | 0.06112398 | 155.5605 | 460.1999 | 794.5177 | 676.1284 | 752.0468 | 747.0993
397 | 0.126563 | 1000.344 | -515.7521 | 3252.621 | -595.8811 | 595.8811 | -0.05958811 | 165.6546 | 9.404119 | 0.06143732 | 155.7836 | 711.8357 | 740.4773 | 721.8714 | 712.7861 | 751.1256
398 | 0.12687901 | 1000.337 | -518.3578 | 3258.09 | -598.4868 | 598.4868 | -0.05984868 | 165.9332 | 9.401513 | 0.06171444 | 156.0023 | 789.2899 | 628.4614 | 763.8517 | 698.9037 | 728.3992
399 | 0.127193 | 1000.315 | -521.3768 | 3263.182 | -601.5058 | 601.5058 | -0.06015058 | 166.1925 | 9.398494 | 0.06203561 | 156.1959 | 602.892 | 754.6043 | 799.6218 | 683.5857 | 717.7113
400 | 0.127518 | 1000.283 | -524.4882 | 3268.263 | -604.6172 | 604.6172 | -0.06046172 | 166.4513 | 9.395383 | 0.06236671 | 156.3873 | 578.0896 | 738.2733 | 696.9778 | 661.1261 | 729.6477
401 | 0.127831 | 1000.331 | -526.8371 | 3274.782 | -606.9661026 | 606.9661026 | -0.06069661026 | 166.7833 | 9.393034 | 0.06261675 | 156.6601 | 1090.914 | 819.4205 | 697.0031 | 708.8319 | 733.3879
402 | 0.128158 | 1000.311 | -529.868 | 3280.092 | -609.997 | 609.997 | -0.0609997 | 167.0537 | 9.390003 | 0.06293949 | 156.8635 | 630.1808 | 741.7165 | 682.1001 | 745.7078 | 726.7874
403 | 0.128473 | 1000.488 | -532.1634 | 3287.004 | -612.2924 | 612.2924 | -0.06122924 | 167.4058 | 9.387708 | 0.06318396 | 157.1556 | 1195.025 | 718.1841 | 632.4384 | 728.1084 | 721.0277
404 | 0.128795 | 1000.329 | -535.9827 | 3290.167 | -616.1117 | 616.1117 | -0.06161117 | 167.5669 | 9.383888 | 0.06359088 | 157.2429 | 214.3724 | 615.543 | 672.9998 | 739.2458 | 706.0878
405 | 0.12910999 | 1000.275 | -539.2614 | 3294.685 | -619.3904 | 619.3904 | -0.06193904 | 167.7969 | 9.38061 | 0.06394034 | 157.4038 | 460.4274 | 557.9737 | 767.2379 | 704.8262 | 702.7065
406 | 0.129438 | 1000.239 | -542.2711792 | 3299.625 | -622.4002 | 622.4002 | -0.06224002 | 168.0485 | 9.3776 | 0.06426125 | 157.5892 | 577.7091 | 512.5575 | 743.156 | 687.78 | 699.1345
407 | 0.12975 | 1000.163 | -545.6512 | 3303.399 | -625.7802 | 625.7802 | -0.06257802 | 168.2407 | 9.37422 | 0.06462174 | 157.7126 | 342.3344 | 754.9296 | 742.8316 | 716.3711 | 691.163
408 | 0.13007601 | 1000.251 | -548.0876 | 3309.53 | -628.2167 | 628.2167 | -0.06282167 | 168.553 | 9.371783 | 0.06488169 | 157.9642 | 967.9442 | 837.6796 | 631.7779 | 740.4395 | 695.8093
409 | 0.13039 | 1000.431 | -550.2612915 | 3317.23 | -630.3903 | 630.3903 | -0.06303903 | 168.9451 | 9.36961 | 0.06511365 | 158.295 | 1426.233 | 847.5901 | 667.2472 | 705.5838 | 686.8848
410 | 0.130714 | 1000.516 | -552.9006958 | 3323.328 | -633.0297 | 633.0297 | -0.06330297 | 169.2557 | 9.36697 | 0.06539539 | 158.5413 | 874.1777 | 818.2315 | 730.7284 | 721.6084 | 664.8395
411 | 0.131042 | 1000.538 | -555.7590332 | 3328.356 | -635.888 | 635.888 | -0.0635888 | 169.5118 | 9.364112 | 0.06570059 | 158.7327 | 627.2613 | 731.362 | 770.8848 | 666.6085 | 661.7192
412 | 0.131356 | 1000.397 | -559.679 | 3331.468 | -639.808 | 639.808 | -0.0639808 | 169.6702 | 9.360192 | 0.06611929 | 158.8146 | 195.5416 | 652.4671 | 795.9676 | 690.3574 | 661.0195
413 | 0.131679 | 1000.355 | -562.567 | 3335.951 | -642.695961 | 642.695961 | -0.0642695961 | 169.8986 | 9.357304039 | 0.06642787 | 158.9793 | 533.5965 | 665.4548 | 785.1459 | 706.5882 | 659.9779
414 | 0.131993 | 1000.396 | -564.8585 | 3342.072 | -644.9875 | 644.9875 | -0.06449875 | 170.2103 | 9.355012 | 0.0666728 | 159.232 | 1031.758 | 653.6184 | 667.7897 | 697.9445 | 669.1293
415 | 0.132321 | 1000.476 | -567.3934 | 3348.321 | -647.5224 | 647.5224 | -0.06475224 | 170.5286 | 9.352478 | 0.0669438 | 159.4865 | 939.1163 | 788.6199 | 634.0595 | 700.929 | 658.7847
416 | 0.132632 | 1000.442 | -570.0905 | 3352.728 | -650.2195 | 650.2195 | -0.06502195 | 170.753 | 9.34978 | 0.06723223 | 159.6503 | 568.0794 | 755.906 | 642.5738 | 677.3517 | 642.5622
417 | 0.132962 | 1000.524 | -572.7126 | 3358.798 | -652.8417 | 652.8417 | -0.06528417 | 171.0622 | 9.347158 | 0.06751272 | 159.8945 | 870.5492 | 663.6755 | 670.6307 | 615.5265 | 649.9248
418 | 0.133274 | 1000.439 | -576.1089 | 3362.844 | -656.2379 | 656.2379 | -0.06562379 | 171.2683 | 9.343762 | 0.06787613 | 160.029 | 370.027 | 616.6303 | 654.3534 | 581.8954 | 628.6267
419 | 0.1336 | 1000.435 | -578.9224 | 3367.469 | -659.0514 | 659.0514 | -0.06590514 | 171.5038 | 9.340949 | 0.06817728 | 160.2008 | 570.6056 | 592.6251 | 607.9675 | 586.181 | 631.1168
420 | 0.13391501 | 1000.467 | -581.6221 | 3372.721 | -661.7511 | 661.7511 | -0.06617511 | 171.7713 | 9.338249 | 0.06846634 | 160.4043 | 703.8901 | 495.9355 | 559.0495 | 623.7504 | 639.7577
421 | 0.134241 | 1000.453 | -584.7037 | 3376.945 | -664.8327 | 664.8327 | -0.06648327 | 171.9864 | 9.335167 | 0.0687964 | 160.5522 | 448.0539 | 544.7872 | 537.0086 | 646.0629 | 633.3986
422 | 0.13455001 | 1000.41 | -587.7654 | 3380.724 | -667.8944 | 667.8944 | -0.06678944 | 172.1789 | 9.332106 | 0.06912442 | 160.6791 | 387.1011 | 530.4369 | 517.1192 | 595.8187 | 637.9484
423 | 0.13488001 | 1000.45 | -590.4473877 | 3385.412 | -670.5764 | 670.5764 | -0.06705764 | 172.4176 | 9.329424 | 0.06941186 | 160.8557 | 614.2852 | 463.6011 | 560.3478 | 574.575 | 627.7414
424 | 0.135194 | 1000.408 | -593.5173 | 3389.983 | -673.6463 | 673.6463 | -0.06736463 | 172.6504 | 9.326354 | 0.06974097 | 161.0199 | 498.8541 | 512.2993 | 593.423 | 592.9495 | 593.3125
425 | 0.135517 | 1000.38 | -596.6626 | 3393.753 | -676.7916 | 676.7916 | -0.06767916 | 172.8424 | 9.323208 | 0.07007827 | 161.1446 | 369.7111 | 586.6958 | 546.1125 | 573.4049 | 579.6105
426 | 0.135832 | 1000.447 | -599.2173 | 3398.676 | -679.3463 | 679.3463 | -0.06793463 | 173.0931 | 9.320654 | 0.07035233 | 161.3341 | 691.5451 | 637.4954 | 565.2689 | 567.8421 | 573.0587
427 | 0.13616 | 1000.527 | -601.8361 | 3404.126 | -681.965065 | 681.965065 | -0.0681965065 | 173.3707 | 9.318034935 | 0.07063333 | 161.5474 | 759.0837 | 593.3437 | 616.0017 | 577.2026 | 585.6892
428 | 0.136482 | 1000.615 | -604.2228 | 3409.686 | -684.3518 | 684.3518 | -0.06843518 | 173.6539 | 9.315648 | 0.07088951 | 161.7699 | 868.2831 | 643.4937 | 611.9011 | 556.4963 | 606.9947
429 | 0.13679799 | 1000.518 | -607.4621582 | 3412.912 | -687.5912 | 687.5912 | -0.06875912 | 173.8182 | 9.312409 | 0.0712373 | 161.8666 | 278.0953 | 673.924 | 588.3157 | 558.2447 | 586.1141
430 | 0.137113 | 1000.557 | -610.1711 | 3417.712 | -690.3001 | 690.3001 | -0.06903001 | 174.0626 | 9.3097 | 0.07152823 | 162.0471 | 620.4612 | 637.5832 | 626.2382 | 577.2339 | 549.5739
431 | 0.13743301 | 1000.652 | -612.5264 | 3423.08 | -692.6554 | 692.6554 | -0.06926554 | 174.336 | 9.307345 | 0.07178126 | 162.2606 | 843.6969 | 521.2437 | 593.0994 | 564.8012 | 551.9729
432 | 0.13776299 | 1000.646 | -615.3784 | 3427.864 | -695.5074234 | 695.5074234 | -0.06955074234 | 174.5797 | 9.304493 | 0.07208774 | 162.4375 | 577.3794 | 607.8273 | 561.4544 | 563.3323 | 550.1469
433 | 0.138078 | 1000.573 | -618.7448 | 3431.294 | -698.8738 | 698.8738 | -0.06988738 | 174.7544 | 9.301126 | 0.07244961 | 162.5412 | 286.5856 | 562.3943 | 539.6385 | 567.8355 | 549.3948
434 | 0.138399 | 1000.628 | -621.3553 | 3436.471 | -701.4843 | 701.4843 | -0.07014843 | 175.0181 | 9.298516 | 0.07273031 | 162.7408 | 711.0135 | 488.5106 | 556.2717 | 559.1875 | 568.1135
435 | 0.138715 | 1000.578 | -624.4691 | 3440.405 | -704.5981 | 704.5981 | -0.07045981 | 175.2184 | 9.295402 | 0.07306523 | 162.8725 | 393.296 | 507.4227 | 540.3116 | 585.3457 | 559.204
436 | 0.13903101 | 1000.597 | -627.2774 | 3444.473 | -707.4064 | 707.4064 | -0.07074064 | 175.4256 | 9.292594 | 0.0733674 | 163.0158 | 474.2785 | 535.6645 | 495.1519 | 555.875 | 555.1296
437 | 0.13935199 | 1000.609 | -629.9737 | 3449.594 | -710.1027 | 710.1027 | -0.07101027 | 175.6864 | 9.289897 | 0.0736576 | 163.2108 | 671.94 | 488.8259 | 493.4237 | 529.2986 | 566.9983
438 | 0.139681 | 1000.582 | -632.8699 | 3453.49 | -712.9989 | 712.9989 | -0.07129989 | 175.8848 | 9.287001 | 0.07396941 | 163.3442 | 427.7945 | 497.6185 | 589.5205 | 530.4446 | 573.9241
439 | 0.13999601 | 1000.565 | -635.8079834 | 3457.774 | -715.937 | 715.937 | -0.0715937 | 176.103 | 9.284063 | 0.07428582 | 163.4951 | 476.8203 | 515.128 | 557.8769 | 528.7045 | 588.1119
440 | 0.14031701 | 1000.519 | -638.7738 | 3461.834 | -718.9028 | 718.9028 | -0.07189028 | 176.3098 | 9.281097 | 0.07460532 | 163.6348 | 437.2589 | 611.0313 | 500.783 | 513.427 | 580.8614
441 | 0.140632 | 1000.523 | -641.5751 | 3466.469 | -721.7041 | 721.7041 | -0.07217041 | 176.5458 | 9.278296 | 0.07490719 | 163.8044 | 561.8261 | 610.7167 | 518.9355 | 568.551 | 574.1139
442 | 0.140962 | 1000.698 | -643.8088 | 3473.171875 | -723.9378 | 723.9378 | -0.07239378 | 176.8872 | 9.276062 | 0.07514797 | 164.0817 | 1151.457 | 491.2426 | 535.1193 | 550.8512 | 570.1634
443 | 0.14128301 | 1000.729 | -646.9462 | 3477.4 | -727.0752 | 727.0752 | -0.07270752 | 177.1025 | 9.272925 | 0.07548625 | 164.2258 | 426.2216 | 531.3211 | 526.2773 | 546.6245 | 558.021
444 | 0.141598 | 1000.489 | -651.0521 | 3477.809 | -731.1811 | 731.1811 | -0.07311811 | 177.1234 | 9.268819 | 0.07592913 | 164.1724 | -120.5499 | 582.4748 | 597.0136 | 563.7588 | 560.6808
445 | 0.141914 | 1000.555 | -653.6978 | 3482.66 | -733.8268 | 733.8268 | -0.07338268 | 177.3704 | 9.266173 | 0.07621461 | 164.3545 | 637.6512 | 421.8269 | 597.9311 | 573.3051 | 547.1669
446 | 0.14223599 | 1000.633 | -656.1025 | 3488.062 | -736.2315 | 736.2315 | -0.07362315 | 177.6455 | 9.263769 | 0.07647416 | 164.5667 | 817.5947 | 559.2718 | 572.161 | 605.472 | 542.4084
447 | 0.142552 | 1000.565 | -659.1706543 | 3491.663 | -739.2997 | 739.2997 | -0.07392997 | 177.8289 | 9.2607 | 0.07680542 | 164.682 | 348.2168 | 672.4851 | 525.4762 | 584.3139 | 543.1568
448 | 0.14288101 | 1000.691 | -661.3077 | 3497.918 | -741.4367 | 741.4367 | -0.07414367 | 178.1475 | 9.258563 | 0.07703621 | 164.939 | 1113.446 | 610.9339 | 568.6887 | 588.221 | 542.9666
449 | 0.14319099 | 1000.672 | -664.2889 | 3502.089 | -744.4179 | 744.4179 | -0.07444179 | 178.3599 | 9.255582 | 0.07735825 | 165.0825 | 445.5163 | 593.6737 | 683.2274 | 593.734 | 540.0942
450 | 0.143518 | 1000.642 | -667.3751 | 3505.592 | -747.5041275 | 747.5041275 | -0.07475041275 | 178.5383 | 9.252496 | 0.07769175 | 165.1925 | 329.8954 | 687.0572 | 630.0938 | 551.3805 | 544.2849
451 | 0.143833 | 1000.691 | -669.7988 | 3510.577 | -749.9278 | 749.9278 | -0.07499278 | 178.7922 | 9.250072 | 0.07795374 | 165.3841 | 731.2936 | 646.4275 | 594.3461 | 546.6477 | 536.7469
452 | 0.14415599 | 1000.776 | -672.2387085 | 3516.069 | -752.3677 | 752.3677 | -0.07523677 | 179.0719 | 9.247632 | 0.07821754 | 165.5991 | 815.1341 | 589.2139 | 627.2688 | 569.9216 | 531.9012
453 | 0.144483 | 1000.884 | -674.5978 | 3521.899 | -754.7268 | 754.7268 | -0.07547268 | 179.3688 | 9.245273 | 0.07847268 | 165.8314 | 910.298 | 622.4079 | 560.903 | 574.4582 | 549.2235
454 | 0.144797 | 1000.766 | -678.1849 | 3524.58 | -758.3139 | 758.3139 | -0.07583139 | 179.5054 | 9.241686 | 0.07886074 | 165.8933 | 159.4485 | 605.0534 | 550.8711 | 559.8906 | 545.4484
455 | 0.145119 | 1000.757 | -680.9425 | 3528.777 | -761.0715 | 761.0715 | -0.07610715 | 179.7192 | 9.238928 | 0.07915918 | 166.0412 | 495.8654 | 545.2574 | 539.6114 | 555.4142 | 545.9133
456 | 0.145432 | 1000.802 | -683.605 | 3533.744 | -763.7339859 | 763.7339859 | -0.07637339859 | 179.9721 | 9.236266 | 0.0794474 | 166.227 | 644.5212 | 434.2437 | 536.7677 | 523.032 | 553.1331
457 | 0.145762 | 1000.798 | -686.4787 | 3538.259 | -766.6077 | 766.6077 | -0.07666077 | 180.2021 | 9.233392 | 0.07975858 | 166.3876 | 516.154 | 448.0656 | 512.7619 | 527.6526 | 522.6197
458 | 0.146071 | 1000.709 | -689.5848 | 3541.992 | -769.7138443 | 769.7138443 | -0.07697138443 | 180.3922 | 9.230286 | 0.08009504 | 166.5071 | 355.2293 | 490.0327 | 442.8476 | 522.7048 | 520.5204
459 | 0.14639801 | 1000.667 | -692.8459 | 3544.963 | -772.9749 | 772.9749 | -0.07729749 | 180.5435 | 9.227025 | 0.0804484 | 166.5879 | 228.5583 | 480.9448 | 494.8771 | 509.3796 | 538.8108
460 | 0.146713 | 1000.743 | -695.3862 | 3550.075 | -775.5152 | 775.5152 | -0.07755152 | 180.8038 | 9.224485 | 0.08072375 | 166.7822 | 705.7006 | 433.9278 | 496.9838 | 517.0467 | 540.3595
461 | 0.14703 | 1000.793 | -697.9953 | 3554.688 | -778.1243 | 778.1243 | -0.07781243 | 181.0388 | 9.221876 | 0.08100664 | 166.9517 | 599.0816 | 488.4247 | 453.779 | 480.8496 | 528.2704
462 | 0.14735501 | 1000.74 | -701.1997 | 3558.004 | -781.3287 | 781.3287 | -0.07813287 | 181.2077 | 9.218671 | 0.08135418 | 167.0494 | 281.0694 | 545.6783 | 455.4747 | 500.269 | 536.82
463 | 0.147682 | 1000.826 | -703.9769 | 3563.106 | -784.1059 | 784.1059 | -0.07841059 | 181.4675 | 9.215894 | 0.08165548 | 167.2385 | 627.7137 | 455.6738 | 519.3538 | 518.6247 | 507.7126
464 | 0.147995 | 1000.831 | -706.744 | 3567.471 | -786.873 | 786.873 | -0.0786873 | 181.6898 | 9.213127 | 0.08195578 | 167.3931 | 514.826 | 442.1405 | 534.7741 | 493.4278 | 504.933
465 | 0.14831901 | 1000.783 | -709.9621582 | 3570.622 | -790.0912 | 790.0912 | -0.07900912 | 181.8503 | 9.209909 | 0.08230514 | 167.4824 | 255.6781 | 571.9548 | 506.4452 | 483.3738 | 509.6308
466 | 0.148632 | 1000.785 | -712.7485 | 3575.131 | -792.8775 | 792.8775 | -0.07928775 | 182.0799 | 9.207122 | 0.08260773 | 167.6432 | 531.4151 | 519.8803 | 525.5695 | 487.0165 | 485.9072
467 | 0.148954 | 1000.908 | -714.9724 | 3580.788 | -795.1013565 | 795.1013565 | -0.07951013565 | 182.368 | 9.204899 | 0.08284929 | 167.8679 | 930.1413 | 507.0632 | 523.9583 | 517.2836 | 493.8923
468 | 0.149275 | 1000.885 | -718.0115 | 3584.559 | -798.1405 | 798.1405 | -0.07981405 | 182.5601 | 9.20186 | 0.08317951 | 167.9892 | 367.3409 | 610.1677 | 494.8059 | 501.3709 | 480.0562
469 | 0.149591 | 1000.871 | -720.77 | 3588.518 | -800.899 | 800.899 | -0.0800899 | 182.7617 | 9.199101 | 0.08347933 | 168.1244 | 450.7405 | 557.1983 | 483.1443 | 501.1759 | 486.9322
470 | 0.149921 | 1000.947 | -722.9753418 | 3593.326 | -803.1043 | 803.1043 | -0.08031043 | 183.0066 | 9.196896 | 0.08371909 | 168.3093 | 771.2007 | 444.2386 | 530.5761 | 500.3933 | 487.8125
471 | 0.15023001 | 1000.912 | -725.9105 | 3596.291 | -806.0395 | 806.0395 | -0.08060395 | 183.1576 | 9.19396 | 0.08403829 | 168.3944 | 266.5682 | 452.7446 | 523.42 | 482.8729 | 477.5884
472 | 0.15055899 | 1000.871 | -729.0576 | 3600.194 | -809.1866 | 809.1866 | -0.08091866 | 183.3564 | 9.190813 | 0.08438065 | 168.5194 | 365.3427 | 499.1094 | 486.3105 | 479.6267 | 476.6348
473 | 0.150874 | 1000.913 | -731.8882 | 3604.001 | -812.0172 | 812.0172 | -0.08120172 | 183.5503 | 9.187983 | 0.08468868 | 168.6457 | 409.871 | 438.2714 | 475.4205 | 465.4687 | 484.3471
474 | 0.151199 | 1000.976 | -734.5077 | 3609.19 | -814.6367 | 814.6367 | -0.08146367 | 183.8145 | 9.185363 | 0.08497382 | 168.8403 | 682.5646 | 504.1888 | 465.8835 | 499.8211 | 486.6108
475 | 0.15151399 | 1001.017 | -737.1697 | 3613.13 | -817.2987 | 817.2987 | -0.08172987 | 184.0152 | 9.182701 | 0.08526367 | 168.9757 | 467.0104 | 484.9864 | 431.987 | 471.7484 | 480.2286
476 | 0.151842 | 1001.062 | -739.86 | 3617.926 | -819.989 | 819.989 | -0.0819989 | 184.2594 | 9.180011 | 0.08555669 | 169.1504 | 596.1555 | 475.9938 | 407.1804 | 471.1825 | 470.5934
477 | 0.152153 | 1001.04 | -742.7522583 | 3620.882 | -822.8813 | 822.8813 | -0.08228813 | 184.41 | 9.177119 | 0.0858718 | 169.2352 | 269.3307 | 432.7074 | 482.8869 | 475.8928 | 475.7556
478 | 0.15248001 | 1001.043 | -745.6876 | 3624.539 | -825.8166275 | 825.8166275 | -0.08258166275 | 184.5962 | 9.174183 | 0.08619171 | 169.352 | 364.9075 | 347.967 | 493.9069 | 447.6809 | 467.8177
479 | 0.152794 | 1001.045 | -748.4686 | 3628.663 | -828.5976 | 828.5976 | -0.08285976 | 184.8063 | 9.171402 | 0.08649488 | 169.4933 | 466.1328 | 438.0762 | 457.9389 | 462.4763 | 464.8717
480 | 0.153119 | 1000.926 | -752.0622 | 3630.449 | -832.1912 | 832.1912 | -0.08321912 | 184.8972 | 9.167809 | 0.08688679 | 169.5103 | 43.30854 | 486.0202 | 463.9816 | 476.7125 | 466.2916
481 | 0.153432 | 1001.053 | -754.0916748 | 3636.217 | -834.2207 | 834.2207 | -0.08342207 | 185.191 | 9.165779 | 0.08710818 | 169.742 | 1046.701 | 484.8092 | 436.4113 | 469.0015 | 470.6631
482 | 0.15376 | 1001.069 | -756.8181 | 3640.544 | -836.9471 | 836.9471 | -0.08369471 | 185.4114 | 9.163053 | 0.08740569 | 169.8934 | 509.0505 | 495.8615 | 460.7633 | 458.2051 | 456.0696
483 | 0.15407 | 1001.045 | -759.7345 | 3644.152 | -839.8635025 | 839.8635025 | -0.08398635025 | 185.5951 | 9.160136 | 0.08772401 | 170.0077 | 358.8528 | 556.8044 | 484.5386 | 448.3818 | 452.6184
484 | 0.15439901 | 1001.047 | -762.4113 | 3648.484375 | -842.5403 | 842.5403 | -0.08425403 | 185.8158 | 9.15746 | 0.08801627 | 170.1601 | 521.3944 | 445.1638 | 465.4356 | 437.3563 | 461.8963
485 | 0.15471201 | 1001.047 | -765.386 | 3652.095 | -845.5151 | 845.5151 | -0.08455151 | 185.9997 | 9.154485 | 0.08834118 | 170.2731 | 348.023 | 459.1309 | 518.47 | 445.9019 | 447.3319
486 | 0.155036 | 1001.082 | -768.1933 | 3656.43 | -848.3223 | 848.3223 | -0.08483223 | 186.2204 | 9.151678 | 0.08864788 | 170.423 | 488.4984 | 446.2015 | 437.6878 | 450.2009 | 447.2105
487 | 0.155351 | 1001.123 | -770.7973 | 3661.006 | -850.9263 | 850.9263 | -0.08509263 | 186.4535 | 9.149074 | 0.08893245 | 170.5877 | 578.886 | 446.0462 | 428.9903 | 438.9157 | 445.4602
488 | 0.155678 | 1001.15 | -773.8152 | 3664.298 | -853.9442 | 853.9442 | -0.08539442 | 186.6212 | 9.146056 | 0.08926237 | 170.6848 | 294.2056 | 440.374 | 433.2861 | 479.9077 | 450.2466
489 | 0.156002 | 1001.151 | -776.6511 | 3668.902 | -856.7801 | 856.7801 | -0.08567801 | 186.8556 | 9.14322 | 0.08957249 | 170.8462 | 520.6182 | 428.8288 | 423.0636 | 443.923 | 447.6249
490 | 0.156317 | 1001.134 | -779.7321 | 3672.453 | -859.8611 | 859.8611 | -0.08598611 | 187.0365 | 9.140139 | 0.08990951 | 170.9539 | 319.6616 | 392.5547 | 417.3783 | 427.8032 | 450.6328
491 | 0.156633 | 1001.106 | -782.4269 | 3676.265 | -862.5559 | 862.5559 | -0.08625559 | 187.2307 | 9.137444 | 0.09020439 | 171.081 | 430.7726 | 419.5919 | 436.2328 | 451.8663 | 439.1769
492 | 0.15695401 | 1001.087 | -785.0476 | 3679.771 | -865.1766 | 865.1766 | -0.08651766 | 187.4092 | 9.134823 | 0.09049124 | 171.195 | 397.5152 | 374.8393 | 428.2377 | 440.3624 | 444.3843
493 | 0.15728401 | 1001.091 | -787.8934 | 3683.794 | -868.0224 | 868.0224 | -0.08680224 | 187.6141 | 9.131978 | 0.09080282 | 171.3288 | 429.3918 | 442.5447 | 425.2431 | 434.6973 | 441.8344
494 | 0.1576 | 1001.06 | -790.981 | 3687.199 | -871.11 | 871.11 | -0.087111 | 187.7875 | 9.12889 | 0.09114098 | 171.4292 | 296.8555 | 457.7762 | 447.3743 | 423.103 | 439.079
495 | 0.157921 | 1001.143 | -793.4971 | 3692.12 | -873.6261 | 873.6261 | -0.08736261 | 188.0381 | 9.126374 | 0.09141664 | 171.6106 | 658.1883 | 431.724 | 450.6158 | 421.089 | 454.8576
496 | 0.158235 | 1001.164 | -795.9987 | 3696.123 | -876.1277 | 876.1277 | -0.08761277 | 188.242 | 9.123872 | 0.09169078 | 171.7496 | 506.9303 | 489.8056 | 431.9797 | 441.911 | 422.1148
497 | 0.15855101 | 1001.091 | -799.0398 | 3699.273 | -879.1688 | 879.1688 | -0.08791688 | 188.4024 | 9.120831 | 0.09202415 | 171.8387 | 267.2539 | 500.2015 | 422.765 | 444.1524 | 432.6061
498 | 0.15887301 | 1001.146 | -801.525 | 3704.505 | -881.654 | 881.654 | -0.0881654 | 188.6689 | 9.118346 | 0.09229667 | 172.0348 | 719.7998 | 421.1732 | 436.0188 | 440.4372 | 426.3096
499 | 0.15920199 | 1001.165 | -804.5552 | 3708.234 | -884.6842 | 884.6842 | -0.08846842 | 188.8588 | 9.115316 | 0.09262904 | 172.1508 | 348.8351 | 382.7038 | 470.4278 | 439.742 | 421.4673
500 | 0.159518 | 1001.127 | -807.6741333 | 3711.443 | -887.8031 | 887.8031 | -0.08878031 | 189.0222 | 9.112197 | 0.09297126 | 172.2408 | 263.047 | 438.9883 | 458.8779 | 432.6384 | 436.4041
501 | 0.15984 | 1001.101 | -810.5775 | 3714.787 | -890.7065 | 890.7065 | -0.08907065 | 189.1925 | 9.109294 | 0.09328993 | 172.341 | 314.5833 | 416.3356 | 431.8782 | 429.7608 | 431.4399
502 | 0.160153 | 1001.152 | -813.1539 | 3719.184 | -893.2829 | 893.2829 | -0.08932829 | 189.4165 | 9.106717 | 0.09357281 | 172.4962 | 548.6762 | 457.4164 | 448.8883 | 443.3629 | 429.2506
503 | 0.160483 | 1001.204 | -815.7872 | 3724.043 | -895.9162 | 895.9162 | -0.08959162 | 189.664 | 9.104084 | 0.09386201 | 172.6717 | 606.5363 | 457.5936 | 401.2395 | 405.9611 | 428.0687
504 | 0.16079199 | 1001.256 | -818.3668 | 3728.487 | -898.4958 | 898.4958 | -0.08984958 | 189.8903 | 9.101504 | 0.0941454 | 172.8287 | 554.2391 | 478.746 | 405.3943 | 426.3855 | 427.3384
505 | 0.161119 | 1001.205 | -821.46 | 3731.691 | -901.589 | 901.589 | -0.0901589 | 190.0534 | 9.098411 | 0.09448531 | 172.9184 | 263.9332 | 427.2028 | 431.8209 | 420.319 | 441.5738
506 | 0.16143399 | 1001.222 | -824.3461 | 3735.754 | -904.4751 | 904.4751 | -0.09044751 | 190.2604 | 9.095525 | 0.09480257 | 173.0518 | 420.345 | 383.1412 | 407.6629 | 397.7301 | 433.9482
507 | 0.161755 | 1001.199 | -827.4604 | 3739.185 | -907.5895 | 907.5895 | -0.09075895 | 190.4351 | 9.092411 | 0.09514503 | 173.1514 | 290.9606 | 372.4707 | 437.0653 | 426.5538 | 431.3197
508 | 0.162083 | 1001.218 | -830.2692 | 3742.918 | -910.3982315 | 910.3982315 | -0.09103982315 | 190.6253 | 9.089602 | 0.095454 | 173.2708 | 386.2279 | 339.1163 | 389.2563 | 431.9863 | 430.7324
509 | 0.162398 | 1001.248 | -832.8743 | 3747.094 | -913.0033 | 913.0033 | -0.09130033 | 190.8379 | 9.086997 | 0.09574063 | 173.4143 | 500.8868 | 417.7067 | 370.0039 | 445.3738 | 442.9194
510 | 0.16272099 | 1001.182 | -836.0759 | 3749.154 | -916.2049 | 916.2049 | -0.09162049 | 190.9429 | 9.083795 | 0.09609303 | 173.4486 | 97.16152 | 394.7658 | 427.4768 | 426.1243 | 429.6063
511 | 0.163036 | 1001.293 | -838.3019 | 3754.383 | -918.4309 | 918.4309 | -0.09184309 | 191.2091 | 9.081569 | 0.09633811 | 173.6479 | 813.2969 | 393.7137 | 419.0535 | 418.9845 | 428.2356
512 | 0.16335 | 1001.211 | -841.6171875 | 3757.146 | -921.7462 | 921.7462 | -0.09217462 | 191.3499 | 9.078254 | 0.09670323 | 173.7123 | 176.2561 | 449.7742 | 443.9908 | 430.8677 | 426.5139
513 | 0.163675 | 1001.209 | -844.4683 | 3760.915 | -924.5973 | 924.5973 | -0.09245973 | 191.5418 | 9.075403 | 0.09701734 | 173.8319 | 380.9673 | 499.249 | 429.9581 | 427.2476 | 408.9061
514 | 0.164003 | 1001.276 | -846.7352 | 3766.078125 | -926.8642 | 926.8642 | -0.09268642 | 191.8048 | 9.073136 | 0.09726716 | 174.0271 | 781.1894 | 439.6689 | 429.7972 | 420.6437 | 404.9685
515 | 0.164317 | 1001.287 | -849.7115 | 3769.761 | -929.8406 | 929.8406 | -0.09298406 | 191.9924 | 9.070159 | 0.09759525 | 174.1401 | 344.5354 | 456.4042 | 500.389 | 428.737 | 403.0973
516 | 0.164639 | 1001.328 | -852.5198 | 3774.385 | -932.6488 | 932.6488 | -0.09326488 | 192.2278 | 9.067351 | 0.09790491 | 174.2997 | 515.3961 | 480.0987 | 433.315 | 446.3404 | 413.6514
517 | 0.16495299 | 1001.27 | -855.4907 | 3777.467 | -935.6197 | 935.6197 | -0.09356197 | 192.3848 | 9.06438 | 0.09823262 | 174.3849 | 259.933 | 470.3583 | 449.4296 | 431.0885 | 397.4195
518 | 0.165281 | 1001.352 | -858.1123 | 3781.69 | -938.2413 | 938.2413 | -0.09382413 | 192.5999 | 9.061759 | 0.09852188 | 174.5294 | 499.4394 | 443.3774 | 452.9176 | 455.7564 | 409.0534
519 | 0.16560499 | 1001.423 | -860.4094 | 3786.674 | -940.5384 | 940.5384 | -0.09405384 | 192.8537 | 9.059462 | 0.0987754 | 174.7151 | 732.4877 | 404.5557 | 438.372 | 416.0249 | 394.214
520 | 0.16591901 | 1001.367 | -863.4973 | 3789.514 | -943.6263 | 943.6263 | -0.09436263 | 192.9984 | 9.056374 | 0.09911631 | 174.7865 | 209.631 | 435.0409 | 430.3246 | 418.2195 | 413.3238
521 | 0.166232 | 1001.365 | -866.1053 | 3792.613 | -946.2343 | 946.2343 | -0.09462343 | 193.1562 | 9.053766 | 0.09940432 | 174.8791 | 321.2873 | 465.2088 | 424.9673 | 408.4647 | 409.7163
522 | 0.16656201 | 1001.398 | -868.9427 | 3796.605 | -949.0717 | 949.0717 | -0.09490717 | 193.3595 | 9.050928 | 0.09971777 | 175.0083 | 412.3592 | 373.1331 | 420.2329 | 370.3042 | 411.7201
523 | 0.166871 | 1001.455 | -871.3837 | 3801.436 | -951.5127 | 951.5127 | -0.09515127 | 193.6055 | 9.048487 | 0.0999875 | 175.1837 | 650.2789 | 424.6429 | 387.9813 | 388.7119 | 415.4385
524 | 0.167199 | 1001.458 | -874.3844 | 3804.656 | -954.5134 | 954.5134 | -0.09545134 | 193.7695 | 9.045487 | 0.1003192 | 175.274 | 272.109 | 403.8501 | 332.6654 | 359.5489 | 404.6981
525 | 0.16751499 | 1001.512 | -877.0258 | 3808.73 | -957.1548233 | 957.1548233 | -0.09571548233 | 193.977 | 9.042845 | 0.1006112 | 175.4104 | 467.1802 | 363.2133 | 332.5711 | 405.1481 | 401.7481
526 | 0.16783699 | 1001.444 | -880.1602 | 3811.687 | -960.2892 | 960.2892 | -0.09602892 | 194.1276 | 9.039711 | 0.1009579 | 175.4858 | 217.3232 | 280.0865 | 365.8339 | 380.1119 | 382.3651
527 | 0.168164 | 1001.399 | -883.0737915 | 3814.381 | -963.2028 | 963.2028 | -0.09632028 | 194.2648 | 9.036797 | 0.1012803 | 175.5532 | 209.1754 | 267.4211 | 328.6774 | 385.8204 | 390.8891
528 | 0.168478 | 1001.386 | -886.115 | 3817.382 | -966.244 | 966.244 | -0.0966244 | 194.4177 | 9.033756 | 0.1016169 | 175.6322 | 234.6449 | 298.1155 | 361.3042 | 392.8937 | 400.4127
529 | 0.16880301 | 1001.308 | -889.058 | 3820.105 | -969.187 | 969.187 | -0.0969187 | 194.5563 | 9.030813 | 0.1019427 | 175.7002 | 208.7819 | 270.241 | 344.8361 | 394.7458 | 397.0507
530 | 0.16911601 | 1001.377 | -891.3864 | 3824.571 | -971.5154 | 971.5154 | -0.09715154 | 194.7838 | 9.028485 | 0.1022006 | 175.8602 | 620.6521 | 417.1901 | 383.8289 | 400.1925 | 390.669
531 | 0.169431 | 1001.32 | -894.6782 | 3826.584 | -974.8072 | 974.8072 | -0.09748072 | 194.8863 | 9.025193 | 0.1025652 | 175.8887 | 77.9508 | 395.0402 | 394.763 | 369.4684 | 384.2745
532 | 0.169756 | 1001.472 | -896.78125 | 3832.263 | -976.9103 | 976.9103 | -0.09769103 | 195.1755 | 9.02309 | 0.1027983 | 176.1086 | 943.9206 | 516.907 | 410.3068 | 352.1019 | 393.5756
533 | 0.170082 | 1001.365 | -900.0145 | 3834.603 | -980.1435318 | 980.1435318 | -0.09801435318 | 195.2947 | 9.019856 | 0.1031567 | 176.153 | 123.8957 | 455.9226 | 439.1307 | 337.7025 | 385.3667
534 | 0.170396 | 1001.485 | -902.17 | 3839.777 | -982.299 | 982.299 | -0.0982299 | 195.5582 | 9.017701 | 0.1033957 | 176.3486 | 818.1157 | 510.1462 | 436.979 | 351.4445 | 370.5987
535 | 0.17072201 | 1001.513 | -905.072 | 3843.227 | -985.201 | 985.201 | -0.0985201 | 195.7339 | 9.014799 | 0.1037175 | 176.4502 | 315.7301 | 420.1742 | 369.3078 | 381.3096 | 377.7752
536 | 0.17103501 | 1001.53125 | -907.8307 | 3846.731 | -987.9597 | 987.9597 | -0.09879597 | 195.9124 | 9.01204 | 0.1040236 | 176.557 | 349.069 | 433.2784 | 388.5565 | 411.246 | 381.1341
537 | 0.171362 | 1001.596 | -910.3108 | 3850.753 | -990.4398 | 990.4398 | -0.09904398 | 196.1172 | 9.00956 | 0.1042988 | 176.693 | 494.0606 | 271.9775 | 330.7269 | 407.9583 | 382.4921
538 | 0.171674 | 1001.586 | -913.3376 | 3853.435 | -993.4666 | 993.4666 | -0.09934666 | 196.2538 | 9.006533 | 0.1046348 | 176.7567 | 189.4167 | 259.0693 | 389.9775 | 388.5785 | 374.5782
539 | 0.172004 | 1001.494 | -916.7289 | 3854.982 | -996.8579 | 996.8579 | -0.09968579 | 196.3326 | 9.003142 | 0.1050115 | 176.761 | 11.61098 | 273.9463 | 375.0414 | 418.6928 | 379.6868
540 | 0.172315 | 1001.432 | -919.8138 | 3858.181 | -999.9428482 | 999.9428482 | -0.09999428482 | 196.4956 | 9.000057 | 0.1053542 | 176.8471 | 251.1891 | 306.5644 | 357.6788 | 373.1902 | 377.2577
541 | 0.17264 | 1001.443 | -922.603 | 3862.241 | -1002.732 | 1002.732 | -0.1002732 | 196.7023 | 8.997268 | 0.1056641 | 176.9784 | 423.4541 | 405.4192 | 355.555 | 385.2115 | 380.0702
542 | 0.17295399 | 1001.519 | -925.0117 | 3867.117 | -1005.141 | 1005.141 | -0.1005141 | 196.9506 | 8.994859 | 0.1059319 | 177.1543 | 657.1512 | 434.9904 | 359.5111 | 358.5204 | 377.9808
543 | 0.17328 | 1001.604 | -927.2585 | 3871.812 | -1007.388 | 1007.388 | -0.1007388 | 197.1898 | 8.992612 | 0.1061817 | 177.3251 | 683.6905 | 450.7435 | 367.5072 | 365.3847 | 389.9095
544 | 0.173591 | 1001.54 | -930.4961 | 3874.461 | -1010.625 | 1010.625 | -0.1010625 | 197.3247 | 8.989375 | 0.1065418 | 177.3825 | 159.467 | 471.9857 | 400.0189 | 372.2295 | 386.4795
545 | 0.173922 | 1001.566 | -933.2953 | 3877.913 | -1013.424 | 1013.424 | -0.1013424 | 197.5005 | 8.986576 | 0.1068532 | 177.4853 | 329.9548 | 392.8319 | 418.5255 | 367.3438 | 387.7527
546 | 0.174237 | 1001.601 | -935.894 | 3882.383 | -1016.023 | 1016.023 | -0.1016023 | 197.7281 | 8.983977 | 0.1071424 | 177.6385 | 529.6651 | 316.937 | 417.9967 | 382.7333 | 387.6857
547 | 0.174558 | 1001.573 | -938.9083252 | 3885.604 | -1019.037 | 1019.037 | -0.1019037 | 197.8922 | 8.980963 | 0.107478 | 177.7262 | 261.3822 | 368.5934 | 395.1733 | 408.4084 | 373.9255
548 | 0.17487401 | 1001.571 | -941.5588 | 3888.714 | -1021.688 | 1021.688 | -0.1021688 | 198.0506 | 8.978312 | 0.1077732 | 177.816 | 304.216 | 386.3413 | 365.9605 | 411.588 | 386.6445
549 | 0.175203 | 1001.587 | -944.1499 | 3892.475 | -1024.279 | 1024.279 | -0.1024279 | 198.2421 | 8.975721 | 0.1080618 | 177.9366 | 417.749 | 370.7565 | 394.9373 | 393.2634 | 367.636
550 | 0.17551 | 1001.597 | -946.7013 | 3896.186 | -1026.83 | 1026.83 | -0.102683 | 198.4311 | 8.97317 | 0.1083461 | 178.0556 | 418.6942 | 402.6351 | 402.3578 | 388.1584 | 378.057
551 | 0.17584001 | 1001.657 | -949.4094 | 3900.347 | -1029.538 | 1029.538 | -0.1029538 | 198.643 | 8.970462 | 0.108648 | 178.192 | 451.7411 | 425.8436 | 376.7153 | 349.8666 | 379.1534
552 | 0.176154 | 1001.679 | -952.1305 | 3904.325 | -1032.259 | 1032.259 | -0.1032259 | 198.8457 | 8.967741 | 0.1089513 | 178.3196 | 420.7753 | 421.6415 | 364.1823 | 383.0737 | 369.8832
553 | 0.176475 | 1001.711 | -954.7686 | 3908.182 | -1034.898 | 1034.898 | -0.1034898 | 199.0421 | 8.965102 | 0.1092456 | 178.4433 | 420.2584 | 397.6793 | 394.8889 | 366.144 | 378.6078
554 | 0.17679 | 1001.715 | -957.626 | 3912.199 | -1037.755 | 1037.755 | -0.1037755 | 199.2467 | 8.962245 | 0.1095643 | 178.5697 | 396.7386 | 337.0481 | 360.6183 | 367.1578 | 394.1758
555 | 0.177119 | 1001.718 | -960.5381 | 3915.6 | -1040.667 | 1040.667 | -0.1040667 | 199.4199 | 8.959333 | 0.1098893 | 178.6669 | 298.8831 | 369.0081 | 387.1604 | 382.5821 | 387.2391
556 | 0.17744 | 1001.599 | -963.6699 | 3918.108 | -1043.799 | 1043.799 | -0.1043799 | 199.5476 | 8.956201 | 0.1102389 | 178.7188 | 148.5848 | 306.8191 | 345.4125 | 380.0925 | 392.3204
557 | 0.17775699 | 1001.692 | -966.124 | 3922.671 | -1046.253 | 1046.253 | -0.1046253 | 199.78 | 8.953747 | 0.110513 | 178.8779 | 580.5754 | 358.986 | 359.2011 | 393.4385 | 387.8682
558 | 0.17807201 | 1001.633 | -969.4082 | 3924.99 | -1049.537 | 1049.537 | -0.1049537 | 199.8981 | 8.950463 | 0.1108799 | 178.918 | 109.3136 | 314.4114 | 367.2554 | 390.9164 | 375.7049
559 | 0.17839301 | 1001.698 | -971.6892 | 3929.668 | -1051.818 | 1051.818 | -0.1051818 | 200.1363 | 8.948182 | 0.1111347 | 179.0856 | 657.5732 | 393.669 | 352.8256 | 375.8154 | 373.0964
560 | 0.17872301 | 1001.586 | -975.1327 | 3931.823 | -1055.262 | 1055.262 | -0.1055262 | 200.2461 | 8.944738 | 0.1115196 | 179.1149 | 76.01002 | 376.1033 | 388.2764 | 377.2591 | 383.6143
561 | 0.179039 | 1001.683 | -977.703 | 3936.392 | -1057.832 | 1057.832 | -0.1057832 | 200.4788 | 8.942168 | 0.111807 | 179.2715 | 544.8727 | 407.6147 | 414.085 | 380.1141 | 382.1296
562 | 0.17936 | 1001.714 | -980.4237 | 3940.883 | -1060.553 | 1060.553 | -0.1060553 | 200.7075 | 8.939447 | 0.1121113 | 179.4214 | 492.7467 | 399.6881 | 374.6018 | 356.9998 | 380.6934
563 | 0.179676 | 1001.717 | -983.1531 | 3943.877 | -1063.282 | 1063.282 | -0.1063282 | 200.86 | 8.936718 | 0.1124167 | 179.5029 | 266.8707 | 460.6586 | 411.6147 | 375.1283 | 377.7487
564 | 0.180004 | 1001.823 | -985.5222 | 3948.523 | -1065.651 | 1065.651 | -0.1065651 | 201.0966 | 8.934349 | 0.1126818 | 179.6668 | 617.9401 | 396.7293 | 390.0047 | 400.4252 | 381.4772
565 | 0.18031099 | 1001.841 | -988.2917 | 3952.34375 | -1068.421 | 1068.421 | -0.1068421 | 201.2912 | 8.931579 | 0.1129919 | 179.7848 | 380.8629 | 386.6659 | 387.1175 | 383.7839 | 399.1296
566 | 0.18064 | 1001.802 | -991.3285 | 3955.372 | -1071.457 | 1071.457 | -0.1071457 | 201.4455 | 8.928543 | 0.1133319 | 179.8614 | 225.226 | 425.9085 | 389.9994 | 382.0842 | 391.9488
567 | 0.18095601 | 1001.844 | -993.9023 | 3959.319 | -1074.031 | 1074.031 | -0.1074031 | 201.6465 | 8.925969 | 0.1136202 | 179.989 | 442.4297 | 312.3254 | 393.9208 | 380.5777 | 384.1808
568 | 0.18127801 | 1001.925 | -996.6254 | 3963.636 | -1076.754 | 1076.754 | -0.1076754 | 201.8663 | 8.923246 | 0.1139254 | 180.1303 | 463.0839 | 350.3148 | 401.0413 | 407.9508 | 375.0099
569 | 0.181593 | 1001.789 | -999.9974 | 3965.551 | -1080.126 | 1080.126 | -0.1080126 | 201.9638 | 8.919874 | 0.1143033 | 180.1492 | 50.02439 | 410.8775 | 341.6945 | 386.275 | 366.8475
570 | 0.18192101 | 1001.905 | -1002.245 | 3969.718 | -1082.374 | 1082.374 | -0.1082374 | 202.1761 | 8.917626 | 0.1145554 | 180.2931 | 570.8102 | 388.5826 | 369.9292 | 368.0131 | 358.1166
571 | 0.18223 | 1001.965271 | -1004.66 | 3973.942 | -1084.789 | 1084.789 | -0.1084789 | 202.3912 | 8.915211 | 0.1148261 | 180.436 | 528.0391 | 312.7295 | 398.9715 | 385.2801 | 367.1194
572 | 0.182558 | 1001.954 | -1007.459 | 3977.481 | -1087.588 | 1087.588 | -0.1087588 | 202.5714 | 8.912412 | 0.1151402 | 180.54 | 330.9554 | 429.7197 | 374.2276 | 406.1249 | 369.265
573 | 0.18287399 | 1001.842 | -1010.699 | 3979.599 | -1090.828 | 1090.828 | -0.1090828 | 202.6793 | 8.909172 | 0.1155038 | 180.5705 | 83.81866 | 412.879 | 347.0871 | 396.9673 | 371.0153
574 | 0.18319701 | 1001.958 | -1012.951 | 3984.143 | -1093.08 | 1093.08 | -0.109308 | 202.9107 | 8.90692 | 0.1157566 | 180.731 | 634.9754 | 351.2181 | 399.9594 | 394.9858 | 360.1628
575 | 0.183514 | 1002.052 | -1015.368 | 3988.136 | -1095.497 | 1095.497 | -0.1095497 | 203.1141 | 8.904503 | 0.1160279 | 180.863 | 486.6066 | 328.7909 | 439.9374 | 375.7774 | 359.1247
576 | 0.18384001 | 1002.012 | -1018.535 | 3991.28 | -1098.664 | 1098.664 | -0.1098664 | 203.2742 | 8.901336 | 0.1163837 | 180.9412 | 219.7346 | 417.2022 | 408.3218 | 355.5736 | 367.954
577 | 0.184164 | 1001.984 | -1021.38 | 3994.098 | -1101.509 | 1101.509 | -0.1101509 | 203.4178 | 8.898491 | 0.1167033 | 181.0111 | 218.8194 | 476.3296 | 393.2716 | 355.2845 | 376.4439
578 | 0.184476 | 1002.07 | -1023.825 | 3998.387 | -1103.954 | 1103.954 | -0.1103954 | 203.6362 | 8.896046 | 0.1169782 | 181.1557 | 525.8752 | 427.708 | 401.1032 | 344.5416 | 375.7156
579 | 0.18479 | 1002.179 | -1025.822 | 4003.896 | -1105.951 | 1105.951 | -0.1105951 | 203.9167 | 8.894049 | 0.1172027 | 181.3646 | 930.6121 | 422.8619 | 348.3312 | 352.1921 | 366.2526
580 | 0.185118 | 1002.2 | -1028.618 | 4006.846 | -1108.747 | 1108.747 | -0.1108747 | 204.067 | 8.891253 | 0.1175171 | 181.4411 | 243.4985 | 409.9586 | 299.3403 | 340.8 | 363.1667
581 | 0.18543901 | 1002.162 | -1031.489 | 4009.535 | -1111.618 | 1111.618 | -0.1111618 | 204.2039 | 8.888382 | 0.1178401 | 181.5043 | 195.504 | 336.789 | 320.4438 | 358.0687 | 362.7341
582 | 0.185756 | 1002.137 | -1034.502 | 4012.051 | -1114.631 | 1114.631 | -0.1114631 | 204.3321 | 8.885369 | 0.1181791 | 181.5566 | 154.3029 | 159.8042 | 367.5524 | 318.7974 | 356.2129
583 | 0.18607 | 1002.085 | -1037.609 | 4014.691 | -1117.738 | 1117.738 | -0.1117738 | 204.4666 | 8.882262 | 0.1185289 | 181.6125 | 160.0272 | 193.0377 | 326.9078 | 339.7518 | 351.1098
584 | 0.18639401 | 1001.982 | -1041.146 | 4016.693 | -1121.275 | 1121.275 | -0.1121275 | 204.5685 | 8.878725 | 0.1189271 | 181.6307 | 45.68845 | 282.4963 | 261.6007 | 374.3663 | 351.4747
585 | 0.186721 | 1002.034 | -1043.687 | 4020.436 | -1123.816 | 1123.816 | -0.1123816 | 204.7591 | 8.876184 | 0.1192133 | 181.748 | 409.6661 | 283.6505 | 239.6461 | 376.1618 | 347.6089
586 | 0.18703499 | 1002.12 | -1045.838 | 4024.859375 | -1125.967 | 1125.967 | -0.1125967 | 204.9844 | 8.874033 | 0.1194558 | 181.9038 | 642.7969 | 320.2148 | 306.9148 | 364.0043 | 341.1167
587 | 0.18735699 | 1002.057 | -1049.012 | 4027.567 | -1129.141 | 1129.141 | -0.1129141 | 205.1223 | 8.870859 | 0.1198135 | 181.9611 | 160.0738 | 320.2584 | 371.8758 | 321.3882 | 343.2888
588 | 0.18767101 | 1002.118 | -1051.678 | 4031.059 | -1131.807 | 1131.807 | -0.1131807 | 205.3001 | 8.868193 | 0.120114 | 182.0641 | 342.8486 | 398.5097 | 381.4007 | 319.3338 | 350.8539
589 | 0.18799999 | 1002.004 | -1054.92 | 4032.905 | -1135.049 | 1135.049 | -0.1135049 | 205.3942 | 8.864951 | 0.1204797 | 182.0809 | 45.90681 | 417.7407 | 414.4923 | 323.1877 | 344.4957
590 | 0.18831 | 1002.152 | -1056.99 | 4037.99 | -1137.119 | 1137.119 | -0.1137119 | 205.6531 | 8.862881 | 0.1207132 | 182.2679 | 800.9226 | 434.8762 | 401.3483 | 333.9072 | 341.0132
591 | 0.188637 | 1002.285 | -1059.193 | 4043.067 | -1139.322 | 1139.322 | -0.1139322 | 205.9117 | 8.860678 | 0.1209619 | 182.4517 | 738.9518 | 435.009 | 353.5579 | 327.279 | 343.1625
592 | 0.188952 | 1002.305 | -1062.128 | 4046.21 | -1142.257 | 1142.257 | -0.1142257 | 206.0718 | 8.857743 | 0.1212931 | 182.5331 | 245.7511 | 484.1018 | 363.9179 | 354.8133 | 358.1373
593 | 0.18927699 | 1002.336 | -1064.816 | 4049.751 | -1144.945 | 1144.945 | -0.1144945 | 206.2521 | 8.855055 | 0.1215967 | 182.6374 | 343.5127 | 366.4538 | 360.8341 | 350.1533 | 343.9825
594 | 0.189603 | 1002.355896 | -1067.616 | 4053.076 | -1147.745 | 1147.745 | -0.1147745 | 206.4214 | 8.852255 | 0.1219129 | 182.7295 | 291.3707 | 269.3262 | 362.4672 | 333.5634 | 322.3391
595 | 0.189917 | 1002.317 | -1070.581 | 4056.015 | -1150.71 | 1150.71 | -0.115071 | 206.5711 | 8.84929 | 0.1222479 | 182.8008 | 212.6827 | 283.1949 | 324.4427 | 343.1054 | 328.3971
596 | 0.19024301 | 1002.309 | -1073.474 | 4059.179 | -1153.603 | 1153.603 | -0.1153603 | 206.7323 | 8.846397 | 0.1225748 | 182.8836 | 253.3136 | 226.6133 | 280.0887 | 350.2881 | 325.9786
597 | 0.190558 | 1002.356 | -1076.317 | 4062.733 | -1156.446 | 1156.446 | -0.1156446 | 206.9133 | 8.843554 | 0.1228963 | 182.9849 | 315.0949 | 260.0796 | 296.5551 | 372.9352 | 327.1742
598 | 0.190874 | 1002.231 | -1079.404 | 4064.622 | -1159.533 | 1159.533 | -0.1159533 | 207.0095 | 8.840467 | 0.1232454 | 183.0061 | 60.60476 | 285.4963 | 292.0763 | 338.3447 | 342.045
599 | 0.191195 | 1002.269 | -1081.827 | 4068.531 | -1161.956 | 1161.956 | -0.1161956 | 207.2086 | 8.838044 | 0.1235196 | 183.1318 | 458.702 | 313.6232 | 309.7673 | 332.6205 | 341.7797
600 | 0.19151001 | 1002.277 | -1084.542 | 4072.1 | -1164.671 | 1164.671 | -0.1164671 | 207.3904 | 8.835329 | 0.1238267 | 183.2362 | 339.7662 | 311.2451 | 328.9818 | 323.9294 | 333.9686
601 | 0.191837 | 1002.334 | -1087.176 | 4075.925 | -1167.305 | 1167.305 | -0.1167305 | 207.5852 | 8.832695 | 0.1241249 | 183.3537 | 393.9481 | 389.2419 | 332.1765 | 321.2255 | 336.8674
602 | 0.19216 | 1002.338 | -1089.847 | 4079.198 | -1169.976 | 1169.976 | -0.1169976 | 207.7518 | 8.830024 | 0.1244274 | 183.4454 | 303.2043 | 374.6242 | 369.7312 | 329.7462 | 336.258
603 | 0.19247501 | 1002.392 | -1092.269 | 4083.066 | -1172.398 | 1172.398 | -0.1172398 | 207.9489 | 8.827602 | 0.1247017 | 183.569 | 450.5892 | 363.0841 | 375.818 | 323.9251 | 348.2229
604 | 0.192791 | 1002.429 | -1095.074 | 4087.091 | -1175.203 | 1175.203 | -0.1175203 | 208.1538 | 8.824797 | 0.1250195 | 183.6915 | 385.6131 | 414.912 | 358.5126 | 319.636 | 355.6217
605 | 0.193112 | 1002.453 | -1097.768 | 4090.256 | -1177.897 | 1177.897 | -0.1177897 | 208.315 | 8.822103 | 0.1253248 | 183.7776 | 282.0658 | 377.3484 | 367.3365 | 338.0483 | 331.4758
606 | 0.193441 | 1002.555 | -1100.022 | 4095.015625 | -1180.151 | 1180.151 | -0.1180151 | 208.5574 | 8.819849 | 0.1255803 | 183.9445 | 653.0877 | 347.8212 | 337.4941 | 336.5409 | 335.1304
607 | 0.193757 | 1002.468 | -1103.264 | 4097.466 | -1183.393 | 1183.393 | -0.1183393 | 208.6822 | 8.816607 | 0.125948 | 183.9869 | 115.3861 | 354.5347 | 324.8021 | 318.1704 | 338.0517
608 | 0.194077 | 1002.462 | -1106.158 | 4101.027 | -1186.287 | 1186.287 | -0.1186287 | 208.8636 | 8.813713 | 0.1262763 | 184.0864 | 302.9534 | 323.1949 | 340.4345 | 343.9767 | 336.4114
609 | 0.19439299 | 1002.509 | -1108.82 | 4105.088 | -1188.949 | 1188.949 | -0.1188949 | 209.0704 | 8.811051 | 0.1265783 | 184.213 | 419.1807 | 230.3727 | 301.8101 | 327.207 | 338.1376
610 | 0.194723 | 1002.506 | -1111.968 | 4107.554 | -1192.097 | 1192.097 | -0.1192097 | 209.196 | 8.807903 | 0.1269357 | 184.2578 | 125.3668 | 325.5515 | 290.8189 | 352.9822 | 335.0889
611 | 0.195044 | 1002.47 | -1114.982 | 4110.402 | -1195.111 | 1195.111 | -0.1195111 | 209.3411 | 8.804889 | 0.127278 | 184.3225 | 188.9764 | 272.5596 | 299.0159 | 340.3076 | 331.7107
612 | 0.19535799 | 1002.514 | -1117.175 | 4114.711 | -1197.304 | 1197.304 | -0.1197304 | 209.5605 | 8.802696 | 0.127527 | 184.4698 | 591.2802 | 225.3524 | 302.0177 | 321.3128 | 340.5275
613 | 0.195674 | 1002.389 | -1120.559 | 4116.62 | -1200.688 | 1200.688 | -0.1200688 | 209.6577 | 8.799312 | 0.1279116 | 184.4844 | 37.99372 | 345.6512 | 345.0041 | 358.8375 | 349.0714
614 | 0.195995 | 1002.34 | -1123.731 | 4119.578125 | -1203.86 | 1203.86 | -0.120386 | 209.8084 | 8.79614 | 0.1282721 | 184.5504 | 183.145 | 336.3364 | 327.3697 | 337.3297 | 351.5013
615 | 0.19631 | 1002.445 | -1125.937 | 4124.683 | -1206.066 | 1206.066 | -0.1206066 | 210.0684 | 8.793934 | 0.128523 | 184.7327 | 726.8605 | 356.0466 | 324.6279 | 349.3667 | 344.3939
616 | 0.196639 | 1002.291 | -1128.873 | 4127.122 | -1209.002 | 1209.002 | -0.1209002 | 210.1926 | 8.790998 | 0.1288569 | 184.7803 | 142.4025 | 400.542 | 397.5124 | 351.9319 | 340.8136
617 | 0.19696 | 1002.447 | -1131.014 | 4131.88 | -1211.143 | 1211.143 | -0.1211143 | 210.4349 | 8.788857 | 0.1291004 | 184.9482 | 689.8314 | 384.0512 | 368.5335 | 332.2712 | 338.6024
618 | 0.197275 | 1002.465 | -1133.814 | 4135.052 | -1213.943 | 1213.943 | -0.1213943 | 210.5965 | 8.786057 | 0.129419 | 185.0313 | 260.4707 | 407.6665 | 397.1944 | 334.2698 | 342.6614
619 | 0.19759101 | 1002.391 | -1137.054 | 4137.408 | -1217.183 | 1217.183 | -0.1217183 | 210.7164 | 8.782817 | 0.1297879 | 185.0684 | 100.6912 | 445.28 | 414.7817 | 359.7235 | 321.9643
620 | 0.19791201 | 1002.531 | -1139.123 | 4142.833 | -1219.252 | 1219.252 | -0.1219252 | 210.9928 | 8.780748 | 0.1300235 | 185.2674 | 844.9368 | 366.5021 | 347.8273 | 340.8635 | 343.0885
621 | 0.198241 | 1002.555 | -1141.875 | 4146.45 | -1222.004 | 1222.004 | -0.1222004 | 211.1769 | 8.777996 | 0.130337 | 185.371 | 330.4697 | 382.694 | 349.2654 | 373.6084 | 327.2855
622 | 0.198557 | 1002.571 | -1144.626 | 4149.825 | -1224.755 | 1224.755 | -0.1224755 | 211.3488 | 8.775245 | 0.1306504 | 185.4638 | 295.942 | 387.4099 | 336.0378 | 370.3088 | 339.9092
623 | 0.19888 | 1002.531 | -1147.375 | 4153.52 | -1227.504 | 1227.504 | -0.1227504 | 211.537 | 8.772496 | 0.1309638 | 185.5708 | 341.4303 | 249.4918 | 341.3609 | 341.1928 | 344.091
624 | 0.199193 | 1002.504 | -1150.49 | 4155.983 | -1230.619 | 1230.619 | -0.1230619 | 211.6625 | 8.769381 | 0.1313189 | 185.6149 | 124.2709 | 297.5543 | 388.9695 | 347.6379 | 332.6762
625 | 0.199523 | 1002.468 | -1153.482 | 4158.589 | -1233.611 | 1233.611 | -0.1233611 | 211.7952 | 8.766389 | 0.1316602 | 185.6679 | 155.3459 | 300.0417 | 309.9376 | 339.5359 | 347.3802
626 | 0.19983 | 1002.53 | -1155.752 | 4162.977 | -1235.881 | 1235.881 | -0.1235881 | 212.0187 | 8.764119 | 0.1319191 | 185.8157 | 570.7823 | 337.5893 | 305.4545 | 307.8642 | 359.1959
627 | 0.200159 | 1002.486 | -1158.638 | 4166.625 | -1238.767 | 1238.767 | -0.1238767 | 212.2045 | 8.761233 | 0.1322485 | 185.9173 | 308.3794 | 339.4651 | 299.1362 | 360.7959 | 349.4394
628 | 0.20047399 | 1002.612 | -1161.02 | 4170.984 | -1241.149 | 1241.149 | -0.1241149 | 212.4265 | 8.758851 | 0.1325204 | 186.0612 | 529.1683 | 366.4203 | 324.3442 | 317.4536 | 356.1601
629 | 0.20079701 | 1002.592 | -1163.982 | 4173.408 | -1244.111 | 1244.111 | -0.1244111 | 212.5499 | 8.755889 | 0.1328586 | 186.1064 | 133.6497 | 300.0793 | 286.6914 | 327.5206 | 353.3562
630 | 0.201111 | 1002.596 | -1166.688 | 4176.711 | -1246.817 | 1246.817 | -0.1246817 | 212.7181 | 8.753183 | 0.1331677 | 186.1961 | 290.1217 | 352.0638 | 368.8382 | 336.0728 | 341.4258
631 | 0.20143899 | 1002.599 | -1169.592 | 4179.876 | -1249.721 | 1249.721 | -0.1249721 | 212.8794 | 8.750279 | 0.1334995 | 186.2754 | 239.0777 | 203.3094 | 327.0626 | 319.1876 | 339.2457
632 | 0.20176201 | 1002.669 | -1171.802 | 4184.155 | -1251.931 | 1251.931 | -0.1251931 | 213.0973 | 8.748069 | 0.1337521 | 186.4189 | 568.3017 | 355.5128 | 346.2953 | 347.6883 | 330.0516
633 | 0.202077 | 1002.302 | -1175.656 | 4183.875 | -1255.785 | 1255.785 | -0.1255785 | 213.083 | 8.744215 | 0.1341928 | 186.3244 | -214.6038 | 336.4488 | 334.635 | 372.774 | 328.6481
634 | 0.202391 | 1002.438 | -1177.585 | 4189.23 | -1257.714 | 1257.714 | -0.1257714 | 213.3558 | 8.742286 | 0.1344133 | 186.5217 | 894.6665 | 384.9281 | 329.5797 | 355.278 | 346.0542
635 | 0.20271499 | 1002.458 | -1180.244 | 4191.836 | -1260.373 | 1260.373 | -0.1260373 | 213.4885 | 8.739627 | 0.1347175 | 186.581 | 194.802 | 356.1128 | 358.653 | 350.2457 | 325.7225
636 | 0.203043 | 1002.576 | -1182.657 | 4195.983 | -1262.786 | 1262.786 | -0.1262786 | 213.6997 | 8.737214 | 0.1349937 | 186.714 | 481.4739 | 416.6639 | 391.159 | 321.7566 | 324.4837
637 | 0.203357 | 1002.654 | -1185.182 | 4199.952 | -1265.311 | 1265.311 | -0.1265311 | 213.9018 | 8.734689 | 0.1352827 | 186.8366 | 424.2254 | 348.0869 | 362.2746 | 338.2386 | 331.7159
638 | 0.20367301 | 1002.603 | -1188.239 | 4202.116 | -1268.368 | 1268.368 | -0.1268368 | 214.012 | 8.731632 | 0.1356327 | 186.8674 | 88.15165 | 415.4529 | 411.9966 | 324.1757 | 331.5198
639 | 0.20399301 | 1002.707 | -1190.642 | 4206.69 | -1270.771 | 1270.771 | -0.1270771 | 214.245 | 8.729229 | 0.1359081 | 187.0193 | 551.7816 | 380.8266 | 323.9039 | 336.4507 | 330.5086
640 | 0.204321 | 1002.724 | -1193.069 | 4211.186 | -1273.198 | 1273.198 | -0.1273198 | 214.4739 | 8.726802 | 0.1361861 | 187.1672 | 531.6319 | 342.5603 | 344.5792 | 313.2152 | 346.748
641 | 0.20463601 | 1002.753 | -1195.603 | 4214.424 | -1275.732 | 1275.732 | -0.1275732 | 214.6388 | 8.724268 | 0.1364765 | 187.2567 | 308.3426 | 345.2964 | 299.8798 | 367.8865 | 332.3156
642 | 0.20496 | 1002.807 | -1198.482 | 4217.546 | -1278.611 | 1278.611 | -0.1278611 | 214.7978 | 8.721389 | 0.1368066 | 187.3336 | 232.8939 | 311.116 | 299.766 | 325.2634 | 324.7787
643 | 0.205274 | 1002.757 | -1201.592 | 4219.868 | -1281.721 | 1281.721 | -0.1281721 | 214.9161 | 8.718279 | 0.1371632 | 187.3699 | 101.8322 | 220.6255 | 314.3903 | 331.9128 | 320.149
644 | 0.20558999 | 1002.775 | -1204.123 | 4223.585 | -1284.252 | 1284.252 | -0.1284252 | 215.1054 | 8.715748 | 0.1374536 | 187.4805 | 380.8795 | 243.5973 | 320.3552 | 333.5262 | 326.2575
645 | 0.205915 | 1002.632 | -1207.367 | 4225.822 | -1287.496 | 1287.496 | -0.1287496 | 215.2193 | 8.712504 | 0.1378258 | 187.5099 | 79.17909 | 240.9725 | 289.6538 | 327.6274 | 334.3816
646 | 0.206241 | 1002.691 | -1209.987 | 4229.963 | -1290.116 | 1290.116 | -0.1290116 | 215.4302 | 8.709884 | 0.1381266 | 187.6372 | 423.2016 | 341.6993 | 288.1205 | 328.0805 | 332.4141
647 | 0.20655601 | 1002.714 | -1212.833 | 4232.965 | -1292.962 | 1292.962 | -0.1292962 | 215.5831 | 8.707038 | 0.1384534 | 187.7091 | 219.7702 | 316.5872 | 318.4296 | 333.0477 | 315.6149
648 | 0.206881 | 1002.781 | -1215.096 | 4237.616 | -1295.225 | 1295.225 | -0.1295225 | 215.82 | 8.704775 | 0.1387134 | 187.8665 | 605.4659 | 359.6599 | 344.4197 | 307.755 | 335.4906
649 | 0.207192 | 1002.808 | -1217.795 | 4240.717 | -1297.924 | 1297.924 | -0.1297924 | 215.978 | 8.702076 | 0.1390235 | 187.9457 | 255.3193 | 376.1548 | 312.6495 | 293.1862 | 315.8491
650 | 0.20752101 | 1002.861 | -1220.602 | 4244.23 | -1300.731 | 1300.731 | -0.1300731 | 216.1569 | 8.699269 | 0.1393461 | 188.0407 | 294.5425 | 399.3494 | 373.4396 | 303.9869 | 309.4052
651 | 0.20783199 | 1002.965271 | -1222.839 | 4248.258 | -1302.968 | 1302.968 | -0.1302968 | 216.362 | 8.697032 | 0.1396033 | 188.1707 | 505.6759 | 297.2457 | 343.3328 | 317.9179 | 314.2478
652 | 0.208158 | 1003 | -1225.521 | 4251.907 | -1305.65 | 1305.65 | -0.130565 | 216.5479 | 8.69435 | 0.1399117 | 188.2743 | 335.7436 | 371.4398 | 328.8929 | 327.574 | 310.5083
653 | 0.208474 | 1002.903 | -1228.499 | 4254.099 | -1308.628 | 1308.628 | -0.1308628 | 216.6595 | 8.691372 | 0.1402543 | 188.3068 | 94.94705 | 342.9795 | 305.4973 | 334.43 | 318.9012
654 | 0.20879801 | 1003.011 | -1230.668 | 4258.692 | -1310.797 | 1310.797 | -0.1310797 | 216.8934 | 8.689203 | 0.1405039 | 188.4631 | 626.2899 | 259.8065 | 311.6615 | 311.625 | 302.2488
655 | 0.20911001 | 1002.961 | -1233.579 | 4261.272 | -1313.708 | 1313.708 | -0.1313708 | 217.0248 | 8.686292 | 0.1408389 | 188.5141 | 152.2411 | 271.6389 | 337.348 | 321.093 | 296.9244
656 | 0.209437 | 1002.86 | -1236.618 | 4263.475 | -1316.747 | 1316.747 | -0.1316747 | 217.137 | 8.683253 | 0.1411889 | 188.5455 | 89.81075 | 314.8088 | 301.3861 | 302.3996 | 302.598
657 | 0.20975 | 1002.913 | -1239.01 | 4267.111 | -1319.139 | 1319.139 | -0.1319139 | 217.3222 | 8.680861 | 0.1414644 | 188.6543 | 394.9055 | 294.6951 | 273.0952 | 285.9067 | 301.2934
658 | 0.210079 | 1002.914 | -1241.612 | 4270.499 | -1321.741 | 1321.741 | -0.1321741 | 217.4947 | 8.678259 | 0.1417642 | 188.7475 | 310.797 | 300.6507 | 302.7445 | 307.7312 | 319.533
659 | 0.210392 | 1003.018 | -1243.988 | 4274.925 | -1324.117 | 1324.117 | -0.1324117 | 217.7202 | 8.675883 | 0.142038 | 188.8915 | 525.7211 | 298.9136 | 269.2751 | 295.0716 | 314.7768
660 | 0.210715 | 1002.984 | -1247.037 | 4277.876 | -1327.166 | 1327.166 | -0.1327166 | 217.8705 | 8.672834 | 0.1423895 | 188.9554 | 182.0189 | 292.2906 | 253.2401 | 294.7917 | 315.9549
661 | 0.211031 | 1002.909 | -1250.168 | 4280.085 | -1330.297 | 1330.297 | -0.1330297 | 217.9829 | 8.669703 | 0.1427506 | 188.9847 | 81.1256 | 295.1442 | 312.3621 | 293.0526 | 304.1867
662 | 0.211358 | 1002.911 | -1252.53 | 4283.485 | -1332.659 | 1332.659 | -0.1332659 | 218.1561 | 8.667341 | 0.1430231 | 189.0833 | 361.7904 | 191.5853 | 303.5707 | 276.4482 | 312.484
663 | 0.21168099 | 1002.913 | -1255.112 | 4286.956 | -1335.241 | 1335.241 | -0.1335241 | 218.3329 | 8.664759 | 0.143321 | 189.1802 | 325.0652 | 279.5633 | 305.876 | 297.8239 | 300.6545
664 | 0.211997 | 1002.81 | -1258.665 | 4288.788 | -1338.794 | 1338.794 | -0.1338794 | 218.4262 | 8.661206 | 0.1437311 | 189.1834 | 7.926519 | 326.4947 | 255.1138 | 304.8406 | 304.5338
665 | 0.21231 | 1002.914 | -1260.942 | 4293.624 | -1341.071 | 1341.071 | -0.1341071 | 218.6725 | 8.658929 | 0.143994 | 189.3469 | 621.9089 | 320.4456 | 276.8032 | 320.5657 | 302.2612
666 | 0.212632 | 1002.932 | -1263.741 | 4297.329 | -1343.87 | 1343.87 | -0.134387 | 218.8611 | 8.65613 | 0.1443174 | 189.449 | 315.7826 | 269.2048 | 320.3311 | 316.0424 | 300.6397
667 | 0.212962 | 1002.926 | -1266.432 | 4301.003 | -1346.561 | 1346.561 | -0.1346561 | 219.0483 | 8.653439 | 0.1446283 | 189.5521 | 331.5448 | 343.0643 | 301.8056 | 288.5508 | 304.1979
668 | 0.213277 | 1002.802 | -1269.691 | 4303.212 | -1349.82 | 1349.82 | -0.134982 | 219.1608 | 8.65018 | 0.1450049 | 189.5781 | 68.8612 | 313.2578 | 335.7742 | 281.8778 | 308.9931
669 | 0.213598 | 1002.926 | -1272.138 | 4306.854 | -1352.267 | 1352.267 | -0.1352267 | 219.3462 | 8.647733 | 0.1452879 | 189.6848 | 377.224 | 289.1135 | 361.8876 | 307.1621 | 288.8252
670 | 0.21391401 | 1002.974 | -1274.502 | 4310.967 | -1354.631 | 1354.631 | -0.1354631 | 219.5558 | 8.645369 | 0.1455612 | 189.8141 | 472.8764 | 348.961 | 305.3807 | 300.5368 | 289.0954
671 | 0.21424299 | 1002.903 | -1277.451 | 4313.951 | -1357.58 | 1357.58 | -0.135758 | 219.7077 | 8.64242 | 0.1459025 | 189.8806 | 195.061 | 383.7783 | 279.3964 | 303.3871 | 301.6087
672 | 0.214564 | 1003.045 | -1279.6 | 4318.589 | -1359.729 | 1359.729 | -0.1359729 | 219.9439 | 8.640271 | 0.1461512 | 190.0375 | 630.7824 | 331.0027 | 293.7126 | 318.1011 | 294.0142
673 | 0.21488 | 1003.071 | -1282.315 | 4321.682 | -1362.444 | 1362.444 | -0.1362444 | 220.1015 | 8.637556 | 0.1464654 | 190.1139 | 242.9475 | 252.8122 | 315.2182 | 307.2173 | 304.2477
674 | 0.215195 | 1003.001 | -1285.499 | 4324.226 | -1365.628 | 1365.628 | -0.1365628 | 220.231 | 8.634372 | 0.1468341 | 190.1556 | 113.3465 | 305.8781 | 314.1731 | 315.4273 | 295.9106
675 | 0.215518 | 1002.921 | -1288.536 | 4326.403 | -1368.665 | 1368.665 | -0.1368665 | 220.3419 | 8.631335 | 0.147186 | 190.1845 | 81.9237 | 232.2039 | 287.0353 | 308.9247 | 291.5187
676 | 0.21583299 | 1002.954 | -1290.928 | 4330.505 | -1371.057 | 1371.057 | -0.1371057 | 220.5508 | 8.628943 | 0.1474631 | 190.3121 | 460.3907 | 257.1781 | 316.3233 | 307.0955 | 308.5077
677 | 0.216162 | 1002.941 | -1293.621 | 4333.722 | -1373.75 | 1373.75 | -0.137375 | 220.7146 | 8.62625 | 0.1477752 | 190.394 | 262.4113 | 280.2361 | 295.0066 | 292.619 | 307.8266
678 | 0.21647 | 1002.984 | -1296.057 | 4337.312 | -1376.186 | 1376.186 | -0.1376186 | 220.8975 | 8.623814 | 0.1480577 | 190.4979 | 367.8186 | 355.5819 | 294.0132 | 291.2736 | 315.0099
679 | 0.21679901 | 1002.979 | -1298.872 | 4340.427 | -1379.001 | 1379.001 | -0.1379001 | 221.0561 | 8.620999 | 0.1483841 | 190.5725 | 228.6364 | 351.2902 | 286.0216 | 289.9138 | 326.1409
680 | 0.217114 | 1003.096 | -1301.206 | 4344.432 | -1381.335 | 1381.335 | -0.1381335 | 221.2601 | 8.618665 | 0.1486549 | 190.6967 | 458.6527 | 345.6093 | 294.7053 | 288.3663 | 306.1139
681 | 0.217435 | 1003.156 | -1303.677 | 4348.547 | -1383.806 | 1383.806 | -0.1383806 | 221.4697 | 8.616194 | 0.1489417 | 190.8226 | 438.9321 | 280.33 | 293.8502 | 291.0994 | 331.7612
682 | 0.217751 | 1003.128 | -1306.332 | 4351.532 | -1386.461 | 1386.461 | -0.1386461 | 221.6217 | 8.613539 | 0.1492499 | 190.8947 | 234.0066 | 266.6181 | 284.1006 | 287.1866 | 327.2994
683 | 0.218079 | 1003.075 | -1309.567 | 4353.521 | -1389.696 | 1389.696 | -0.1389696 | 221.723 | 8.610304 | 0.1496255 | 190.9103 | 41.42229 | 265.4266 | 310.7396 | 319.9788 | 333.0274
684 | 0.2184 | 1003.039 | -1312.548 | 4356.293 | -1392.677 | 1392.677 | -0.1392677 | 221.8642 | 8.607323 | 0.1499718 | 190.9657 | 160.0769 | 212.5731 | 316.8849 | 312.0887 | 329.9753
685 | 0.218715 | 1003.084 | -1314.901 | 4360.31 | -1395.03 | 1395.03 | -0.139503 | 222.0687 | 8.60497 | 0.1502452 | 191.0895 | 452.6953 | 287.2857 | 271.9961 | 330.1532 | 309.6767
686 | 0.21903101 | 1003.028 | -1317.661 | 4362.987 | -1397.79 | 1397.79 | -0.139779 | 222.2051 | 8.60221 | 0.1505659 | 191.1455 | 174.6646 | 335.7902 | 286.9822 | 327.6804 | 323.942
687 | 0.21935201 | 1003.146 | -1319.866 | 4367.663 | -1399.995 | 1399.995 | -0.1399995 | 222.4433 | 8.600005 | 0.1508224 | 191.3013 | 607.5695 | 314.7054 | 298.9858 | 315.1797 | 305.0599
688 | 0.21968199 | 1003.156 | -1322.527 | 4371.021 | -1402.656 | 1402.656 | -0.1402656 | 222.6143 | 8.597344 | 0.1511318 | 191.3892 | 283.9446 | 338.9278 | 353.6478 | 355.2399 | 305.7395
689 | 0.219997 | 1003.093 | -1325.583 | 4373.02 | -1405.712 | 1405.712 | -0.1405712 | 222.7161 | 8.594288 | 0.1514873 | 191.4086 | 54.65319 | 372.4026 | 372.6088 | 339.4545 | 315.6967
690 | 0.22032 | 1003.241 | -1327.895 | 4377.724 | -1408.024 | 1408.024 | -0.1408024 | 222.9557 | 8.591976 | 0.1517563 | 191.563 | 573.8072 | 357.5647 | 326.8789 | 339.519 | 316.248
691 | 0.220633 | 1003.288 | -1330.443 | 4381.342 | -1410.572 | 1410.572 | -0.1410572 | 223.1399 | 8.589428 | 0.152053 | 191.6644 | 342.0385 | 366.9211 | 425.2001 | 356.0049 | 301.9399
692 | 0.220962 | 1003.405 | -1332.692 | 4385.682 | -1412.821 | 1412.821 | -0.1412821 | 223.361 | 8.587179 | 0.1523148 | 191.8041 | 533.38 | 364.2156 | 380.1535 | 337.6144 | 298.1471
693 | 0.22126999 | 1003.38 | -1335.289 | 4389.298 | -1415.41819 | 1415.41819 | -0.141541819 | 223.5451 | 8.58458181 | 0.1526173 | 191.9041 | 330.7264 | 461.3652 | 374.7124 | 348.0183 | 296.9375
694 | 0.221598 | 1003.277 | -1338.394 | 4391.227 | -1418.523 | 1418.523 | -0.1418523 | 223.6433 | 8.581477 | 0.1529791 | 191.919 | 41.12572 | 433.3877 | 400.7189 | 341.9207 | 300.717
695 | 0.22191299 | 1003.502 | -1340.007 | 4396.608 | -1420.136 | 1420.136 | -0.1420136 | 223.9174 | 8.579864 | 0.153167 | 192.1181 | 1059.555 | 373.7065 | 324.0979 | 318.9265 | 309.6888
696 | 0.222238 | 1003.479 | -1342.73 | 4399.473 | -1422.859 | 1422.859 | -0.1422859 | 224.0633 | 8.577141 | 0.1534844 | 192.1823 | 202.1509 | 365.3036 | 353.733 | 326.804 | 300.1129
697 | 0.222553 | 1003.447 | -1345.461 | 4402.587 | -1425.59 | 1425.59 | -0.142559 | 224.2219 | 8.57441 | 0.1538029 | 192.2571 | 234.9739 | 333.9221 | 303.7131 | 329.6878 | 314.1887
698 | 0.222881 | 1003.477 | -1348.014 | 4405.868 | -1428.143 | 1428.143 | -0.1428143 | 224.389 | 8.571857 | 0.1541007 | 192.3431 | 288.7121 | 243.7619 | 296.1497 | 294.4644 | 317.6228
699 | 0.223196 | 1003.29 | -1351.639 | 4406.61 | -1431.768 | 1431.768 | -0.1431768 | 224.4268 | 8.568232 | 0.1545236 | 192.2941 | -115.7817 | 219.9718 | 336.2587 | 281.8232 | 315.4347
700 | 0.22352099 | 1003.407 | -1353.781 | 4411.2 | -1433.91 | 1433.91 | -0.143391 | 224.6606 | 8.56609 | 0.1547737 | 192.4463 | 608.7541 | 225.5083 | 229.4094 | 268.4471 | 303.9144
701 | 0.22383501 | 1003.381 | -1356.948 | 4413.538 | -1437.077 | 1437.077 | -0.1437077 | 224.7796 | 8.562923 | 0.1551435 | 192.4771 | 83.20076 | 248.1873 | 211.9989 | 268.9482 | 311.9006
702 | 0.224162 | 1003.347 | -1359.609 | 4416.782 | -1439.738 | 1439.738 | -0.1439738 | 224.9449 | 8.560262 | 0.1554543 | 192.5587 | 262.6564 | 290.9258 | 202.8262 | 314.1288 | 301.1799
703 | 0.224472 | 1003.376 | -1362.024 | 4420.632 | -1442.153 | 1442.153 | -0.1442153 | 225.1409 | 8.557847 | 0.1557365 | 192.6722 | 402.1068 | 178.2663 | 207.7181 | 254.2406 | 298.2272
704 | 0.224802 | 1003.326 | -1365.008 | 4422.957 | -1445.137 | 1445.137 | -0.1445137 | 225.2594 | 8.554863 | 0.1560852 | 192.7063 | 97.91094 | 192.1101 | 258.1652 | 283.5775 | 301.297
705 | 0.225113 | 1003.258 | -1368.187 | 4424.989 | -1448.316 | 1448.316 | -0.1448316 | 225.3629 | 8.551684 | 0.1564569 | 192.7232 | 45.45644 | 206.1266 | 270.3964 | 277.3132 | 289.9658
706 | 0.225437 | 1003.23 | -1370.947 | 4427.548 | -1451.076 | 1451.076 | -0.1451076 | 225.4932 | 8.548924 | 0.1567797 | 192.7724 | 152.4198 | 193.3537 | 279.0666 | 264.5072 | 290.6252
707 | 0.22575299 | 1003.246 | -1373.52 | 4431.182 | -1453.649 | 1453.649 | -0.1453649 | 225.6783 | 8.546351 | 0.1570807 | 192.8726 | 332.7392 | 317.5385 | 321.2385 | 280.1331 | 283.2281
708 | 0.226081 | 1003.222 | -1376.059 | 4434.809 | -1456.188 | 1456.188 | -0.1456188 | 225.863 | 8.543812 | 0.1573779 | 192.9731 | 338.242 | 340.6937 | 292.2277 | 266.6338 | 281.9299
709 | 0.226404 | 1003.362 | -1378.027 | 4439.636 | -1458.156 | 1458.156 | -0.1458156 | 226.1088 | 8.541844 | 0.1576082 | 193.1386 | 718.835 | 438.6505 | 292.0845 | 280.8651 | 295.0367
710 | 0.22671901 | 1003.317 | -1380.895 | 4442.373 | -1461.024 | 1461.024 | -0.1461024 | 226.2482 | 8.538976 | 0.157944 | 193.1928 | 161.2327 | 400.3047 | 300.2123 | 276.5757 | 261.1679
711 | 0.227035 | 1003.425 | -1382.99 | 4447.088 | -1463.119 | 1463.119 | -0.1463119 | 226.4883 | 8.536881 | 0.1581894 | 193.3504 | 642.2035 | 351.9806 | 328.4174 | 259.347 | 265.6865
712 | 0.227355 | 1003.393 | -1385.944 | 4449.75 | -1466.073 | 1466.073 | -0.1466073 | 226.6239 | 8.533927 | 0.1585354 | 193.3992 | 141.0102 | 231.9349 | 324.4097 | 269.1665 | 268.5298
713 | 0.22767 | 1003.355 | -1388.828 | 4452.006 | -1468.957 | 1468.957 | -0.1468957 | 226.7388 | 8.531043 | 0.1588735 | 193.4318 | 96.62149 | 280.9415 | 308.8622 | 290.2135 | 264.4192
714 | 0.228 | 1003.312 | -1391.759 | 4454.474 | -1471.888 | 1471.888 | -0.1471888 | 226.8645 | 8.528112 | 0.159217 | 193.4726 | 118.6068 | 211.8348 | 244.9558 | 301.3099 | 287.4672
715 | 0.228319 | 1003.335 | -1394.261 | 4458.528 | -1474.39 | 1474.39 | -0.147439 | 227.071 | 8.52561 | 0.1595106 | 193.5918 | 406.2656 | 223.2958 | 254.2858 | 298.6658 | 267.4898
716 | 0.228634 | 1003.35 | -1397.029 | 4462.194 | -1477.158 | 1477.158 | -0.1477158 | 227.2577 | 8.522842 | 0.1598352 | 193.6881 | 296.6698 | 232.7068 | 223.0588 | 304.1978 | 271.5853
717 | 0.22894999 | 1003.326 | -1399.789 | 4465.121 | -1479.918 | 1479.918 | -0.1479918 | 227.4067 | 8.520082 | 0.1601592 | 193.7524 | 198.3151 | 258.026 | 242.8207 | 261.4328 | 289.4029
718 | 0.22927 | 1003.293 | -1402.454 | 4467.553 | -1482.583 | 1482.583 | -0.1482583 | 227.5306 | 8.517417 | 0.1604719 | 193.7973 | 143.6766 | 249.0051 | 264.6491 | 272.8967 | 283.8852
719 | 0.229601 | 1003.305 | -1405.237 | 4470.862 | -1485.366 | 1485.366 | -0.1485366 | 227.6991 | 8.514634 | 0.1607988 | 193.8775 | 245.203 | 253.4444 | 298.273 | 251.2451 | 281.0854
720 | 0.22991601 | 1003.348 | -1407.825 | 4474.754 | -1487.954 | 1487.954 | -0.1487954 | 227.8973 | 8.512046 | 0.1611028 | 193.9873 | 361.161 | 272.3969 | 261.728 | 253.1447 | 282.1498
721 | 0.23023599 | 1003.342 | -1410.558 | 4478.553 | -1490.687 | 1490.687 | -0.1490687 | 228.0908 | 8.509313 | 0.1614239 | 194.0896 | 318.8665 | 327.906 | 265.7859 | 283.544 | 291.8091
722 | 0.230551 | 1003.338 | -1413.203 | 4482.05 | -1493.332 | 1493.332 | -0.1493332 | 228.2689 | 8.506668 | 0.1617348 | 194.1808 | 293.0776 | 294.3375 | 279.0208 | 277.5974 | 296.2269
723 | 0.23088101 | 1003.369 | -1415.608 | 4486.067 | -1495.737 | 1495.737 | -0.1495737 | 228.4735 | 8.504263 | 0.1620176 | 194.2999 | 421.222 | 288.7436 | 281.8906 | 263.9778 | 297.3433
724 | 0.23120099 | 1003.304 | -1418.585 | 4488.263 | -1498.714 | 1498.714 | -0.1498714 | 228.5854 | 8.501286 | 0.1623676 | 194.327 | 77.36059 | 288.456 | 316.047 | 296.1577 | 281.8464
725 | 0.231517 | 1003.33 | -1421.119 | 4491.896 | -1501.248 | 1501.248 | -0.1501248 | 228.7704 | 8.498752 | 0.1626657 | 194.4263 | 333.1911 | 263.7414 | 279.1855 | 299.0761 | 285.1333
726 | 0.231833 | 1003.347 | -1423.724 | 4495.522 | -1503.853 | 1503.853 | -0.1503853 | 228.9551 | 8.496147 | 0.1629723 | 194.5236 | 317.4287 | 290.0192 | 266.1973 | 290.6121 | 265.5079
727 | 0.232153 | 1003.306 | -1426.651 | 4498.421 | -1506.78 | 1506.78 | -0.150678 | 229.1027 | 8.49322 | 0.1633168 | 194.582 | 169.5046 | 280.4286 | 320.2295 | 279.3536 | 271.5507
728 | 0.232483 | 1003.297 | -1428.785 | 4502.764 | -1508.914 | 1508.914 | -0.1508914 | 229.3239 | 8.491086 | 0.1635682 | 194.7209 | 552.6112 | 254.1849 | 300.3261 | 284.1121 | 288.878
729 | 0.23279899 | 1003.239 | -1431.947 | 4504.695 | -1512.076 | 1512.076 | -0.1512076 | 229.4222 | 8.487924 | 0.1639407 | 194.7318 | 29.40748 | 346.5726 | 293.5878 | 293.5781 | 292.5511
730 | 0.233118 | 1003.234 | -1434.697 | 4507.668 | -1514.826 | 1514.826 | -0.1514826 | 229.5737 | 8.485174 | 0.1642646 | 194.7973 | 201.9724 | 361.09 | 265.0472 | 298.7474 | 282.674
731 | 0.23343299 | 1003.404 | -1436.621 | 4512.783 | -1516.75 | 1516.75 | -0.151675 | 229.8341 | 8.48325 | 0.1644915 | 194.974 | 779.3673 | 253.911 | 277.8372 | 288.6275 | 276.6001
732 | 0.23376401 | 1003.414 | -1439.277 | 4515.952 | -1519.406 | 1519.406 | -0.1519406 | 229.9955 | 8.480594 | 0.1648047 | 195.0499 | 242.0917 | 263.2945 | 310.2097 | 300.5738 | 285.0119
733 | 0.23407 | 1003.317 | -1442.513 | 4517.823 | -1522.642 | 1522.642 | -0.1522642 | 230.0908 | 8.477358 | 0.1651863 | 195.0562 | 16.71592 | 309.4079 | 289.9881 | 283.2322 | 304.0539
734 | 0.23439901 | 1003.252 | -1445.495 | 4520.035 | -1525.624 | 1525.624 | -0.1525624 | 230.2035 | 8.474376 | 0.165538 | 195.0831 | 76.32522 | 245.7058 | 316.6565 | 283.1535 | 300.9178
735 | 0.234715 | 1003.295 | -1447.757 | 4523.918 | -1527.886 | 1527.886 | -0.1527886 | 230.4013 | 8.472114 | 0.165805 | 195.1986 | 432.5392 | 271.4108 | 322.7213 | 311.7942 | 290.2703
736 | 0.235037 | 1003.393 | -1450.272 | 4528.434 | -1530.401 | 1530.401 | -0.1530401 | 230.6313 | 8.469599 | 0.166102 | 195.3354 | 460.8568 | 321.9523 | 244.2434 | 289.9618 | 290.6805
737 | 0.23535199 | 1003.389 | -1452.682 | 4532.168 | -1532.811 | 1532.811 | -0.1532811 | 230.8214 | 8.467189 | 0.1663865 | 195.4409 | 370.6167 | 357.9983 | 252.4832 | 295.99 | 279.8294
738 | 0.235682 | 1003.438 | -1455.204 | 4535.38 | -1535.333 | 1535.333 | -0.1535333 | 230.985 | 8.464667 | 0.1666844 | 195.5211 | 269.4236 | 286.1038 | 317.1941 | 290.5604 | 278.0236
739 | 0.23600399 | 1003.419 | -1457.709 | 4538.485 | -1537.838 | 1537.838 | -0.1537838 | 231.1431 | 8.462162 | 0.1669804 | 195.5971 | 256.5551 | 257.1822 | 333.7275 | 268.0863 | 286.8889
740 | 0.23631699 | 1003.354 | -1460.844 | 4540.795 | -1540.973 | 1540.973 | -0.1540973 | 231.2608 | 8.459027 | 0.167351 | 195.6241 | 73.0666 | 302.8818 | 298.9821 | 298.3398 | 283.3069
741 | 0.236633 | 1003.415 | -1463.484 | 4544.504 | -1543.613 | 1543.613 | -0.1543613 | 231.4497 | 8.456387 | 0.167663 | 195.7228 | 316.2492 | 294.0223 | 261.1678 | 307.5092 | 283.7299
742 | 0.236955 | 1003.49 | -1465.609 | 4549.146 | -1545.739 | 1545.739 | -0.1545739 | 231.6861 | 8.454261 | 0.1679145 | 195.8735 | 599.1143 | 266.6773 | 269.1277 | 305.9131 | 284.0524
743 | 0.23728201 | 1003.471 | -1468.492 | 4552.48 | -1548.621 | 1548.621 | -0.1548621 | 231.8559 | 8.451379 | 0.1682554 | 195.9502 | 225.1261 | 276.1696 | 316.5133 | 299.1279 | 269.3162
744 | 0.237598 | 1003.458 | -1471.329 | 4554.944 | -1551.458 | 1551.458 | -0.1551458 | 231.9814 | 8.448542 | 0.1685912 | 195.9905 | 119.8304 | 301.3709 | 305.1468 | 266.9639 | 283.165
745 | 0.23792 | 1003.416 | -1474.044 | 4557.31 | -1554.173 | 1554.173 | -0.1554173 | 232.1019 | 8.445827 | 0.1689127 | 196.0292 | 120.5281 | 320.727 | 302.8488 | 266.8463 | 277.9031
746 | 0.238234 | 1003.491 | -1476.3125 | 4561.296 | -1556.442 | 1556.442 | -0.1556442 | 232.3049 | 8.443558 | 0.1691813 | 196.148 | 442.2558 | 306.5529 | 304.4611 | 271.1817 | 258.1844
747 | 0.238564 | 1003.609 | -1478.374 | 4566.362 | -1558.503 | 1558.503 | -0.1558503 | 232.5629 | 8.441497 | 0.1694254 | 196.3179 | 695.8943 | 293.0638 | 235.4925 | 269.3656 | 276.8809
748 | 0.23887201 | 1003.534 | -1481.122 | 4569.018 | -1561.251 | 1561.251 | -0.1561251 | 232.6982 | 8.438749 | 0.169751 | 196.3681 | 154.256 | 335.1103 | 251.4621 | 286.4742 | 277.9466
749 | 0.23920201 | 1003.517 | -1484.052 | 4571.028 | -1564.181 | 1564.181 | -0.1564181 | 232.8006 | 8.435819 | 0.1700983 | 196.3863 | 52.38467 | 242.3385 | 275.3093 | 277.3147 | 281.1401
750 | 0.239517 | 1003.507 | -1486.464 | 4574.537 | -1566.593 | 1566.593 | -0.1566593 | 232.9793 | 8.433407 | 0.1703842 | 196.4809 | 330.7605 | 176.9301 | 287.3966 | 245.7245 | 283.8986
751 | 0.23984 | 1003.344 | -1489.811 | 4576.154 | -1569.94 | 1569.94 | -0.156994 | 233.0616 | 8.43006 | 0.1707812 | 196.4723 | -21.60316 | 212.9699 | 274.8899 | 259.4509 | 269.3488
752 | 0.240153 | 1003.426 | -1492.043 | 4579.640625 | -1572.172 | 1572.172 | -0.1572172 | 233.2392 | 8.427828 | 0.171046 | 196.57 | 368.8524 | 248.3557 | 217.4413 | 254.754 | 267.5496
753 | 0.240482 | 1003.48 | -1494.446 | 4583.17 | -1574.575 | 1574.575 | -0.1574575 | 233.4189 | 8.425425 | 0.1713312 | 196.6654 | 334.4552 | 248.1427 | 214.2197 | 260.554 | 273.3553
754 | 0.24079201 | 1003.517 | -1497.055 | 4586.246 | -1577.184 | 1577.184 | -0.1577184 | 233.5756 | 8.422816 | 0.1716409 | 196.7364 | 229.3136 | 288.2347 | 256.2905 | 283.3563 | 275.0321
755 | 0.241118 | 1003.506 | -1499.619 | 4589.982 | -1579.748 | 1579.748 | -0.1579748 | 233.7659 | 8.420252 | 0.1719454 | 196.8368 | 329.6954 | 239.5166 | 225.0257 | 240.1379 | 286.4687
756 | 0.241432 | 1003.447 | -1502.244 | 4592.714 | -1582.373 | 1582.373 | -0.1582373 | 233.905 | 8.417627 | 0.1722571 | 196.8925 | 178.8569 | 258.83 | 250.4846 | 241.1166 | 279.1378
757 | 0.24177 | 1003.442 | -1505.092 | 4595.258 | -1585.221 | 1585.221 | -0.1585221 | 234.0346 | 8.414779 | 0.1725956 | 196.9349 | 125.2617 | 222.8426 | 296.6444 | 271.7935 | 267.5994
758 | 0.242084 | 1003.526 | -1507.449 | 4599.364 | -1587.578 | 1587.578 | -0.1587578 | 234.2437 | 8.412422 | 0.1728757 | 197.0557 | 431.0222 | 198.409 | 264.7737 | 252.3368 | 263.4008
759 | 0.24239799 | 1003.46 | -1510.394 | 4601.378 | -1590.523 | 1590.523 | -0.1590523 | 234.3463 | 8.409477 | 0.1732258 | 197.0729 | 49.37659 | 319.4956 | 258.0651 | 275.0064 | 266.1891
760 | 0.242713 | 1003.417 | -1513.089 | 4604.407 | -1593.218 | 1593.218 | -0.1593218 | 234.5005 | 8.406782 | 0.1735464 | 197.1395 | 207.5277 | 303.9671 | 278.3809 | 279.6021 | 271.9526
761 | 0.243035 | 1003.56 | -1514.978 | 4609.559 | -1595.107 | 1595.107 | -0.1595107 | 234.7629 | 8.404893 | 0.1737711 | 197.3157 | 784.2899 | 251.55 | 262.8313 | 277.6507 | 274.3459
762 | 0.24335 | 1003.484 | -1518.252 | 4611.788 | -1598.381 | 1598.381 | -0.1598381 | 234.8764 | 8.401619 | 0.1741606 | 197.3342 | 47.61925 | 344.1822 | 284.2956 | 289.345 | 261.0633
763 | 0.243679 | 1003.484 | -1520.892 | 4614.479 | -1601.021 | 1601.021 | -0.1601021 | 235.0135 | 8.398979 | 0.1744749 | 197.3873 | 168.9365 | 310.4588 | 285.0474 | 274.2755 | 264.2656
764 | 0.244002 | 1003.57 | -1523.018 | 4618.682 | -1603.147 | 1603.147 | -0.1603147 | 235.2275 | 8.396853 | 0.1747281 | 197.5171 | 512.5377 | 217.2888 | 313.4704 | 279.985 | 262.7378
765 | 0.244314 | 1003.49 | -1526.175 | 4620.762 | -1606.304 | 1606.304 | -0.1606304 | 235.3335 | 8.393696 | 0.1751042 | 197.5317 | 38.9106 | 295.3227 | 335.3816 | 278.5254 | 261.6642
766 | 0.24462999 | 1003.489 | -1528.646 | 4624.316 | -1608.775 | 1608.775 | -0.1608775 | 235.5145 | 8.391225 | 0.1753986 | 197.6255 | 318.4398 | 322.5721 | 259.7553 | 263.1699 | 265.2761
767 | 0.244956 | 1003.54 | -1530.935 | 4628.373 | -1611.064 | 1611.064 | -0.1611064 | 235.7211 | 8.388936 | 0.1756714 | 197.7449 | 437.789 | 301.0102 | 283.8531 | 279.0562 | 276.2351
768 | 0.24528199 | 1003.590271 | -1533.376 | 4631.799 | -1613.505 | 1613.505 | -0.1613505 | 235.8956 | 8.386495 | 0.1759624 | 197.8337 | 305.1832 | 313.9587 | 276.5677 | 299.3319 | 274.4339
769 | 0.245598 | 1003.624 | -1535.736 | 4635.771 | -1615.865 | 1615.865 | -0.1615865 | 236.0979 | 8.384135 | 0.1762438 | 197.9476 | 404.7284 | 303.1707 | 241.9179 | 267.759 | 267.0337
770 | 0.245922 | 1003.578 | -1538.591 | 4638.177 | -1618.72 | 1618.72 | -0.161872 | 236.2204 | 8.38128 | 0.1765844 | 197.9829 | 103.6531 | 236.2865 | 269.558 | 281.0593 | 260.1707
771 | 0.246233 | 1003.53 | -1541.135 | 4641.467 | -1621.264 | 1621.264 | -0.1621264 | 236.388 | 8.378736 | 0.1768881 | 198.0632 | 264.4999 | 215.3878 | 291.0272 | 270.3354 | 266.1782
772 | 0.246562 | 1003.463 | -1544.022 | 4643.902 | -1624.151 | 1624.151 | -0.1624151 | 236.512 | 8.375849 | 0.1772326 | 198.0989 | 103.3678 | 191.9763 | 276.9058 | 256.1413 | 288.4213
773 | 0.246874 | 1003.488 | -1546.77 | 4646.971 | -1626.899 | 1626.899 | -0.1626899 | 236.6683 | 8.373101 | 0.1775608 | 198.1647 | 200.6897 | 273.5782 | 270.4547 | 259.0901 | 296.6604
774 | 0.24720401 | 1003.47 | -1549.335 | 4650.462 | -1629.464 | 1629.464 | -0.1629464 | 236.8461 | 8.370536 | 0.1778672 | 198.2529 | 287.6712 | 282.8175 | 226.3824 | 283.6383 | 295.6667
775 | 0.247517 | 1003.527 | -1551.594 | 4654.958 | -1631.723 | 1631.723 | -0.1631723 | 237.0751 | 8.368277 | 0.1781371 | 198.391 | 511.6623 | 311.5687 | 248.1572 | 273.2671 | 294.3475
776 | 0.247839 | 1003.547 | -1554.199 | 4658.678 | -1634.328 | 1634.328 | -0.1634328 | 237.2645 | 8.365672 | 0.1784484 | 198.4877 | 310.6967 | 273.0463 | 228.0065 | 253.9021 | 278.1886
777 | 0.248154 | 1003.544 | -1556.76 | 4661.88 | -1636.889 | 1636.889 | -0.1636889 | 237.4276 | 8.363111 | 0.1787546 | 198.5634 | 247.1236 | 275.4372 | 292.817 | 235.6314 | 278.3158
778 | 0.24848101 | 1003.421 | -1560.023 | 4663.774 | -1640.152 | 1640.152 | -0.1640152 | 237.5241 | 8.359848 | 0.1791449 | 198.5665 | 8.077582 | 189.7335 | 301.876 | 252.2595 | 293.2375
779 | 0.24879099 | 1003.39 | -1562.474 | 4667.206 | -1642.603 | 1642.603 | -0.1642603 | 237.6988 | 8.357397 | 0.1794381 | 198.6543 | 299.6261 | 264.9266 | 271.5468 | 285.9802 | 279.8084
780 | 0.24912 | 1003.336 | -1565.664 | 4669.734 | -1645.793 | 1645.793 | -0.1645793 | 237.8276 | 8.354207 | 0.1798199 | 198.6861 | 83.14375 | 271.9461 | 229.2141 | 323.7528 | 286.6509
781 | 0.24943399 | 1003.454 | -1567.791 | 4675.033 | -1647.92 | 1647.92 | -0.164792 | 238.0975 | 8.35208 | 0.1800745 | 198.8609 | 686.6618 | 273.2722 | 233.9228 | 311.7441 | 287.1596
782 | 0.24975701 | 1003.43 | -1570.399 | 4678.566 | -1650.528 | 1650.528 | -0.1650528 | 238.2774 | 8.349472 | 0.1803868 | 198.9491 | 282.2213 | 239.4805 | 292.0546 | 303.8508 | 280.3687
783 | 0.25007197 | 1003.328 | -1573.511 | 4680.44 | -1653.64 | 1653.64 | -0.165364 | 238.3728 | 8.34636 | 0.1807596 | 198.9546 | 14.70807 | 293.4668 | 365.5968 | 290.7854 | 277.1653
784 | 0.25040099 | 1003.276 | -1576.41 | 4683.134 | -1656.539 | 1656.539 | -0.1656539 | 238.5101 | 8.343461 | 0.181107 | 198.9999 | 130.6677 | 310.1965 | 334.5894 | 273.4928 | 272.304
785 | 0.25072199 | 1003.294 | -1578.8 | 4686.858 | -1658.929 | 1658.929 | -0.1658929 | 238.6997 | 8.341071 | 0.1813935 | 199.1011 | 353.0751 | 387.7436 | 344.1592 | 297.1289 | 276.1693
786 | 0.25103697 | 1003.461 | -1580.852 | 4692.472 | -1660.981 | 1660.981 | -0.1660981 | 238.9856 | 8.339019 | 0.1816395 | 199.2906 | 770.3105 | 388.9139 | 302.939 | 304.7967 | 286.6614
787 | 0.251353 | 1003.573 | -1582.769 | 4697.179 | -1662.898 | 1662.898 | -0.1662898 | 239.2253 | 8.337102 | 0.1818694 | 199.4446 | 669.9568 | 396.6347 | 277.282 | 300.6446 | 285.6703
788 | 0.251674 | 1003.492 | -1585.878 | 4699.112 | -1666.007 | 1666.007 | -0.1666007 | 239.3238 | 8.333993 | 0.1822424 | 199.4523 | 20.55924 | 389.1558 | 342.4995 | 317.3144 | 288.5339
789 | 0.25198999 | 1003.49 | -1588.5 | 4701.846 | -1668.629 | 1668.629 | -0.1668629 | 239.4631 | 8.331371 | 0.1825571 | 199.5056 | 169.2721 | 245.3554 | 341.658 | 287.5938 | 282.131
790 | 0.25231999 | 1003.488 | -1591.072 | 4705.596 | -1671.201 | 1671.201 | -0.1671201 | 239.654 | 8.328799 | 0.1828659 | 199.603 | 315.6803 | 231.6971 | 328.799 | 282.9313 | 273.2233
791 | 0.25264099 | 1003.4 | -1594.252 | 4707.855 | -1674.381 | 1674.381 | -0.1674381 | 239.7691 | 8.325619 | 0.1832477 | 199.6226 | 51.30842 | 252.204 | 280.2301 | 299.5342 | 258.8898
792 | 0.25295597 | 1003.498 | -1596.189 | 4712.253 | -1676.318 | 1676.318 | -0.1676318 | 239.9931 | 8.323682 | 0.1834804 | 199.7626 | 601.6654 | 265.8186 | 232.552 | 305.2062 | 259.9813
793 | 0.253272 | 1003.442 | -1599.128 | 4714.943 | -1679.257 | 1679.257 | -0.1679257 | 240.1301 | 8.320743 | 0.1838336 | 199.8061 | 123.094 | 269.3206 | 253.8547 | 319.5859 | 274.318
794 | 0.25359398 | 1003.456 | -1601.546 | 4717.941 | -1681.675 | 1681.675 | -0.1681675 | 240.2828 | 8.318325 | 0.1841241 | 199.875 | 237.3447 | 307.2295 | 264.3524 | 273.207 | 279.3274
795 | 0.253923 | 1003.501 | -1603.981 | 4721.627 | -1684.11 | 1684.11 | -0.168411 | 240.4705 | 8.31589 | 0.184417 | 199.9726 | 333.1903 | 229.3531 | 253.2488 | 247.4587 | 284.5691
796 | 0.254237 | 1003.531 | -1606.521 | 4724.807 | -1686.65 | 1686.65 | -0.168665 | 240.6324 | 8.31335 | 0.1847224 | 200.0462 | 240.8533 | 257.4847 | 310.7445 | 252.8872 | 260.4513
797 | 0.25455898 | 1003.533 | -1608.946 | 4727.649 | -1689.075 | 1689.075 | -0.1689075 | 240.7772 | 8.310925 | 0.1850142 | 200.1081 | 212.2834 | 253.1654 | 252.1847 | 258.4918 | 263.1403
798 | 0.25487599 | 1003.569 | -1611.479 | 4730.99 | -1691.608 | 1691.608 | -0.1691608 | 240.9473 | 8.308392 | 0.1853189 | 200.1885 | 263.7515 | 300.2812 | 270.0335 | 230.448 | 271.9617
799 | 0.25520399 | 1003.541 | -1614.174 | 4734.18 | -1694.303 | 1694.303 | -0.1694303 | 241.1098 | 8.305697 | 0.1856434 | 200.2585 | 215.7483 | 267.0361 | 254.9937 | 245.6125 | 287.6422
800 | 0.25551599 | 1003.626 | -1616.246 | 4738.716 | -1696.375 | 1696.375 | -0.1696375 | 241.3408 | 8.303625 | 0.1858929 | 200.4004 | 568.7695 | 281.3259 | 246.1215 | 233.7576 | 281.8296
801 | 0.25582999 | 1003.545 | -1619.183 | 4741.018 | -1699.312 | 1699.312 | -0.1699312 | 241.4581 | 8.300688 | 0.1862467 | 200.4268 | 74.62749 | 248.9729 | 207.696 | 255.2114 | 262.3393
802 | 0.25615799 | 1003.594 | -1621.691 | 4744.479 | -1701.82 | 1701.82 | -0.170182 | 241.6344 | 8.29818 | 0.1865489 | 200.5125 | 283.7328 | 256.4913 | 215.0841 | 255.0653 | 252.3712
803 | 0.25648099 | 1003.524 | -1624.645 | 4747.028 | -1704.774 | 1704.774 | -0.1704774 | 241.7642 | 8.295226 | 0.1869049 | 200.5488 | 101.9866 | 121.7423 | 232.8719 | 232.0022 | 262.139
804 | 0.25679398 | 1003.493 | -1627.072 | 4750.173 | -1707.201 | 1707.201 | -0.1707201 | 241.9243 | 8.292799 | 0.1871975 | 200.623 | 253.3403 | 162.572 | 258.3333 | 239.9589 | 258.2262
805 | 0.25712299 | 1003.318 | -1630.338 | 4751.065 | -1710.467 | 1710.467 | -0.1710467 | 241.9698 | 8.289533 | 0.1875915 | 200.5816 | -104.9757 | 190.5938 | 221.2647 | 243.8419 | 246.6662
806 | 0.25743198 | 1003.339 | -1632.882 | 4754.55 | -1713.011 | 1713.011 | -0.1713011 | 242.1473 | 8.286989 | 0.1878984 | 200.6672 | 278.7759 | 259.1767 | 211.5556 | 265.2852 | 253.4894
807 | 0.25775898 | 1003.388 | -1635.127 | 4758.561 | -1715.256 | 1715.256 | -0.1715256 | 242.3515 | 8.284744 | 0.1881693 | 200.782 | 423.8421 | 255.5391 | 220.0523 | 263.2026 | 239.185
808 | 0.25807399 | 1003.472 | -1637.356 | 4762.68 | -1717.485 | 1717.485 | -0.1717485 | 242.5613 | 8.282515 | 0.1884384 | 200.9017 | 444.901 | 273.9832 | 238.7792 | 238.9575 | 246.9514
809 | 0.25839698 | 1003.494 | -1639.941 | 4765.907 | -1720.07 | 1720.07 | -0.172007 | 242.7257 | 8.27993 | 0.1887506 | 200.9751 | 235.1519 | 290.2687 | 275.6748 | 259.3744 | 240.5265
810 | 0.25871199 | 1003.336 | -1643.038 | 4767.577 | -1723.167 | 1723.167 | -0.1723167 | 242.8107 | 8.276833 | 0.1891247 | 200.9704 | -12.75489 | 259.606 | 307.8398 | 260.714 | 240.2008
811 | 0.25903898 | 1003.386 | -1645.377 | 4771.341 | -1725.506 | 1725.506 | -0.1725506 | 243.0024 | 8.274494 | 0.1894073 | 201.0722 | 360.2032 | 287.706 | 299.6528 | 257.635 | 241.0939
812 | 0.259363 | 1003.384 | -1647.943 | 4774.813 | -1728.072 | 1728.072 | -0.1728072 | 243.1793 | 8.271928 | 0.1897175 | 201.1561 | 270.5288 | 277.5774 | 294.8794 | 239.4415 | 249.6852
813 | 0.25967899 | 1003.505 | -1649.929 | 4779.296875 | -1730.058 | 1730.058 | -0.1730058 | 243.4076 | 8.269942 | 0.1899576 | 201.2967 | 585.4011 | 321.147 | 279.2045 | 263.0521 | 242.0857
814 | 0.25998998 | 1003.447 | -1652.626 | 4782.286 | -1732.755 | 1732.755 | -0.1732755 | 243.5598 | 8.267245 | 0.1902838 | 201.3568 | 184.5086 | 325.2827 | 259.2766 | 256.9228 | 245.4581
815 | 0.260326 | 1003.425 | -1655.157 | 4785.242 | -1735.286 | 1735.286 | -0.1735286 | 243.7104 | 8.264714 | 0.19059 | 201.4196 | 205.0933 | 331.9423 | 258.5203 | 251.8881 | 230.2314
816 | 0.26063898 | 1003.462 | -1657.485 | 4789.14 | -1737.614 | 1737.614 | -0.1737614 | 243.9089 | 8.262386 | 0.1908717 | 201.5269 | 380.8815 | 226.0222 | 246.1847 | 225.6295 | 258.2359
817 | 0.26095498 | 1003.47 | -1659.77 | 4792.462 | -1739.899 | 1739.899 | -0.1739899 | 244.0781 | 8.260101 | 0.1911483 | 201.611 | 303.8268 | 185.2081 | 236.8855 | 231.5357 | 255.2667
818 | 0.26128298 | 1003.40625 | -1662.758 | 4794.676 | -1742.887 | 1742.887 | -0.1742887 | 244.1909 | 8.257113 | 0.1915101 | 201.6312 | 55.80059 | 194.0261 | 210.5433 | 250.1696 | 266.779
819 | 0.26159298 | 1003.278 | -1666.032 | 4796.394 | -1746.161 | 1746.161 | -0.1746161 | 244.2783 | 8.253839 | 0.1919066 | 201.6234 | -19.56166 | 155.217 | 195.7115 | 256.918 | 270.1067
820 | 0.26191998 | 1003.295 | -1668.581 | 4799.707 | -1748.71 | 1748.71 | -0.174871 | 244.447 | 8.25129 | 0.1922155 | 201.7004 | 249.1832 | 164.116 | 208.8951 | 241.7739 | 277.7039
821 | 0.26223299 | 1003.29 | -1671.195 | 4802.638 | -1751.32444 | 1751.32444 | -0.175132444 | 244.5963 | 8.24867556 | 0.1925324 | 201.7596 | 186.836 | 163.1602 | 196.2141 | 223.6504 | 276.0432
822 | 0.26255599 | 1003.303 | -1673.488 | 4806.278 | -1753.617 | 1753.617 | -0.1753617 | 244.7817 | 8.246383 | 0.1928104 | 201.8564 | 348.3216 | 231.8217 | 213.7255 | 219.8294 | 257.3761
823 | 0.262871 | 1003.243 | -1676.481 | 4808.465 | -1756.61 | 1756.61 | -0.175661 | 244.8931 | 8.24339 | 0.1931735 | 201.8749 | 51.02199 | 235.3357 | 212.3441 | 265.2737 | 250.8529
824 | 0.26319999 | 1003.272 | -1679.026 | 4812.332 | -1759.155 | 1759.155 | -0.1759155 | 245.09 | 8.240845 | 0.1934823 | 201.9749 | 323.7456 | 290.2543 | 249.3563 | 253.0567 | 251.4784
825 | 0.26351199 | 1003.257 | -1681.639 | 4815.873 | -1761.768 | 1761.768 | -0.1761768 | 245.2704 | 8.238232 | 0.1937993 | 202.0595 | 266.7531 | 229.2636 | 235.8019 | 261.8578 | 260.5783
826 | 0.26384199 | 1003.333 | -1683.746 | 4819.92 | -1763.875 | 1763.875 | -0.1763875 | 245.4765 | 8.236125 | 0.1940552 | 202.1775 | 461.4294 | 281.7688 | 313.5709 | 281.4608 | 262.2317
827 | 0.26415399 | 1003.229 | -1686.525 | 4821.896 | -1766.654 | 1766.654 | -0.1766654 | 245.5771 | 8.233346 | 0.1943926 | 202.1922 | 43.36792 | 242.4585 | 296.8272 | 290.4543 | 261.4727
828 | 0.264478 | 1003.28 | -1689.018 | 4825.622 | -1769.147 | 1769.147 | -0.1769147 | 245.7669 | 8.230853 | 0.1946955 | 202.2871 | 313.5477 | 366.4592 | 339.5851 | 289.2165 | 252.7724
829 | 0.26479298 | 1003.176 | -1691.871 | 4828.347 | -1772 | 1772 | -0.1772 | 245.9057 | 8.228 | 0.1950421 | 202.3312 | 127.1941 | 313.6989 | 342.485 | 268.9272 | 254.5546
830 | 0.26511899 | 1003.331 | -1693.589 | 4833.777 | -1773.718 | 1773.718 | -0.1773718 | 246.1823 | 8.226282 | 0.195251 | 202.5165 | 886.757 | 392.1939 | 325.6614 | 262.7543 | 245.1784
831 | 0.26544198 | 1003.296 | -1696.292 | 4836.916 | -1776.421 | 1776.421 | -0.1776421 | 246.3421 | 8.223579 | 0.1955795 | 202.5814 | 197.6277 | 399.4533 | 300.0155 | 276.2389 | 242.7112
832 | 0.26575798 | 1003.394 | -1698.459 | 4840.936 | -1778.588 | 1778.588 | -0.1778588 | 246.5468 | 8.221412 | 0.1958432 | 202.6963 | 435.8432 | 397.0827 | 282.141 | 271.3986 | 236.7506
833 | 0.26606998 | 1003.407 | -1700.729 | 4844.579 | -1780.858 | 1780.858 | -0.1780858 | 246.7324 | 8.219142 | 0.1961192 | 202.7929 | 349.8444 | 265.8546 | 275.7165 | 280.8252 | 247.8419
834 | 0.26639298 | 1003.364 | -1703.615 | 4847.249 | -1783.744 | 1783.744 | -0.1783744 | 246.8684 | 8.216256 | 0.1964704 | 202.8334 | 115.3414 | 202.8285 | 289.7273 | 266.6312 | 278.0746
835 | 0.26672098 | 1003.353 | -1706.363 | 4850.715 | -1786.492 | 1786.492 | -0.1786492 | 247.0449 | 8.213508 | 0.196805 | 202.9105 | 230.6162 | 166.8052 | 219.1033 | 285.946 | 279.0884
836 | 0.26703399 | 1003.138 | -1709.843 | 4851.581 | -1789.972 | 1789.972 | -0.1789972 | 247.089 | 8.210028 | 0.1972288 | 202.8607 | -117.5029 | 147.4947 | 242.495 | 280.7891 | 285.7544
837 | 0.26735997 | 1003.116 | -1712.438 | 4855.048 | -1792.567 | 1792.567 | -0.1792567 | 247.2656 | 8.207433 | 0.1975449 | 202.9416 | 255.7271 | 174.6547 | 221.6812 | 267.855 | 287.835
838 | 0.26767498 | 1003.101 | -1714.901 | 4858.324 | -1795.03 | 1795.03 | -0.179503 | 247.4324 | 8.20497 | 0.197845 | 203.0176 | 253.2919 | 210.1619 | 219.8196 | 229.3601 | 285.6018
839 | 0.26800099 | 1003.126 | -1717.458 | 4861.713 | -1797.587 | 1797.587 | -0.1797587 | 247.605 | 8.202413 | 0.1981567 | 203.0959 | 251.141 | 283.3663 | 233.2477 | 224.9162 | 293.2677
840 | 0.26831099 | 1003.177 | -1719.803 | 4865.899 | -1799.932 | 1799.932 | -0.1799932 | 247.8182 | 8.200068 | 0.1984427 | 203.2126 | 408.1523 | 298.8389 | 200.1994 | 221.0232 | 282.4332
841 | 0.268641 | 1003.176 | -1722.466 | 4869.413 | -1802.595 | 1802.595 | -0.1802595 | 247.9971 | 8.197405 | 0.1987675 | 203.2933 | 248.5193 | 295.4194 | 247.6258 | 254.8461 | 267.2825
842 | 0.26895699 | 1003.228 | -1724.882 | 4873.201 | -1805.011 | 1805.011 | -0.1805011 | 248.1901 | 8.194989 | 0.1990622 | 203.3915 | 333.0899 | 231.8275 | 233.7638 | 265.7287 | 271.8745
843 | 0.26927698 | 1003.262 | -1727.408 | 4876.449 | -1807.537 | 1807.537 | -0.1807537 | 248.3555 | 8.192463 | 0.1993705 | 203.4643 | 236.1944 | 212.064 | 247.5589 | 275.6978 | 280.6489
844 | 0.269593 | 1003.06 | -1731.015 | 4877.891 | -1811.144 | 1811.144 | -0.1811144 | 248.429 | 8.188856 | 0.1998109 | 203.4349 | -66.8183 | 188.554 | 314.8974 | 310.7752 | 282.7409
845 | 0.26992297 | 1003.081 | -1733.42 | 4881.503 | -1813.549 | 1813.549 | -0.1813549 | 248.6129 | 8.186451 | 0.2001046 | 203.5257 | 309.3343 | 197.4256 | 300.5006 | 292.8107 | 261.5793
846 | 0.27024397 | 1003.043 | -1736.122 | 4884.152 | -1816.251 | 1816.251 | -0.1816251 | 248.7478 | 8.183749 | 0.2004347 | 203.569 | 130.9694 | 321.6241 | 315.1264 | 312.3284 | 255.0963
847 | 0.27055898 | 1003.121 | -1738.289 | 4887.845 | -1818.418 | 1818.418 | -0.1818418 | 248.9359 | 8.181582 | 0.2006996 | 203.669 | 377.4478 | 390.7041 | 323.5229 | 292.4225 | 242.1617
848 | 0.27087498 | 1003.277 | -1740.009 | 4893.198 | -1820.138 | 1820.138 | -0.1820138 | 249.2085 | 8.179862 | 0.2009098 | 203.8491 | 857.1873 | 404.8675 | 295.7524 | 266.683 | 239.3204
849 | 0.27119598 | 1003.295 | -1742.529 | 4896.767 | -1822.658 | 1822.658 | -0.1822658 | 249.3903 | 8.177342 | 0.2012179 | 203.935 | 278.5814 | 460.4052 | 363.8498 | 261.884 | 236.037
850 | 0.27151197 | 1003.324 | -1744.758 | 4900.592 | -1824.887 | 1824.887 | -0.1824887 | 249.5851 | 8.175113 | 0.2014906 | 204.0386 | 380.1517 | 382.1677 | 324.2073 | 277.5451 | 244.9484
851 | 0.27184197 | 1003.378 | -1746.977 | 4904.587 | -1827.106 | 1827.106 | -0.1827106 | 249.7886 | 8.172894 | 0.201762 | 204.1495 | 408.658 | 319.9418 | 312.1062 | 274.3229 | 259.4502
852 | 0.27216297 | 1003.293 | -1750.012 | 4906.287 | -1830.141 | 1830.141 | -0.1830141 | 249.8751 | 8.169859 | 0.2021335 | 204.1444 | -13.73966 | 254.7359 | 289.7825 | 296.9822 | 263.5249
853 | 0.27247798 | 1003.375 | -1751.945 | 4910.552 | -1832.074 | 1832.074 | -0.1832074 | 250.0924 | 8.167926 | 0.20237 | 204.2736 | 546.0575 | 183.1175 | 257.6513 | 277.0013 | 261.4279
854 | 0.27279299 | 1003.308 | -1754.973 | 4911.95 | -1835.102 | 1835.102 | -0.1835102 | 250.1636 | 8.164898 | 0.2027408 | 204.256 | -47.4481 | 136.6928 | 247.5713 | 272.3192 | 255.3956
855 | 0.273114 | 1003.178 | -1757.815 | 4913.846 | -1837.944 | 1837.944 | -0.1837944 | 250.2601 | 8.162056 | 0.203089 | 204.2637 | 22.05989 | 253.0421 | 235.6735 | 264.9859 | 255.0296
856 | 0.27344298 | 1003.16 | -1760.443 | 4916.796 | -1840.572 | 1840.572 | -0.1840572 | 250.4104 | 8.159428 | 0.203411 | 204.3205 | 176.5342 | 181.4029 | 191.3359 | 209.1816 | 256.8625
857 | 0.27375898 | 1003.268 | -1762.469 | 4921.413 | -1842.598 | 1842.598 | -0.1842598 | 250.6455 | 8.157402 | 0.2036594 | 204.4616 | 568.0068 | 245.5068 | 199.6113 | 223.2125 | 256.743
858 | 0.27408099 | 1003.271 | -1764.919 | 4924.25 | -1845.048 | 1845.048 | -0.1845048 | 250.79 | 8.154952 | 0.2039597 | 204.518 | 187.8618 | 243.0188 | 168.6547 | 218.0724 | 246.9456
859 | 0.27439398 | 1003.343 | -1767.284 | 4927.587 | -1847.413 | 1847.413 | -0.1847413 | 250.9599 | 8.152587 | 0.2042498 | 204.5973 | 273.0712 | 219.8597 | 176.1626 | 215.7548 | 258.2441
860 | 0.27472299 | 1003.27 | -1770.418 | 4929.571 | -1850.547 | 1850.547 | -0.1850547 | 251.061 | 8.149453 | 0.2046343 | 204.601 | 9.619898 | 159.748 | 228.0498 | 229.5026 | 246.6601
861 | 0.27503198 | 1003.152 | -1773.331 | 4931.857 | -1853.46 | 1853.46 | -0.185346 | 251.1774 | 8.14654 | 0.2049918 | 204.6227 | 60.73868 | 126.2002 | 242.1072 | 198.1791 | 264.3477
862 | 0.27535897 | 1003.16 | -1775.456 | 4934.826 | -1855.585 | 1855.585 | -0.1855585 | 251.3286 | 8.144415 | 0.2052527 | 204.6925 | 267.4483 | 169.3948 | 220.5391 | 227.845 | 260.8276
863 | 0.275675 | 1003.061 | -1778.43 | 4936.806 | -1858.558815 | 1858.558815 | -0.1858558815 | 251.4294 | 8.141441185 | 0.2056179 | 204.6998 | 20.12306 | 228.081 | 221.0519 | 246.4857 | 244.7919
864 | 0.27599698 | 1003.186 | -1780.595 | 4941.257 | -1860.724 | 1860.724 | -0.1860724 | 251.6562 | 8.139276 | 0.2058839 | 204.8299 | 489.0442 | 290.7121 | 199.1778 | 256.6917 | 239.0608
865 | 0.27631 | 1003.199 | -1783.046 | 4944.948 | -1863.175 | 1863.175 | -0.1863175 | 251.8441 | 8.136825 | 0.206185 | 204.9212 | 303.0506 | 275.7178 | 242.2801 | 215.6293 | 234.8487
866 | 0.27664 | 1003.225 | -1785.321 | 4948.854 | -1865.45 | 1865.45 | -0.186545 | 252.0431 | 8.13455 | 0.2064646 | 205.0257 | 373.8941 | 286.9341 | 269.0504 | 220.4944 | 226.7116
867 | 0.27696198 | 1003.209 | -1787.936 | 4951.94 | -1868.065 | 1868.065 | -0.1868065 | 252.2002 | 8.131935 | 0.2067862 | 205.0876 | 192.4772 | 268.6333 | 275.9588 | 200.5162 | 240.4182
868 | 0.27727598 | 1003.198 | -1790.687 | 4954.238 | -1870.816 | 1870.816 | -0.1870816 | 252.3173 | 8.129184 | 0.2071245 | 205.1134 | 76.20415 | 268.3574 | 268.3974 | 242.8023 | 219.4
869 | 0.27759099 | 1003.242 | -1792.887 | 4958.179 | -1873.016 | 1873.016 | -0.1873016 | 252.518 | 8.126984 | 0.2073952 | 205.221 | 397.5405 | 259.5035 | 243.0412 | 257.1107 | 231.6776
870 | 0.27791399 | 1003.254 | -1795.269 | 4961.771 | -1875.398 | 1875.398 | -0.1875398 | 252.7009 | 8.124602 | 0.2076884 | 205.3094 | 301.6712 | 211.4221 | 206.4131 | 265.4242 | 245.5629
871 | 0.27824098 | 1003.28 | -1797.681 | 4965.61 | -1877.81 | 1877.81 | -0.187781 | 252.8965 | 8.12219 | 0.2079853 | 205.4073 | 329.6245 | 248.3489 | 236.4151 | 271.5747 | 254.7567
872 | 0.27855599 | 1003.176 | -1800.571 | 4966.965 | -1880.7 | 1880.7 | -0.18807 | 252.9655 | 8.1193 | 0.2083412 | 205.3902 | -47.92987 | 163.5204 | 245.6248 | 256.1717 | 243.6204
873 | 0.27888 | 1003.21 | -1802.956 | 4970.278 | -1883.085 | 1883.085 | -0.1883085 | 253.1342 | 8.116915 | 0.2086349 | 205.4669 | 260.8381 | 231.9686 | 280.73 | 247.4805 | 236.7277
874 | 0.279194 | 1003.077 | -1806.194 | 4972.004 | -1886.323 | 1886.323 | -0.1886323 | 253.2221 | 8.113677 | 0.2090339 | 205.4562 | -26.60202 | 221.1166 | 249.0456 | 248.1377 | 243.5652
875 | 0.27950999 | 1003.162 | -1808.169 | 4977.01 | -1888.298 | 1888.298 | -0.1888298 | 253.4771 | 8.111702 | 0.2092774 | 205.613 | 643.9122 | 309.1327 | 244.1931 | 231.0745 | 253.8381
876 | 0.27983898 | 1003.201 | -1810.493 | 4980.347 | -1890.622 | 1890.622 | -0.1890622 | 253.647 | 8.109378 | 0.2095639 | 205.6919 | 275.3646 | 279.4413 | 226.755 | 246.5678 | 253.6355
877 | 0.28016099 | 1003.245 | -1812.683 | 4984.258 | -1892.812 | 1892.812 | -0.1892812 | 253.8462 | 8.107188 | 0.2098341 | 205.7979 | 392.1507 | 336.3615 | 274.7197 | 248.3807 | 249.106
878 | 0.28047499 | 1003.221 | -1815.425 | 4986.866 | -1895.554 | 1895.554 | -0.1895554 | 253.979 | 8.104446 | 0.2101723 | 205.8359 | 112.3809 | 242.1154 | 238.6854 | 257.8128 | 259.7145
879 | 0.28078997 | 1003.206 | -1817.894 | 4990.291 | -1898.023 | 1898.023 | -0.1898023 | 254.1534 | 8.101977 | 0.210477 | 205.9145 | 257.9989 | 263.7929 | 275.9304 | 252.1748 | 242.9497
880 | 0.28111199 | 1003.161 | -1820.548 | 4993.296 | -1900.677 | 1900.677 | -0.1900677 | 254.3065 | 8.099323 | 0.2108046 | 205.9711 | 172.6818 | 172.6686 | 251.5773 | 254.5683 | 245.4328
881 | 0.28143898 | 1003.218 | -1822.774 | 4997.228 | -1902.903 | 1902.903 | -0.1902903 | 254.5067 | 8.097097 | 0.2110795 | 206.0766 | 383.7522 | 211.9131 | 270.2205 | 268.6031 | 253.1085
882 | 0.281755 | 1003.031 | -1826.09 | 4998.645 | -1906.219 | 1906.219 | -0.1906219 | 254.5789 | 8.093781 | 0.2114891 | 206.0506 | -63.471 | 245.2601 | 253.8765 | 290.8788 | 252.0861
883 | 0.28207999 | 1003.097 | -1828.575 | 5002.479 | -1908.704 | 1908.704 | -0.1908704 | 254.7742 | 8.091296 | 0.2117962 | 206.1453 | 308.6035 | 299.3544 | 240.0534 | 251.6089 | 257.3228
884 | 0.282392 | 1003.123 | -1830.69 | 5006.482 | -1910.819 | 1910.819 | -0.1910819 | 254.978 | 8.089181 | 0.2120576 | 206.2564 | 424.7341 | 271.6149 | 263.7601 | 242.324 | 250.3907
885 | 0.28272 | 1003.158 | -1832.923 | 5010.836 | -1913.052 | 1913.052 | -0.1913052 | 255.1998 | 8.086948 | 0.2123337 | 206.3787 | 443.1529 | 281.9037 | 278.7437 | 238.0319 | 251.1401
886 | 0.28302997 | 1003.146 | -1835.42 | 5014.221 | -1915.549 | 1915.549 | -0.1915549 | 255.3722 | 8.084451 | 0.2126425 | 206.4544 | 245.0551 | 314.4548 | 242.2005 | 230.731 | 257.6217
887 | 0.28335699 | 1003.018 | -1838.457 | 5015.996 | -1918.586 | 1918.586 | -0.1918586 | 255.4626 | 8.081414 | 0.2130183 | 206.4499 | -12.0271 | 291.0149 | 264.3741 | 238.535 | 271.8406
888 | 0.28367099 | 1003.105 | -1840.574 | 5020.311 | -1920.703 | 1920.703 | -0.1920703 | 255.6823 | 8.079297 | 0.2132802 | 206.5734 | 471.3589 | 213.357 | 266.5036 | 266.7888 | 269.7489
889 | 0.283997 | 1003.111 | -1842.901 | 5023.911 | -1923.03 | 1923.03 | -0.192303 | 255.8657 | 8.07697 | 0.2135683 | 206.6619 | 307.5347 | 191.5642 | 219.6294 | 252.0605 | 275.8426
890 | 0.28430998 | 1003.046 | -1845.642 | 5026.069 | -1925.771 | 1925.771 | -0.1925771 | 255.9756 | 8.074229 | 0.2139077 | 206.6806 | 54.8633 | 259.5235 | 212.0635 | 271.4966 | 257.8154
891 | 0.28463799 | 1002.985 | -1848.202 | 5028.713 | -1928.331 | 1928.331 | -0.1928331 | 256.1103 | 8.071669 | 0.2142249 | 206.7237 | 136.0912 | 165.825 | 251.1117 | 264.0236 | 254.8508
892 | 0.28496298 | 1002.997 | -1850.642 | 5032.644 | -1930.771 | 1930.771 | -0.1930771 | 256.3105 | 8.069229 | 0.2145271 | 206.8228 | 327.7695 | 179.33 | 270.54 | 257.2683 | 252.2704
893 | 0.28527698 | 1002.9 | -1853.641 | 5034.542 | -1933.77 | 1933.77 | -0.193377 | 256.4071 | 8.06623 | 0.2148989 | 206.8239 | 2.86651 | 287.6552 | 243.508 | 262.2309 | 260.6315
894 | 0.28559098 | 1002.94 | -1856.007 | 5038.698 | -1936.136 | 1936.136 | -0.1936136 | 256.6188 | 8.063864 | 0.2151923 | 206.9339 | 375.0594 | 293.0024 | 231.1717 | 270.1883 | 253.5543
895 | 0.28591499 | 1003.001 | -1858.042 | 5043.637 | -1938.171 | 1938.171 | -0.1938171 | 256.8703 | 8.061829 | 0.2154447 | 207.0844 | 596.4893 | 273.0626 | 261.0096 | 284.3354 | 254.0128
896 | 0.28624198 | 1003.025 | -1860.772 | 5046.689 | -1940.901 | 1940.901 | -0.1940901 | 257.0258 | 8.059099 | 0.2157834 | 207.1396 | 162.8275 | 311.791 | 303.3986 | 262.9191 | 235.9596
897 | 0.28655499 | 1003.041 | -1863.234 | 5049.928 | -1943.363 | 1943.363 | -0.1943363 | 257.1907 | 8.056637 | 0.2160888 | 207.2092 | 228.0706 | 301.4599 | 307.4705 | 250.4917 | 251.9049
898 | 0.28687999 | 1003.034 | -1865.79 | 5053.051 | -1945.919 | 1945.919 | -0.1945919 | 257.3498 | 8.054081 | 0.2164061 | 207.2716 | 196.5081 | 285.6805 | 329.3941 | 259.4603 | 261.1461
899 | 0.287195 | 1003.046 | -1868.135 | 5056.82 | -1948.264 | 1948.264 | -0.1948264 | 257.5417 | 8.051736 | 0.2166974 | 207.3658 | 323.4042 | 325.9983 | 304.4003 | 271.5421 | 251.0911
900 | 0.28751099 | 1003.055 | -1870.15625 | 5061.259 | -1950.285 | 1950.285 | -0.1950285 | 257.7678 | 8.049715 | 0.2169484 | 207.4957 | 517.592 | 320.42 | 251.5818 | 273.3477 | 237.752
901 | 0.28783199 | 1003.095 | -1872.419 | 5065.183 | -1952.548 | 1952.548 | -0.1952548 | 257.9676 | 8.047452 | 0.2172296 | 207.5982 | 364.4168 | 311.1414 | 254.5335 | 276.674 | 243.8683
902 | 0.28816199 | 1003.122 | -1875.118 | 5068.521 | -1955.247 | 1955.247 | -0.1955247 | 258.1377 | 8.044753 | 0.2175651 | 207.6654 | 200.1787 | 270.6851 | 264.4498 | 264.0684 | 247.9849
903 | 0.28847697 | 1003.122 | -1877.833 | 5071.469 | -1957.962 | 1957.962 | -0.1957962 | 258.2878 | 8.042038 | 0.2179026 | 207.716 | 150.1154 | 205.0453 | 282.0438 | 214.9832 | 239.3047
904 | 0.28879997 | 1003.088 | -1880.284 | 5073.917 | -1960.413 | 1960.413 | -0.1960413 | 258.4125 | 8.039587 | 0.2182074 | 207.7529 | 121.1226 | 195.6254 | 251.9724 | 230.7242 | 228.3224
905 | 0.289114 | 1003.065 | -1882.834 | 5076.994 | -1962.963 | 1962.963 | -0.1962963 | 258.5692 | 8.037037 | 0.2185246 | 207.813 | 189.393 | 226.5605 | 215.1261 | 253.9595 | 247.0338
906 | 0.28944299 | 1003.085 | -1885.175 | 5080.732 | -1965.304 | 1965.304 | -0.1965304 | 258.7596 | 8.034696 | 0.2188159 | 207.9054 | 317.3174 | 207.0897 | 159.1032 | 249.7348 | 256.3196
907 | 0.28974998 | 1003.149 | -1887.193 | 5084.1875 | -1967.322 | 1967.322 | -0.1967322 | 258.9355 | 8.032678 | 0.2190671 | 207.9946 | 354.8544 | 220.0603 | 181.188 | 231.9292 | 246.3993
908 | 0.290079 | 1003.089 | -1890.095 | 5086.491 | -1970.224 | 1970.224 | -0.1970224 | 259.0529 | 8.029776 | 0.2194284 | 208.0137 | 52.76105 | 154.2238 | 228.5752 | 225.5848 | 252.2588
909 | 0.29039398 | 1003.083 | -1892.579 | 5089.473 | -1972.708 | 1972.708 | -0.1972708 | 259.2047 | 8.027292 | 0.2197378 | 208.0712 | 185.9758 | 170.5487 | 229.9102 | 208.4474 | 245.2661
910 | 0.29071599 | 1002.803 | -1896.341 | 5090.255 | -1976.47 | 1976.47 | -0.197647 | 259.2446 | 8.02353 | 0.2202066 | 208.0057 | -139.7898 | 214.898 | 215.1244 | 209.7444 | 235.108
911 | 0.29103097 | 1002.858 | -1898.574 | 5094.391 | -1978.703 | 1978.703 | -0.1978703 | 259.4552 | 8.021297 | 0.220485 | 208.1167 | 398.9423 | 230.9733 | 226.8032 | 199.0065 | 236.1397
912 | 0.29136097 | 1002.947 | -1900.429 | 5098.835 | -1980.558 | 1980.558 | -0.1980558 | 259.6815 | 8.019442 | 0.2207163 | 208.2501 | 576.6005 | 205.0422 | 199.3032 | 230.7645 | 236.8737
913 | 0.29168099 | 1002.937 | -1903.039 | 5101.557 | -1983.168 | 1983.168 | -0.1983168 | 259.8201 | 8.016832 | 0.2210418 | 208.2934 | 133.1375 | 317.4855 | 217.8446 | 245.1636 | 237.2042
914 | 0.29199699 | 1002.878 | -1905.878 | 5103.853 | -1986.007 | 1986.007 | -0.1986007 | 259.9371 | 8.013993 | 0.221396 | 208.3134 | 56.3207 | 259.168 | 195.9638 | 226.6813 | 227.7353
915 | 0.292312 | 1002.925354 | -1908.046 | 5108.033 | -1988.175 | 1988.175 | -0.1988175 | 260.15 | 8.011825 | 0.2216665 | 208.4276 | 422.4264 | 187.7746 | 277.8839 | 214.5438 | 208.9052
916 | 0.29263398 | 1002.923 | -1910.681 | 5110.58 | -1990.81 | 1990.81 | -0.199081 | 260.2797 | 8.00919 | 0.2219954 | 208.463 | 107.3548 | 158.9567 | 278.5993 | 222.5111 | 201.0225
917 | 0.29296198 | 1002.921 | -1913.078 | 5113.723 | -1993.207 | 1993.207 | -0.1993207 | 260.4398 | 8.006793 | 0.2222948 | 208.5287 | 219.6336 | 267.1909 | 218.9861 | 230.2396 | 200.7052
918 | 0.293277 | 1002.833 | -1916.142 | 5115.577 | -1996.271 | 1996.271 | -0.1996271 | 260.5342 | 8.003729 | 0.2226775 | 208.5245 | -10.95183 | 263.7816 | 223.3921 | 252.4087 | 210.5783
919 | 0.29359898 | 1002.878 | -1917.909 | 5119.945 | -1998.038 | 1998.038 | -0.1998038 | 260.7567 | 8.001962 | 0.2228984 | 208.6565 | 597.4916 | 250.3271 | 236.2755 | 242.4364 | 219.2336
920 | 0.29391599 | 1002.909 | -1920.095 | 5124.062 | -2000.224 | 2000.224 | -0.2000224 | 260.9663 | 7.999776 | 0.2231715 | 208.7672 | 405.3801 | 240.9587 | 222.8841 | 217.7358 | 222.3515
921 | 0.29424399 | 1002.842 | -1922.742 | 5126.084 | -2002.871315 | 2002.871315 | -0.2002871315 | 261.0693 | 7.997128685 | 0.2235025 | 208.7805 | 40.08194 | 277.6033 | 232.372 | 212.1137 | 220.352
922 | 0.29454997 | 1002.832 | -1925.331 | 5129.118 | -2005.46 | 2005.46 | -0.200546 | 261.2238 | 7.99454 | 0.2238263 | 208.8364 | 172.7918 | 218.4858 | 235.6747 | 206.4603 | 210.3835
923 | 0.29487899 | 1002.791 | -1927.881 | 5132.105 | -2008.01 | 2008.01 | -0.200801 | 261.376 | 7.99199 | 0.2241453 | 208.8914 | 172.2708 | 175.9589 | 259.7907 | 187.353 | 208.2856
924 | 0.295194 | 1002.833 | -1930.222 | 5135.782 | -2010.351 | 2010.351 | -0.2010351 | 261.5632 | 7.989649 | 0.2244383 | 208.9798 | 301.9041 | 217.8141 | 198.8257 | 192.9279 | 219.8318
925 | 0.295517 | 1002.826 | -1932.79 | 5138.957 | -2012.919 | 2012.919 | -0.2012919 | 261.7249 | 7.987081 | 0.2247598 | 209.0418 | 192.7456 | 224.4741 | 150.6189 | 207.3814 | 233.2758
926 | 0.29582998 | 1002.839 | -1935.143 | 5142.277 | -2015.272 | 2015.272 | -0.2015272 | 261.894 | 7.984728 | 0.2250544 | 209.1153 | 249.358 | 199.7812 | 161.2561 | 232.9199 | 231.9581
927 | 0.296161 | 1002.83 | -1937.627 | 5145.455 | -2017.756 | 2017.756 | -0.2017756 | 262.0559 | 7.982244 | 0.2253655 | 209.1794 | 206.0919 | 133.7042 | 163.2768 | 211.7413 | 218.2203
928 | 0.29646999 | 1002.755 | -1940.29 | 5147.573 | -2020.419 | 2020.419 | -0.2020419 | 262.1638 | 7.979581 | 0.2256992 | 209.1957 | 48.80656 | 122.3186 | 192.6285 | 202.0048 | 219.1732
929 | 0.29679799 | 1002.653 | -1943.256 | 5149.227 | -2023.385 | 2023.385 | -0.2023385 | 262.248 | 7.976615 | 0.226071 | 209.1851 | -28.4809 | 110.6425 | 200.4309 | 203.7171 | 221.3856
930 | 0.29711199 | 1002.62 | -1945.874 | 5152.015 | -2026.003 | 2026.003 | -0.2026003 | 262.39 | 7.973997 | 0.2263993 | 209.2297 | 135.8173 | 156.7114 | 210.105 | 191.6592 | 219.3453
931 | 0.29743698 | 1002.615 | -1948.352 | 5155.079 | -2028.481 | 2028.481 | -0.2028481 | 262.546 | 7.971519 | 0.2267101 | 209.289 | 190.9775 | 221.3753 | 211.2132 | 214.8954 | 227.6171
932 | 0.29776397 | 1002.629 | -1950.462 | 5159.29 | -2030.591 | 2030.591 | -0.2030591 | 262.7605 | 7.969409 | 0.2269748 | 209.4046 | 436.4366 | 283.0339 | 195.6216 | 211.441 | 231.3823
933 | 0.29807699 | 1002.673 | -1952.693 | 5163.301 | -2032.822 | 2032.822 | -0.2032822 | 262.9648 | 7.967178 | 0.2272547 | 209.5087 | 372.1259 | 307.7369 | 189.3012 | 222.6398 | 235.3274
934 | 0.298392 | 1002.685 | -1955.095 | 5166.939 | -2035.224 | 2035.224 | -0.2035224 | 263.1501 | 7.964776 | 0.2275563 | 209.5931 | 279.8124 | 282.6947 | 250.334 | 217.8962 | 236.4759
935 | 0.29871398 | 1002.693 | -1957.43 | 5170.329 | -2037.559 | 2037.559 | -0.2037559 | 263.3227 | 7.962441 | 0.2278494 | 209.6691 | 259.3319 | 193.792 | 263.0307 | 214.8749 | 225.9191
936 | 0.29902998 | 1002.612 | -1960.359 | 5172.829 | -2040.488 | 2040.488 | -0.2040488 | 263.45 | 7.959512 | 0.2282174 | 209.6933 | 65.76675 | 223.5298 | 281.8918 | 219.6532 | 231.2767
937 | 0.29935798 | 1002.506 | -1963.411 | 5174.736 | -2043.54 | 2043.54 | -0.204354 | 263.5472 | 7.95646 | 0.2286009 | 209.6902 | -8.07697 | 217.5847 | 253.1993 | 245.769 | 224.8363
938 | 0.29966998 | 1002.557 | -1965.354 | 5179.14 | -2045.483 | 2045.483 | -0.2045483 | 263.7714 | 7.954517 | 0.2288452 | 209.8174 | 520.8147 | 237.8639 | 229.7157 | 259.8636 | 232.6679
939 | 0.29999697 | 1002.539 | -1967.748 | 5182.558 | -2047.877 | 2047.877 | -0.2047877 | 263.9455 | 7.952123 | 0.2291462 | 209.8927 | 250.087 | 260.3513 | 212.0121 | 269.0534 | 225.3575
940 | 0.300311 | 1002.578 | -1969.985 | 5186.523 | -2050.114 | 2050.114 | -0.2050114 | 264.1474 | 7.949886 | 0.2294275 | 209.9942 | 360.728 | 294.1214 | 223.5593 | 246.8548 | 245.5524
941 | 0.30063599 | 1002.553 | -1972.575 | 5189.648 | -2052.704 | 2052.704 | -0.2052704 | 264.3066 | 7.947296 | 0.2297534 | 210.0523 | 178.2039 | 214.0545 | 254.8337 | 264.0997 | 241.573
942 | 0.30094999 | 1002.519 | -1975.217 | 5192.695 | -2055.346 | 2055.346 | -0.2055346 | 264.4618 | 7.944654 | 0.2300859 | 210.1057 | 160.7733 | 236.6884 | 292.2672 | 252.061 | 238.2059
943 | 0.301276 | 1002.443 | -1977.895 | 5195.45 | -2058.024 | 2058.024 | -0.2058024 | 264.6021 | 7.941976 | 0.2304229 | 210.1463 | 120.4806 | 233.9901 | 245.8941 | 247.8023 | 243.2313
944 | 0.30160099 | 1002.498 | -1980.137 | 5199.454 | -2060.266 | 2060.266 | -0.2060266 | 264.806 | 7.939734 | 0.2307053 | 210.2489 | 363.2564 | 264.1142 | 288.1954 | 242.486 | 249.5178
945 | 0.30191398 | 1002.534 | -1982.09 | 5202.846 | -2062.219 | 2062.219 | -0.2062219 | 264.9788 | 7.937781 | 0.2309513 | 210.3344 | 347.2365 | 252.6509 | 259.1404 | 269.6502 | 256.804
946 | 0.302241 | 1002.592 | -1984.582 | 5207.035 | -2064.711 | 2064.711 | -0.2064711 | 265.1921 | 7.935289 | 0.2312654 | 210.4376 | 328.824 | 354.7147 | 261.0567 | 240.9227 | 257.222
947 | 0.30255198 | 1002.527 | -1987.434 | 5209.828 | -2067.563 | 2067.563 | -0.2067563 | 265.3343 | 7.932437 | 0.2316248 | 210.4748 | 103.457 | 301.9099 | 241.6399 | 276.1434 | 250.3285
948 | 0.302883 | 1002.588 | -1989.152 | 5214.339 | -2069.281 | 2069.281 | -0.2069281 | 265.5641 | 7.930719 | 0.2318414 | 210.6114 | 630.7994 | 271.5527 | 272.6295 | 261.0253 | 246.4675
949 | 0.30319798 | 1002.525 | -1991.763 | 5216.865 | -2071.892 | 2071.892 | -0.2071892 | 265.6928 | 7.928108 | 0.2321706 | 210.6441 | 99.23241 | 202.9924 | 242.2568 | 256.3747 | 245.0826
950 | 0.30351999 | 1002.5 | -1994.418 | 5220.236 | -2074.547 | 2074.547 | -0.2074547 | 265.8644 | 7.925453 | 0.2325057 | 210.7096 | 195.4509 | 262.1783 | 290.1636 | 258.626 | 237.8209
951 | 0.30383497 | 1002.38 | -1997.288 | 5222.001 | -2077.417 | 2077.417 | -0.2077417 | 265.9543 | 7.922583 | 0.2328678 | 210.7045 | -13.97777 | 153.9989 | 268.5117 | 260.8492 | 239.364
952 | 0.30414999 | 1002.472 | -1999.292 | 5225.828 | -2079.421 | 2079.421 | -0.2079421 | 266.1492 | 7.920579 | 0.2331208 | 210.8056 | 399.3864 | 289.8318 | 269.0659 | 259.7732 | 245.3281
953 | 0.30446997 | 1002.448 | -2002.002 | 5228.379 | -2082.131 | 2082.131 | -0.2082131 | 266.2792 | 7.917869 | 0.233463 | 210.8363 | 89.90283 | 277.5331 | 220.5929 | 250.1641 | 242.1047
954 | 0.30480099 | 1002.552 | -2003.717 | 5233.694 | -2083.846 | 2083.846 | -0.2083846 | 266.5498 | 7.916154 | 0.2336796 | 211.005 | 778.3968 | 302.0177 | 226.6592 | 244.0107 | 246.804
955 | 0.30511498 | 1002.518 | -2006.325 | 5236.514 | -2086.454 | 2086.454 | -0.2086454 | 266.6935 | 7.913546 | 0.2340091 | 211.0491 | 133.9571 | 261.0489 | 243.5109 | 254.4575 | 235.0184
956 | 0.30543497 | 1002.443 | -2009.163 | 5239.358 | -2089.292 | 2089.292 | -0.2089292 | 266.8383 | 7.910708 | 0.2343678 | 211.088 | 108.4453 | 273.8341 | 267.6306 | 228.3809 | 241.4663
957 | 0.30575198 | 1002.428 | -2011.787 | 5242.699 | -2091.916 | 2091.916 | -0.2091916 | 267.0085 | 7.908084 | 0.2346996 | 211.1525 | 194.5426 | 187.578 | 249.5347 | 225.015 | 237.2438
958 | 0.306081 | 1002.401 | -2014.36 | 5245.649 | -2094.489 | 2094.489 | -0.2094489 | 267.1587 | 7.905511 | 0.235025 | 211.2026 | 153.8286 | 201.4065 | 268.4521 | 219.3525 | 237.0637
959 | 0.30639997 | 1002.435 | -2016.717 | 5249.785 | -2096.846 | 2096.846 | -0.2096846 | 267.3693 | 7.903154 | 0.2353232 | 211.3061 | 347.1166 | 227.0221 | 208.5914 | 231.2765 | 232.0856
960 | 0.30671498 | 1002.405 | -2019.387 | 5253.264 | -2099.516 | 2099.516 | -0.2099516 | 267.5465 | 7.900484 | 0.2356611 | 211.3747 | 203.0994 | 240.1454 | 199.1232 | 233.1398 | 231.81
961 | 0.30703199 | 1002.386 | -2021.716 | 5256.547 | -2101.845 | 2101.845 | -0.2101845 | 267.7138 | 7.898155 | 0.2359559 | 211.4445 | 236.5236 | 257.3098 | 199.353 | 252.9041 | 229.196
962 | 0.30735198 | 1002.39 | -2024.001 | 5259.941 | -2104.13 | 2104.13 | -0.210413 | 267.8866 | 7.89587 | 0.2362453 | 211.5198 | 260.1588 | 197.6351 | 196.0574 | 202.2741 | 235.1243
963 | 0.30768299 | 1002.358 | -2026.441 | 5263.408 | -2106.57 | 2106.57 | -0.210657 | 268.0632 | 7.89343 | 0.2365543 | 211.5938 | 239.6508 | 179.118 | 226.4472 | 217.6899 | 214.8464
964 | 0.30799797 | 1002.285 | -2029.257 | 5265.72 | -2109.386 | 2109.386 | -0.2109386 | 268.1809 | 7.890614 | 0.2369112 | 211.6112 | 48.74277 | 164.7897 | 230.8083 | 213.0148 | 221.0805
965 | 0.30831799 | 1002.219 | -2031.959 | 5268.465 | -2112.088 | 2112.088 | -0.2112088 | 268.3207 | 7.887912 | 0.2372536 | 211.649 | 110.5141 | 198.2252 | 210.3469 | 207.7293 | 215.4257
966 | 0.30863398 | 1002.227 | -2034.309 | 5271.259 | -2114.438 | 2114.438 | -0.2114438 | 268.463 | 7.885562 | 0.2375516 | 211.6982 | 164.882 | 227.5685 | 224.6436 | 212.0667 | 219.5665
967 | 0.30896297 | 1002.302 | -2036.426 | 5275.53125 | -2116.555 | 2116.555 | -0.2116555 | 268.6806 | 7.883445 | 0.23782 | 211.8129 | 427.3363 | 221.6093 | 199.9947 | 211.5418 | 213.0245
968 | 0.30928397 | 1002.368 | -2038.569 | 5279.583 | -2118.698 | 2118.698 | -0.2118698 | 268.887 | 7.881302 | 0.238092 | 211.9179 | 386.3672 | 272.5451 | 186.1735 | 214.8697 | 221.3264
969 | 0.30959898 | 1002.275 | -2041.28 | 5281.5625 | -2121.409 | 2121.409 | -0.2121409 | 268.9878 | 7.878591 | 0.238436 | 211.9245 | 18.94658 | 247.2326 | 205.0788 | 217.46 | 205.5526
970 | 0.30991498 | 1002.299 | -2043.453 | 5285.532 | -2123.582 | 2123.582 | -0.2123582 | 269.1899 | 7.876418 | 0.2387119 | 212.0252 | 365.1936 | 184.8172 | 230.4931 | 202.9656 | 199.628
971 | 0.31023499 | 1002.246 | -2046.184 | 5287.696 | -2126.313 | 2126.313 | -0.2126313 | 269.3002 | 7.873687 | 0.2390587 | 212.0385 | 38.31912 | 151.3218 | 240.286 | 205.6569 | 202.7921
972 | 0.31055099 | 1002.21 | -2048.737 | 5290.34375 | -2128.866 | 2128.866 | -0.2128866 | 269.435 | 7.871134 | 0.239383 | 212.0759 | 115.2593 | 215.3811 | 223.4017 | 204.5048 | 199.954
973 | 0.31088099 | 1002.187 | -2051.263 | 5293.795 | -2131.392 | 2131.392 | -0.2131392 | 269.6108 | 7.868608 | 0.2397039 | 212.1462 | 218.8905 | 192.9461 | 185.2211 | 204.2108 | 198.5626
974 | 0.31120199 | 1002.206 | -2053.405 | 5297.542 | -2133.534 | 2133.534 | -0.2133534 | 269.8016 | 7.866466 | 0.2399762 | 212.2385 | 339.2432 | 240.3577 | 214.2294 | 207.1967 | 193.9793
975 | 0.311517 | 1002.218 | -2055.749 | 5301.003 | -2135.878 | 2135.878 | -0.2135878 | 269.9779 | 7.864122 | 0.2402741 | 212.3139 | 253.0181 | 225.8543 | 177.1479 | 200.7513 | 199.8954
976 | 0.31183198 | 1002.261 | -2057.86 | 5304.274 | -2137.989 | 2137.989 | -0.2137989 | 270.1445 | 7.862011 | 0.2405427 | 212.3879 | 275.3773 | 238.0804 | 184.6797 | 196.3906 | 204.9895
977 | 0.312154 | 1002.255 | -2060.55 | 5306.455 | -2140.679 | 2140.679 | -0.2140679 | 270.2555 | 7.859321 | 0.2408849 | 212.4025 | 42.74223 | 176.5239 | 195.1697 | 192.6039 | 201.8033
978 | 0.312482 | 1002.251 | -2062.709 | 5309.836 | -2142.838 | 2142.838 | -0.2142838 | 270.4277 | 7.857162 | 0.2411597 | 212.4794 | 280.0211 | 147.1412 | 207.5882 | 181.6046 | 192.3845
979 | 0.31279898 | 1002.144 | -2065.614 | 5312.09 | -2145.743 | 2145.743 | -0.2145743 | 270.5425 | 7.854257 | 0.2415294 | 212.4911 | 31.46053 | 133.9997 | 205.5563 | 186.5324 | 197.7135
980 | 0.31311998 | 1002.074 | -2068.283 | 5314.798 | -2148.412 | 2148.412 | -0.2148412 | 270.6804 | 7.851588 | 0.2418693 | 212.5271 | 106.1048 | 191.5826 | 173.2372 | 186.4136 | 193.6778
981 | 0.313456 | 1002.112 | -2070.52 | 5317.807 | -2150.649 | 2150.649 | -0.2150649 | 270.8337 | 7.849351 | 0.2421542 | 212.5869 | 209.6698 | 199.7695 | 164.8846 | 186.101 | 201.7764
982 | 0.31375498 | 1002.173 | -2072.652 | 5321.5 | -2152.781 | 2152.781 | -0.2152781 | 271.0218 | 7.847219 | 0.2424259 | 212.6767 | 330.6567 | 185.9066 | 172.6062 | 188.4626 | 192.5028
983 | 0.31407797 | 1002.214 | -2074.806 | 5325.167 | -2154.935 | 2154.935 | -0.2154935 | 271.2085 | 7.845065 | 0.2427005 | 212.7648 | 320.9559 | 204.7265 | 154.1013 | 197.2115 | 201.1279
984 | 0.31439099 | 1002.033 | -2077.890625 | 5326.888 | -2158.02 | 2158.02 | -0.215802 | 271.2962 | 7.84198 | 0.2430937 | 212.7499 | -37.854 | 185.2399 | 174.4058 | 190.037 | 200.1367
985 | 0.31471899 | 1002.034 | -2080.405 | 5330.204 | -2160.534 | 2160.534 | -0.2160534 | 271.4651 | 7.839466 | 0.2434143 | 212.8141 | 200.204 | 141.8039 | 204.2461 | 184.9545 | 198.8611
986 | 0.31504199 | 1001.983 | -2082.996 | 5332.896 | -2163.125 | 2163.125 | -0.2163125 | 271.6022 | 7.836875 | 0.2437449 | 212.8512 | 112.2369 | 120.453 | 223.6441 | 179.8387 | 203.9204
987 | 0.31535599 | 1001.948 | -2085.639 | 5335.655 | -2165.768 | 2165.768 | -0.2165768 | 271.7427 | 7.834232 | 0.2440823 | 212.8895 | 113.4767 | 202.9573 | 205.5444 | 177.3066 | 204.8452
988 | 0.31566998 | 1001.943 | -2088.042 | 5338.94 | -2168.171 | 2168.171 | -0.2168171 | 271.91 | 7.831829 | 0.2443891 | 212.9552 | 214.2013 | 239.7668 | 166.161 | 196.8824 | 198.19
989 | 0.31599399 | 1001.991 | -2090.102 | 5342.816 | -2170.231 | 2170.231 | -0.2170231 | 272.1074 | 7.829769 | 0.2446521 | 213.0538 | 374.6678 | 250.8713 | 192.9541 | 193.4646 | 200.763
990 | 0.316322 | 1002.023 | -2092.208 | 5346.846 | -2172.337 | 2172.337 | -0.2172337 | 272.3126 | 7.827663 | 0.2449211 | 213.1571 | 384.2515 | 221.4771 | 169.9846 | 213.8537 | 198.1302
991 | 0.316636 | 1001.993 | -2094.802 | 5350.014 | -2174.931 | 2174.931 | -0.2174931 | 272.474 | 7.825069 | 0.2452526 | 213.2127 | 167.7593 | 219.2936 | 201.9297 | 191.8035 | 197.6355
992 | 0.31695998 | 1001.903 | -2097.63 | 5351.644 | -2177.759 | 2177.759 | -0.2177759 | 272.557 | 7.822241 | 0.2456141 | 213.2006 | -33.4946 | 143.0557 | 206.9214 | 216.2071 | 203.7934
993 | 0.31727499 | 1001.844 | -2100.065 | 5354.899 | -2180.194 | 2180.194 | -0.2180194 | 272.7228 | 7.819806 | 0.2459254 | 213.2639 | 203.2839 | 146.1539 | 253.8427 | 215.1961 | 201.952
994 | 0.31759098 | 1001.718 | -2102.97 | 5356.829 | -2183.099 | 2183.099 | -0.2183099 | 272.821 | 7.816901 | 0.2462969 | 213.2615 | -6.521414 | 144.2826 | 211.1245 | 217.1855 | 203.7936
995 | 0.31791699 | 1001.789 | -2105.09 | 5361.006 | -2185.219 | 2185.219 | -0.2185219 | 273.0338 | 7.814781 | 0.2465682 | 213.3699 | 399.7425 | 278.2801 | 204.8965 | 211.3465 | 205.7379
996 | 0.31823999 | 1001.751 | -2107.419 | 5363.791 | -2187.548 | 2187.548 | -0.2187548 | 273.1756 | 7.812452 | 0.2468662 | 213.4171 | 158.4025 | 235.664 | 206.8164 | 224.6571 | 206.0073
997 | 0.31855598 | 1001.846 | -2109.155 | 5368.538 | -2189.284 | 2189.284 | -0.2189284 | 273.4174 | 7.810716 | 0.2470884 | 213.5586 | 636.4927 | 302.6083 | 226.3245 | 211.4569 | 207.0471
998 | 0.31887099 | 1001.737 | -2112.143 | 5370.499 | -2192.272 | 2192.272 | -0.2192272 | 273.5172 | 7.807728 | 0.2474711 | 213.5548 | -9.796305 | 259.6674 | 206.6142 | 203.2423 | 199.1813
999 | 0.31919298 | 1001.75 | -2114.41 | 5374.456 | -2194.539 | 2194.539 | -0.2194539 | 273.7188 | 7.805461 | 0.2477615 | 213.6501 | 328.1998 | 256.4026 | 253.3233 | 206.8131 | 216.4373
1000 | 0.31952399 | 1001.742 | -2116.837 | 5377.575 | -2196.966 | 2196.966 | -0.2196966 | 273.8777 | 7.803034 | 0.2480725 | 213.7077 | 185.0383 | 134.2822 | 228.537 | 224.1541 | 214.2485
1001 | 0.31983998 | 1001.684 | -2119.279 | 5380.378 | -2199.408 | 2199.408 | -0.2199408 | 274.0204 | 7.800592 | 0.2483854 | 213.7521 | 142.0785 | 219.0136 | 239.9403 | 216.2596 | 221.3454
1002 | 0.320162 | 1001.629 | -2122.006 | 5382.487 | -2202.135 | 2202.135 | -0.2202135 | 274.1278 | 7.797865 | 0.2487351 | 213.7612 | 25.89082 | 188.7068 | 193.81 | 227.5271 | 219.8238
1003 | 0.32047698 | 1001.678 | -2124.007 | 5386.544 | -2204.136 | 2204.136 | -0.2204136 | 274.3344 | 7.795864 | 0.2489917 | 213.8674 | 413.8604 | 203.9056 | 220.0785 | 215.3764 | 228.9368
1004 | 0.32079199 | 1001.642 | -2126.531 | 5389.73 | -2206.66 | 2206.66 | -0.220666 | 274.4967 | 7.79334 | 0.2493155 | 213.9246 | 176.666 | 219.754 | 193.0415 | 228.8702 | 221.0011
1005 | 0.321116 | 1001.635 | -2128.854 | 5393.299 | -2208.983 | 2208.983 | -0.2208983 | 274.6785 | 7.791017 | 0.2496138 | 214.0025 | 261.032 | 259.8999 | 190.5363 | 192.6272 | 217.0434
1006 | 0.32143098 | 1001.596 | -2131.228 | 5396.643 | -2211.357 | 2211.357 | -0.2211357 | 274.8487 | 7.788643 | 0.2499184 | 214.0699 | 221.3207 | 194.1012 | 198.9144 | 224.1183 | 210.8774
1007 | 0.32176098 | 1001.622 | -2133.634 | 5400.076 | -2213.763 | 2213.763 | -0.2213763 | 275.0236 | 7.786237 | 0.2502274 | 214.1399 | 226.6201 | 191.2662 | 236.1277 | 211.3537 | 220.3379
1008 | 0.322072 | 1001.57 | -2136.245 | 5402.606 | -2216.374 | 2216.374 | -0.2216374 | 275.1525 | 7.783626 | 0.2505628 | 214.1684 | 84.86697 | 182.5561 | 200.4596 | 220.2209 | 211.9803
1009 | 0.32239798 | 1001.501 | -2138.81 | 5405.738 | -2218.939 | 2218.939 | -0.2218939 | 275.312 | 7.781061 | 0.2508924 | 214.2219 | 162.4914 | 210.4539 | 232.2267 | 215.3722 | 229.5891
1010 | 0.32271299 | 1001.523 | -2141.161 | 5409.031 | -2221.29 | 2221.29 | -0.222129 | 275.4797 | 7.77871 | 0.2511946 | 214.2876 | 217.4814 | 183.6995 | 218.4154 | 245.5448 | 214.053
1011 | 0.32303798 | 1001.538 | -2143.369 | 5413.153 | -2223.498 | 2223.498 | -0.2223498 | 275.6896 | 7.776502 | 0.2514785 | 214.3901 | 360.8099 | 259.2402 | 229.1628 | 227.5895 | 218.6489
1012 | 0.32334998 | 1001.462 | -2146.124 | 5415.902 | -2226.253 | 2226.253 | -0.2226253 | 275.8296 | 7.773747 | 0.2518327 | 214.423 | 92.84811 | 254.088 | 211.6882 | 233.7771 | 204.9056
1013 | 0.323679 | 1001.515 | -2148.051 | 5420.143 | -2228.18 | 2228.18 | -0.222818 | 276.0456 | 7.77182 | 0.2520807 | 214.5377 | 462.57 | 274.2011 | 255.4229 | 215.6379 | 212.8627
1014 | 0.32398999 | 1001.481 | -2150.526 | 5422.971 | -2230.655 | 2230.655 | -0.2230655 | 276.1896 | 7.769345 | 0.2523993 | 214.5812 | 136.7304 | 215.9088 | 253.4273 | 216.9405 | 207.6348
1015 | 0.32431898 | 1001.493 | -2152.726 | 5426.783 | -2232.855 | 2232.855 | -0.2232855 | 276.3838 | 7.767145 | 0.2526824 | 214.6713 | 318.047 | 293.0351 | 259.2049 | 199.2268 | 217.4831
1016 | 0.32463199 | 1001.415 | -2155.474 | 5429.325 | -2235.603 | 2235.603 | -0.2235603 | 276.5132 | 7.764397 | 0.2530363 | 214.6958 | 69.34844 | 229.4272 | 217.8864 | 227.1779 | 221.7108
1017 | 0.32495499 | 1001.466 | -2157.398 | 5433.669 | -2237.527 | 2237.527 | -0.2237527 | 276.7345 | 7.762473 | 0.2532841 | 214.8144 | 478.4798 | 255.9771 | 234.3321 | 212.9582 | 230.8538
1018 | 0.32527 | 1001.432 | -2159.871 | 5436.565 | -2240 | 2240 | -0.224 | 276.882 | 7.76 | 0.2536027 | 214.8604 | 144.5306 | 190.1565 | 178.5926 | 217.9051 | 216.631
1019 | 0.32559797 | 1001.46 | -2162.16 | 5440.183 | -2242.289 | 2242.289 | -0.2242289 | 277.0662 | 7.757711 | 0.2538978 | 214.94 | 269.4798 | 224.4587 | 219.4153 | 209.7134 | 217.9026
1020 | 0.32592198 | 1001.341 | -2165.06 | 5442.112 | -2245.189 | 2245.189 | -0.2245189 | 277.1645 | 7.754811 | 0.2542717 | 214.9358 | -11.05607 | 120.9456 | 178.4318 | 218.2542 | 215.3713
1021 | 0.32623699 | 1001.365 | -2167.542 | 5445.808 | -2247.671 | 2247.671 | -0.2247671 | 277.3527 | 7.752329 | 0.2545918 | 215.0129 | 240.8593 | 192.8664 | 203.1358 | 199.1889 | 211.1711
1022 | 0.32655197 | 1001.208 | -2170.571 | 5447.549 | -2250.7 | 2250.7 | -0.22507 | 277.4414 | 7.7493 | 0.2549826 | 214.9977 | -39.08567 | 128.8095 | 176.4086 | 221.4496 | 209.2264
1023 | 0.32687297 | 1001.26 | -2172.498 | 5452.083 | -2252.627 | 2252.627 | -0.2252627 | 277.6723 | 7.747373 | 0.2552313 | 215.1231 | 504.1349 | 189.3577 | 184.9008 | 217.8919 | 212.2961
1024 | 0.32720199 | 1001.104 | -2175.431 | 5453.66 | -2255.56 | 2255.56 | -0.225556 | 277.7526 | 7.74444 | 0.25561 | 215.1038 | -50.80519 | 188.7728 | 174.5798 | 232.6712 | 207.3346
1025 | 0.32751799 | 1001.121 | -2177.661 | 5457.361 | -2257.79 | 2257.79 | -0.225779 | 277.9411 | 7.74221 | 0.255898 | 215.1878 | 291.6852 | 240.782 | 228.1017 | 200.8657 | 198.1027
1026 | 0.32783899 | 1001.132 | -2179.972 | 5460.792 | -2260.101 | 2260.101 | -0.2260101 | 278.1159 | 7.739899 | 0.2561965 | 215.2589 | 237.9346 | 175.2731 | 230.7485 | 205.4665 | 199.0002
1027 | 0.328154 | 1001.122 | -2182.245 | 5464.043 | -2262.374 | 2262.374 | -0.2262374 | 278.2814 | 7.737626 | 0.2564902 | 215.3238 | 220.9605 | 279.5623 | 267.429 | 200.0095 | 218.0666
1028 | 0.328484 | 1001.099 | -2184.493 | 5466.934 | -2264.622 | 2264.622 | -0.2264622 | 278.4286 | 7.735378 | 0.2567807 | 215.3751 | 176.5906 | 274.1615 | 211.5692 | 207.3809 | 204.9658
1029 | 0.32878998 | 1001.169 | -2186.632 | 5471.751 | -2266.761 | 2266.761 | -0.2266761 | 278.674 | 7.733239 | 0.2570573 | 215.5053 | 470.6408 | 284.7823 | 240.9412 | 202.672 | 199.9052
1030 | 0.329119 | 1001.199 | -2188.974 | 5475.445 | -2269.103 | 2269.103 | -0.2269103 | 278.8621 | 7.730897 | 0.2573602 | 215.5854 | 264.6809 | 240.8696 | 229.3789 | 216.8703 | 189.8654
1031 | 0.32943398 | 1001.184 | -2191.177 | 5479.112 | -2271.306 | 2271.306 | -0.2271306 | 279.0489 | 7.728694 | 0.2576452 | 215.6684 | 291.0386 | 248.26 | 213.9989 | 184.5017 | 192.2934
1032 | 0.32975599 | 1001.053 | -2193.927 | 5481.075 | -2274.056 | 2274.056 | -0.2274056 | 279.1489 | 7.725944 | 0.258001 | 215.6689 | 1.397094 | 191.6568 | 208.3617 | 184.5391 | 188.3063
1033 | 0.33007097 | 1001.087 | -2196.218 | 5484.311 | -2276.347 | 2276.347 | -0.2276347 | 279.3137 | 7.723653 | 0.2582976 | 215.7322 | 213.5427 | 158.6235 | 208.0615 | 190.8826 | 196.0079
1034 | 0.33040097 | 1001.04 | -2198.386 | 5487.191 | -2278.515 | 2278.515 | -0.2278515 | 279.4603 | 7.721485 | 0.2585784 | 215.7849 | 187.6246 | 134.4608 | 157.8354 | 218.0719 | 194.6374
1035 | 0.33072197 | 1001.044 | -2200.931 | 5489.834 | -2281.06 | 2281.06 | -0.228106 | 279.5949 | 7.71894 | 0.258908 | 215.8177 | 99.51441 | 168.9592 | 122.8438 | 208.851 | 202.8571
1036 | 0.33103698 | 1001.029 | -2203.451 | 5493.042 | -2283.58 | 2283.58 | -0.228358 | 279.7583 | 7.71642 | 0.2592346 | 215.8733 | 170.2254 | 129.9719 | 133.4881 | 196.4098 | 198.5998
1037 | 0.331352 | 1001.054 | -2205.864 | 5496.144 | -2285.993 | 2285.993 | -0.2285993 | 279.9163 | 7.714007 | 0.2595473 | 215.9276 | 173.889 | 82.3982 | 205.0855 | 166.8266 | 204.3371
1038 | 0.33167398 | 1001.001 | -2208.845 | 5498.452 | -2288.974 | 2288.974 | -0.2288974 | 280.0339 | 7.711026 | 0.2599339 | 215.9348 | 18.60603 | 139.8629 | 190.5416 | 158.4986 | 183.5923
1039 | 0.332003 | 1000.845 | -2211.657 | 5499.991 | -2291.786 | 2291.786 | -0.2291786 | 280.1123 | 7.708214 | 0.2602986 | 215.9165 | -50.24375 | 234.9725 | 168.5803 | 163.2863 | 186.0132
1040 | 0.33231798 | 1000.897 | -2213.624 | 5503.909 | -2293.753 | 2293.753 | -0.2293753 | 280.3118 | 7.706247 | 0.2605537 | 216.0152 | 386.8378 | 216.7243 | 160.5112 | 187.7182 | 188.67
1041 | 0.33263999 | 1000.983 | -2215.301 | 5508.688 | -2295.43 | 2295.43 | -0.229543 | 280.5552 | 7.70457 | 0.2607714 | 216.1557 | 645.7737 | 210.9976 | 157.1262 | 188.7978 | 206.7265
1042 | 0.33295399 | 1000.953 | -2217.792 | 5511.152 | -2297.921 | 2297.921 | -0.2297921 | 280.6807 | 7.702079 | 0.2610948 | 216.1825 | 82.64747 | 226.4249 | 178.1224 | 191.4439 | 207.8377
1043 | 0.33328399 | 1000.865 | -2220.552 | 5513.036 | -2300.681 | 2300.681 | -0.2300681 | 280.7766 | 7.699319 | 0.2614532 | 216.1789 | -10.02728 | 177.0094 | 216.9301 | 192.636 | 209.4251
1044 | 0.333592 | 1000.754 | -2223.307 | 5515.255 | -2303.436 | 2303.436 | -0.2303436 | 280.8896 | 7.696564 | 0.2618111 | 216.1885 | 26.89292 | 120.4255 | 248.039 | 189.774 | 196.431
1045 | 0.333922 | 1000.715 | -2225.785 | 5518.18 | -2305.914 | 2305.914 | -0.2305914 | 281.0386 | 7.694086 | 0.2621331 | 216.2335 | 139.7601 | 177.4712 | 230.3144 | 171.6838 | 190.5805
1046 | 0.334236 | 1000.775 | -2227.803 | 5522.057 | -2307.932 | 2307.932 | -0.2307932 | 281.2361 | 7.692068 | 0.2623955 | 216.3287 | 362.8542 | 225.4239 | 171.6057 | 171.7368 | 188.1398
1047 | 0.33455899 | 1000.798 | -2229.881 | 5526.087 | -2310.01 | 2310.01 | -0.231001 | 281.4413 | 7.68999 | 0.2626657 | 216.4281 | 367.8758 | 265.5085 | 176.5666 | 199.6686 | 190.8333
1048 | 0.33487299 | 1000.83 | -2232.182 | 5529.497 | -2312.311 | 2312.311 | -0.2312311 | 281.615 | 7.687689 | 0.2629649 | 216.4968 | 229.7364 | 261.0356 | 166.8514 | 224.6509 | 194.2188
1049 | 0.335201 | 1000.835 | -2234.54 | 5532.975 | -2314.669 | 2314.669 | -0.2314669 | 281.7921 | 7.685331 | 0.2632717 | 216.5666 | 227.3163 | 213.9239 | 166.0191 | 198.4784 | 195.4101
1050 | 0.33552498 | 1000.803 | -2236.845 | 5535.535 | -2316.974 | 2316.974 | -0.2316974 | 281.9225 | 7.683026 | 0.2635716 | 216.6018 | 117.3955 | 120.8559 | 191.4605 | 207.8102 | 197.0065
1051 | 0.33583897 | 1000.765 | -2239.388 | 5538.445 | -2319.517 | 2319.517 | -0.2319517 | 282.0707 | 7.680483 | 0.2639027 | 216.6439 | 127.2958 | 78.78905 | 235.7625 | 214.7329 | 202.2872
1052 | 0.33615398 | 1000.618 | -2242.457 | 5539.663 | -2322.586 | 2322.586 | -0.2322586 | 282.1327 | 7.677414 | 0.2643024 | 216.605 | -97.46452 | 107.0723 | 223.0192 | 219.2744 | 198.8154
1053 | 0.33649197 | 1000.538 | -2245.327 | 5541.92 | -2325.456 | 2325.456 | -0.2325456 | 282.2477 | 7.674544 | 0.2646763 | 216.6122 | 19.40223 | 235.9077 | 222.2291 | 224.6409 | 206.9882
1054 | 0.33679298 | 1000.571 | -2247.333 | 5545.834 | -2327.462 | 2327.462 | -0.2327462 | 282.447 | 7.672538 | 0.2649376 | 216.7086 | 368.7327 | 261.0857 | 207.3953 | 205.7513 | 220.3689
1055 | 0.33712 | 1000.679 | -2248.944 | 5551.09375 | -2329.073 | 2329.073 | -0.2329073 | 282.7149 | 7.670927 | 0.2651476 | 216.8685 | 761.5724 | 325.1037 | 204.9086 | 202.0077 | 205.1268
1056 | 0.33743399 | 1000.682 | -2251.025 | 5554.359375 | -2331.154 | 2331.154 | -0.2331154 | 282.8812 | 7.668846 | 0.265419 | 216.9372 | 253.1859 | 339.9857 | 215.2377 | 201.5034 | 189.6403
1057 | 0.33775899 | 1000.684 | -2253.328 | 5557.741 | -2333.457 | 2333.457 | -0.2333457 | 283.0534 | 7.666543 | 0.2657193 | 217.0041 | 222.6252 | 285.2422 | 234.9016 | 196.0697 | 193.2578
1058 | 0.33807197 | 1000.616 | -2255.963 | 5560.477 | -2336.092 | 2336.092 | -0.2336092 | 283.1928 | 7.663908 | 0.266063 | 217.0363 | 93.81243 | 176.9794 | 267.3815 | 209.8009 | 216.3885
1059 | 0.33839998 | 1000.554 | -2258.634 | 5563.265 | -2338.763 | 2338.763 | -0.2338763 | 283.3348 | 7.661237 | 0.2664117 | 217.0695 | 95.01492 | 142.2443 | 251.097 | 206.1951 | 218.8577
1060 | 0.33871099 | 1000.529 | -2261.056 | 5566.81 | -2341.185 | 2341.185 | -0.2341185 | 283.5153 | 7.658815 | 0.2667279 | 217.1391 | 220.2584 | 160.0635 | 182.6791 | 229.7338 | 219.714
1061 | 0.33903998 | 1000.478 | -2263.678 | 5569.415 | -2343.807 | 2343.807 | -0.2343807 | 283.648 | 7.656193 | 0.2670703 | 217.1663 | 79.51048 | 185.7354 | 190.4766 | 250.9602 | 210.7307
1062 | 0.339353 | 1000.548 | -2265.609375 | 5572.837 | -2345.738 | 2345.738 | -0.2345738 | 283.8223 | 7.654262 | 0.2673225 | 217.245 | 311.7215 | 195.8947 | 173.8747 | 222.699 | 206.8853
1063 | 0.33967599 | 1000.509 | -2267.8125 | 5576.083 | -2347.942 | 2347.942 | -0.2347942 | 283.9876 | 7.652058 | 0.2676104 | 217.3089 | 222.1718 | 216.5157 | 191.853 | 185.0386 | 205.682
1064 | 0.33998999 | 1000.413 | -2270.38 | 5579.21 | -2350.509 | 2350.509 | -0.2350509 | 284.1468 | 7.649491 | 0.267946 | 217.3579 | 145.8111 | 215.2552 | 218.8288 | 180.6633 | 206.6008
1065 | 0.34031799 | 1000.401 | -2272.458 | 5582.981 | -2352.587 | 2352.587 | -0.2352587 | 284.3389 | 7.647413 | 0.2682176 | 217.4457 | 323.3636 | 204.0343 | 188.224 | 209.8723 | 214.8292
1066 | 0.34064198 | 1000.324 | -2275.033 | 5585.496 | -2355.162 | 2355.162 | -0.2355162 | 284.467 | 7.644838 | 0.2685545 | 217.4704 | 73.20816 | 227.1594 | 201.2413 | 210.1848 | 222.1705
1067 | 0.340958 | 1000.342 | -2277.3 | 5589.099 | -2357.429 | 2357.429 | -0.2357429 | 284.6505 | 7.642571 | 0.268851 | 217.5462 | 255.6167 | 186.9602 | 187.4451 | 214.8233 | 230.5779
1068 | 0.34127 | 1000.388 | -2279.36 | 5592.947 | -2359.489 | 2359.489 | -0.2359489 | 284.8464 | 7.640511 | 0.2691206 | 217.6372 | 337.7973 | 161.6207 | 236.1772 | 206.9622 | 232.3411
1069 | 0.34159398 | 1000.229 | -2282.29 | 5594.548 | -2362.419 | 2362.419 | -0.2362419 | 284.928 | 7.637581 | 0.2695042 | 217.6161 | -55.18457 | 184.4903 | 230.9204 | 218.7519 | 223.2484
1070 | 0.34192398 | 1000.226 | -2284.61 | 5597.784 | -2364.739 | 2364.739 | -0.2364739 | 285.0928 | 7.635261 | 0.2698079 | 217.6758 | 196.666 | 265.519 | 213.2792 | 210.9599 | 200.8331
1071 | 0.342235 | 1000.224 | -2287.072 | 5601.146 | -2367.201 | 2367.201 | -0.2367201 | 285.264 | 7.632799 | 0.2701304 | 217.7363 | 187.556 | 217.6596 | 216.5162 | 213.0793 | 187.5242
1072 | 0.34255898 | 1000.362 | -2288.805 | 5606.278 | -2368.934 | 2368.934 | -0.2368934 | 285.5254 | 7.631066 | 0.2703575 | 217.8863 | 660.7604 | 261.6151 | 216.5984 | 227.093 | 198.7975
1073 | 0.34287599 | 1000.28 | -2291.333 | 5608.977 | -2371.463 | 2371.463 | -0.2371463 | 285.6629 | 7.628537 | 0.2706889 | 217.919 | 98.50004 | 242.75 | 200.7145 | 228.215 | 199.8815
1074 | 0.343191 | 1000.261 | -2293.66 | 5611.981 | -2373.789 | 2373.789 | -0.2373789 | 285.8158 | 7.626211 | 0.270994 | 217.9692 | 164.5931 | 256.5102 | 235.0641 | 233.0913 | 204.1114
1075 | 0.343512 | 1000.213 | -2296.402 | 5614.947 | -2376.531 | 2376.531 | -0.2376531 | 285.9669 | 7.623469 | 0.2713535 | 218.006 | 102.3407 | 163.3265 | 252.7698 | 220.7524 | 200.7756
1076 | 0.343842 | 1000.216 | -2298.687 | 5618.611 | -2378.816 | 2378.816 | -0.2378816 | 286.1535 | 7.621184 | 0.2716534 | 218.0828 | 256.3568 | 194.419 | 269.7296 | 205.2356 | 206.4966
1077 | 0.344156 | 1000.201 | -2301.126 | 5622.017 | -2381.255 | 2381.255 | -0.2381255 | 286.327 | 7.618745 | 0.2719735 | 218.1452 | 194.8417 | 232.7037 | 212.5731 | 216.3498 | 207.369
1078 | 0.344477 | 1000.173 | -2303.302 | 5625.493 | -2383.431 | 2383.431 | -0.2383431 | 286.504 | 7.616569 | 0.2722591 | 218.2177 | 253.9625 | 280.2744 | 209.4656 | 194.3872 | 210.9191
1079 | 0.34479299 | 1000.224 | -2305.485 | 5629.737 | -2385.614 | 2385.614 | -0.2385614 | 286.7201 | 7.614386 | 0.2725457 | 218.3198 | 356.017 | 258.2734 | 202.8493 | 218.5203 | 206.6189
1080 | 0.345121 | 1000.258 | -2307.489 | 5633.53 | -2387.618 | 2387.618 | -0.2387618 | 286.9133 | 7.612382 | 0.272809 | 218.4094 | 340.194 | 233.4117 | 203.87 | 182.8194 | 198.5997
1081 | 0.345442 | 1000.246 | -2309.924 | 5636.541 | -2390.053 | 2390.053 | -0.2390053 | 287.0667 | 7.609947 | 0.2731289 | 218.4562 | 146.3518 | 203.6284 | 160.6334 | 190.7649 | 198.2408
1082 | 0.34575799 | 1000.151 | -2312.463 | 5639.029 | -2392.592 | 2392.592 | -0.2392592 | 287.1934 | 7.607408 | 0.2734626 | 218.4797 | 70.53328 | 154.7304 | 200.0457 | 188.0267 | 196.6921
1083 | 0.34607199 | 1000.071 | -2315.072 | 5641.894 | -2395.201 | 2395.201 | -0.2395201 | 287.3393 | 7.604799 | 0.2738056 | 218.5158 | 105.0458 | 60.13716 | 185.7441 | 197.5654 | 199.7058
1084 | 0.34639397 | 1000.018 | -2317.635 | 5644.767 | -2397.764 | 2397.764 | -0.2397764 | 287.4856 | 7.602236 | 0.2741426 | 218.5533 | 111.5273 | 140.7773 | 170.3736 | 202.9429 | 207.4544
1085 | 0.34672299 | 999.8092041 | -2320.9 | 5645.718 | -2401.029 | 2401.029 | -0.2401029 | 287.5341 | 7.598971 | 0.2745722 | 218.4963 | -132.7723 | 151.7201 | 146.2986 | 211.6284 | 199.4921
1086 | 0.34703898 | 999.8598 | -2322.71 | 5650.448 | -2402.839 | 2402.839 | -0.2402839 | 287.775 | 7.597161 | 0.2748105 | 218.6273 | 549.5524 | 174.2475 | 157.3063 | 196.1047 | 202.3521
1087 | 0.34735999 | 999.8423 | -2325.199 | 5653.361 | -2405.328 | 2405.328 | -0.2405328 | 287.9233 | 7.594672 | 0.2751382 | 218.6683 | 125.2475 | 176.6459 | 186.9159 | 178.424 | 187.0022
1088 | 0.347675 | 999.8478 | -2327.316 | 5656.507 | -2407.445 | 2407.445 | -0.2407445 | 288.0835 | 7.592555 | 0.275417 | 218.729 | 217.6824 | 252.2846 | 211.3691 | 159.931 | 188.3507
1089 | 0.34799099 | 999.7822 | -2329.735 | 5659.327 | -2409.864 | 2409.864 | -0.2409864 | 288.2272 | 7.590136 | 0.2757356 | 218.7683 | 123.5195 | 209.7779 | 201.3223 | 164.2212 | 186.0549
1090 | 0.34831098 | 999.8078 | -2331.988 | 5662.894 | -2412.117 | 2412.117 | -0.2412117 | 288.4088 | 7.587883 | 0.2760325 | 218.8412 | 245.4211 | 249.7534 | 226.1644 | 187.8652 | 188.7513
1091 | 0.34863999 | 999.8248291 | -2334.131 | 5666.958 | -2414.26 | 2414.26 | -0.241426 | 288.6158 | 7.58574 | 0.276315 | 218.9364 | 337.0192 | 210.4382 | 172.0807 | 192.164 | 177.8633
1092 | 0.34895599 | 999.8702 | -2336.109375 | 5670.631 | -2416.238 | 2416.238 | -0.2416238 | 288.8029 | 7.583762 | 0.2765758 | 219.0212 | 325.1247 | 203.8956 | 181.5759 | 182.446 | 183.9577
1093 | 0.34927699 | 999.7802124 | -2338.802 | 5672.839 | -2418.931 | 2418.931 | -0.2418931 | 288.9153 | 7.581069 | 0.2769308 | 219.0287 | 21.1065 | 167.3712 | 204.6328 | 209.3306 | 176.6438
1094 | 0.34959099 | 999.7197 | -2341.329 | 5675.515 | -2421.458 | 2421.458 | -0.2421458 | 289.0516 | 7.578542 | 0.2772643 | 219.059 | 90.80635 | 142.1082 | 209.7448 | 187.0681 | 181.1496
1095 | 0.34992197 | 999.6451 | -2343.93 | 5678.022 | -2424.059 | 2424.059 | -0.2424059 | 289.1793 | 7.575941 | 0.2776075 | 219.0805 | 62.79909 | 162.1222 | 178.671 | 187.8919 | 174.0953
1096 | 0.35024199 | 999.6648 | -2346.213 | 5681.38 | -2426.342 | 2426.342 | -0.2426342 | 289.3503 | 7.573658 | 0.2779089 | 219.144 | 210.7045 | 191.8063 | 171.2796 | 179.9142 | 176.1843
1097 | 0.350557 | 999.712 | -2348.101 | 5685.546 | -2428.23 | 2428.23 | -0.242823 | 289.5625 | 7.57177 | 0.2781582 | 219.2501 | 425.1946 | 166.7964 | 159.1118 | 183.7153 | 182.531
1098 | 0.35087299 | 999.6743 | -2350.367 | 5688.564 | -2430.496 | 2430.496 | -0.2430496 | 289.7162 | 7.569504 | 0.2784575 | 219.3008 | 169.527 | 208.336 | 172.0561 | 163.3941 | 178.3241
1099 | 0.35119498 | 999.5629 | -2353.159 | 5690.335 | -2433.288 | 2433.288 | -0.2433288 | 289.8064 | 7.566712 | 0.2788265 | 219.2882 | -34.24326 | 209.318 | 172.8572 | 165.6981 | 176.2372
1100 | 0.35151097 | 999.5405 | -2355.296 | 5693.925 | -2435.425 | 2435.425 | -0.2435425 | 289.9892 | 7.564575 | 0.2791089 | 219.3645 | 270.4972 | 151.8 | 185.9391 | 146.8137 | 194.2036
1101 | 0.35183999 | 999.5779 | -2357.544 | 5697.282 | -2437.673 | 2437.673 | -0.2437673 | 290.1602 | 7.562327 | 0.2794061 | 219.4286 | 215.6145 | 137.498 | 155.9279 | 177.8523 | 182.3175
1102 | 0.35216099 | 999.5679 | -2359.958 | 5700.243 | -2440.088 | 2440.088 | -0.2440088 | 290.311 | 7.559912 | 0.2797255 | 219.4726 | 137.6045 | 180.4538 | 149.9706 | 180.8399 | 188.9331
1103 | 0.35247698 | 999.5439 | -2362.209 | 5702.699 | -2442.338 | 2442.338 | -0.2442338 | 290.4361 | 7.557662 | 0.2800232 | 219.5018 | 98.01688 | 114.4751 | 135.7853 | 190.4489 | 182.9449
1104 | 0.35279 | 999.5453 | -2364.625 | 5706.022 | -2444.754 | 2444.754 | -0.2444754 | 290.6053 | 7.555246 | 0.2803429 | 219.5595 | 180.5359 | 145.668 | 193.6662 | 193.3744 | 186.1105
1105 | 0.35311198 | 999.4079 | -2367.334 | 5707.515625 | -2447.463 | 2447.463 | -0.2447463 | 290.6814 | 7.552537 | 0.2807016 | 219.5382 | -59.39611 | 126.5189 | 178.68 | 163.8978 | 181.8018
1106 | 0.35344198 | 999.4547 | -2369.599 | 5712.125 | -2449.728 | 2449.728 | -0.2449728 | 290.9161 | 7.550272 | 0.2810015 | 219.6496 | 371.5789 | 204.2525 | 177.7154 | 155.9964 | 175.2868
1107 | 0.35375598 | 999.3647 | -2372.207 | 5714.475 | -2452.336 | 2452.336 | -0.2452336 | 291.0358 | 7.547664 | 0.281347 | 219.6641 | 41.85898 | 195.2696 | 190.7135 | 184.1628 | 184.099
1108 | 0.35407799 | 999.4084 | -2374.037 | 5718.932 | -2454.166 | 2454.166 | -0.2454166 | 291.2628 | 7.545834 | 0.2815895 | 219.7821 | 486.6849 | 248.5355 | 177.9389 | 179.7866 | 183.5483
1109 | 0.35439199 | 999.3514 | -2376.265 | 5721.663 | -2456.394 | 2456.394 | -0.2456394 | 291.4019 | 7.543606 | 0.2818847 | 219.8221 | 135.6212 | 225.1371 | 163.5468 | 186.5525 | 185.4397
1110 | 0.35472098 | 999.365 | -2378.482 | 5724.929 | -2458.611 | 2458.611 | -0.2458611 | 291.5682 | 7.541389 | 0.2821787 | 219.883 | 206.9335 | 213.3745 | 213.2854 | 180.3138 | 187.9167
1111 | 0.35504597 | 999.3395 | -2380.693 | 5728.552 | -2460.822 | 2460.822 | -0.2460822 | 291.7528 | 7.539178 | 0.2824719 | 219.9576 | 254.5871 | 126.2388 | 194.7606 | 188.134 | 181.9898
1112 | 0.35535899 | 999.2191 | -2383.448 | 5730.485 | -2463.577 | 2463.577 | -0.2463577 | 291.8512 | 7.536423 | 0.2828375 | 219.9514 | -16.95438 | 176.7649 | 225.3431 | 184.1296 | 178.0138
1113 | 0.35567498 | 999.1734 | -2386.11 | 5732.979 | -2466.239 | 2466.239 | -0.2466239 | 291.9782 | 7.533761 | 0.2831907 | 219.9694 | 51.00668 | 176.3493 | 176.1587 | 197.9617 | 179.6603
1114 | 0.35600299 | 999.1947 | -2388.158 | 5737.292 | -2468.287 | 2468.287 | -0.2468287 | 292.1979 | 7.531713 | 0.2834626 | 220.075 | 388.2518 | 188.8523 | 185.0141 | 211.9017 | 187.6403
1115 | 0.35630998 | 999.2089 | -2390.44 | 5740.648 | -2470.569 | 2470.569 | -0.2470569 | 292.3688 | 7.529431 | 0.2837656 | 220.1371 | 204.8553 | 201.0482 | 175.407 | 209.4535 | 178.2095
1116 | 0.356639 | 999.2353 | -2392.419 | 5744.332 | -2472.548 | 2472.548 | -0.2472548 | 292.5564 | 7.527452 | 0.2840284 | 220.2204 | 317.1021 | 233.9108 | 163.5734 | 186.7183 | 176.2341
1117 | 0.356953 | 999.1666 | -2394.837 | 5746.546 | -2474.966 | 2474.966 | -0.2474966 | 292.6692 | 7.525034 | 0.2843497 | 220.2346 | 44.02494 | 180.3543 | 229.9771 | 186.6524 | 172.7709
1118 | 0.35727799 | 999.138 | -2397.09 | 5749.95 | -2477.219 | 2477.219 | -0.2477219 | 292.8426 | 7.522781 | 0.2846492 | 220.2991 | 215.3198 | 169.0003 | 224.8804 | 175.4451 | 172.4492
1119 | 0.35759199 | 999.0845 | -2399.416 | 5752.701 | -2479.545 | 2479.545 | -0.2479545 | 292.9827 | 7.520455 | 0.2849584 | 220.3363 | 120.4696 | 221.7156 | 197.9255 | 179.1319 | 179.8065
1120 | 0.35792297 | 999.0833 | -2401.79 | 5755.74 | -2481.919 | 2481.919 | -0.2481919 | 293.1374 | 7.518081 | 0.2852742 | 220.3831 | 148.0848 | 213.938 | 190.1228 | 194.7473 | 188.2772
1121 | 0.35823098 | 999.1863 | -2403.557 | 5760.657 | -2483.686 | 2483.686 | -0.2483686 | 293.3878 | 7.516314 | 0.2855092 | 220.5195 | 580.6786 | 200.0054 | 159.203 | 204.4919 | 182.5638
1122 | 0.35856098 | 999.1168 | -2406.199 | 5762.73 | -2486.328 | 2486.328 | -0.2486328 | 293.4934 | 7.513672 | 0.2858608 | 220.5213 | 5.136916 | 202.8378 | 188.7436 | 178.4087 | 183.2841
1123 | 0.35887399 | 999.0704 | -2408.419 | 5765.558 | -2488.548 | 2488.548 | -0.2488548 | 293.6374 | 7.511452 | 0.2861563 | 220.5644 | 145.657 | 180.9856 | 188.9611 | 175.3069 | 177.6095
1124 | 0.35919797 | 998.9704 | -2410.722 | 5768.40625 | -2490.851 | 2490.851 | -0.2490851 | 293.7825 | 7.509149 | 0.286463 | 220.6057 | 134.6316 | 126.8279 | 197.4839 | 156.6449 | 176.4205
1125 | 0.359514 | 998.8692 | -2413.357 | 5770.787 | -2493.486 | 2493.486 | -0.2493486 | 293.9038 | 7.506514 | 0.2868139 | 220.6193 | 38.82405 | 169.2559 | 180.6972 | 159.6224 | 175.253
1126 | 0.35984299 | 998.9053 | -2415.388 | 5774.543 | -2495.517 | 2495.517 | -0.2495517 | 294.0951 | 7.504483 | 0.2870845 | 220.7031 | 309.89 | 179.5595 | 133.7692 | 171.5276 | 183.3906
1127 | 0.36014998 | 998.912 | -2417.658 | 5778.01 | -2497.787 | 2497.787 | -0.2497787 | 294.2716 | 7.502213 | 0.287387 | 220.7689 | 217.277 | 152.0341 | 137.3288 | 175.9133 | 185.5362
1128 | 0.36047998 | 998.9165 | -2419.903 | 5781.286 | -2500.032 | 2500.032 | -0.2500032 | 294.4385 | 7.499968 | 0.2876864 | 220.8279 | 197.1749 | 175.9347 | 130.9988 | 179.767 | 189.1164
1129 | 0.36079499 | 998.7466 | -2422.774 | 5783.469 | -2502.903 | 2502.903 | -0.2502903 | 294.5497 | 7.497097 | 0.2880692 | 220.8267 | -2.995675 | 121.3914 | 159.8062 | 145.2382 | 182.0919
1130 | 0.36111498 | 998.7025 | -2425.145 | 5786.611 | -2505.274 | 2505.274 | -0.2505274 | 294.7097 | 7.494726 | 0.2883856 | 220.8768 | 158.3271 | 95.67337 | 176.1873 | 166.3706 | 191.4637
1131 | 0.36142999 | 998.6039 | -2427.733 | 5788.947 | -2507.862 | 2507.862 | -0.2507862 | 294.8286 | 7.492138 | 0.2887309 | 220.8897 | 37.17345 | 135.0179 | 164.6318 | 163.4027 | 184.3512
1132 | 0.36175898 | 998.5381 | -2430.283 | 5791.708 | -2510.412 | 2510.412 | -0.2510412 | 294.9693 | 7.489588 | 0.2890713 | 220.9199 | 88.68708 | 172.8679 | 147.4618 | 165.9657 | 184.8805
1133 | 0.36207998 | 998.5981 | -2432.257 | 5795.959 | -2512.386 | 2512.386 | -0.2512386 | 295.1858 | 7.487614 | 0.2893349 | 221.0237 | 393.8975 | 182.3806 | 161.3449 | 196.0826 | 183.9982
1134 | 0.36239499 | 998.5866 | -2434.581 | 5799.274 | -2514.71 | 2514.71 | -0.251471 | 295.3546 | 7.48529 | 0.2896453 | 221.0815 | 186.2544 | 187.4954 | 172.9154 | 178.441 | 189.5619
1135 | 0.36272198 | 998.5789 | -2436.862 | 5802.689 | -2516.991 | 2516.991 | -0.2516991 | 295.5285 | 7.483009 | 0.2899501 | 221.1443 | 205.8905 | 234.1824 | 174.5543 | 174.2782 | 182.9468
1136 | 0.363031 | 998.4697 | -2439.39 | 5805.207 | -2519.519 | 2519.519 | -0.2519519 | 295.6568 | 7.480481 | 0.290288 | 221.1655 | 62.74728 | 175.6307 | 224.9325 | 173.4358 | 169.5741
1137 | 0.36336097 | 998.4314 | -2441.533 | 5809.294 | -2521.662 | 2521.662 | -0.2521662 | 295.8649 | 7.478338 | 0.2905746 | 221.2578 | 322.1225 | 172.9952 | 220.108 | 205.4115 | 182.9041
1138 | 0.363677 | 998.3716 | -2444.153 | 5812.26 | -2524.282 | 2524.282 | -0.2524282 | 296.016 | 7.475718 | 0.2909249 | 221.2932 | 101.1387 | 229.9327 | 193.5454 | 202.2456 | 182.0312
1139 | 0.36399698 | 998.3834 | -2446.448 | 5815.442 | -2526.577 | 2526.577 | -0.2526577 | 296.178 | 7.473423 | 0.291232 | 221.3464 | 173.0771 | 226.4364 | 193.3548 | 203.7257 | 179.5008
1140 | 0.36431199 | 998.4430542 | -2448.161 | 5819.731 | -2528.29 | 2528.29 | -0.252829 | 296.3965 | 7.47171 | 0.2914613 | 221.4588 | 490.5778 | 192.9787 | 223.4381 | 210.4622 | 184.8038
1141 | 0.36464199 | 998.362 | -2450.952 | 5822.35 | -2531.081 | 2531.081 | -0.2531081 | 296.5299 | 7.468919 | 0.2918348 | 221.4758 | 45.26611 | 209.6589 | 228.7815 | 202.99 | 177.6961
1142 | 0.364963 | 998.3598 | -2453.178 | 5825.3 | -2533.307 | 2533.307 | -0.2533307 | 296.6801 | 7.466693 | 0.2921329 | 221.5219 | 154.8339 | 270.3714 | 199.5873 | 187.6562 | 175.7725
1143 | 0.36527798 | 998.3583374 | -2455.395 | 5828.472 | -2535.524 | 2535.524 | -0.2535524 | 296.8416 | 7.464476 | 0.2924299 | 221.5767 | 184.5395 | 194.4235 | 209.4313 | 186.7883 | 178.1983
1144 | 0.365594 | 998.4439 | -2457.331 | 5833.236 | -2537.46 | 2537.46 | -0.253746 | 297.0843 | 7.46254 | 0.2926892 | 221.7003 | 476.6397 | 197.2452 | 221.5133 | 208.7188 | 182.1432
1145 | 0.365915 | 998.4144 | -2459.628 | 5835.931 | -2539.757 | 2539.757 | -0.2539757 | 297.2215 | 7.460243 | 0.2929972 | 221.7345 | 110.8383 | 204.2254 | 162.1433 | 195.2669 | 184.0581
1146 | 0.36622998 | 998.3084 | -2462.167 | 5838.45 | -2542.296 | 2542.296 | -0.2542296 | 297.3498 | 7.457704 | 0.2933376 | 221.7547 | 59.37452 | 223.6806 | 178.5438 | 192.6077 | 189.9963
1147 | 0.36655998 | 998.2722168 | -2464.318 | 5841.575 | -2544.447 | 2544.447 | -0.2544447 | 297.509 | 7.455553 | 0.293626 | 221.8094 | 189.7349 | 119.6021 | 204.8629 | 193.9098 | 188.4466
1148 | 0.36688098 | 998.2481 | -2466.301 | 5845.104 | -2546.43 | 2546.43 | -0.254643 | 297.6887 | 7.45357 | 0.293892 | 221.8844 | 281.8154 | 136.0086 | 197.73 | 168.1225 | 171.49
1149 | 0.36719599 | 998.1453 | -2469.271 | 5846.975 | -2549.4 | 2549.4 | -0.25494 | 297.784 | 7.4506 | 0.2942905 | 221.8669 | -43.75263 | 202.4748 | 151.5756 | 175.8709 | 172.9249
1150 | 0.36751199 | 998.0768 | -2471.434 | 5850.149 | -2551.563 | 2551.563 | -0.2551563 | 297.9456 | 7.448437 | 0.2945809 | 221.9229 | 192.8709 | 188.5965 | 160.6614 | 183.3835 | 180.645
1151 | 0.36783397 | 998.1178 | -2473.517 | 5854.674 | -2553.646 | 2553.646 | -0.2553646 | 298.1761 | 7.446354 | 0.2948606 | 222.0325 | 391.7053 | 144.4835 | 165.594 | 178.508 | 176.9198
1152 | 0.36816299 | 998.0760498 | -2476.005 | 5857.691 | -2556.134 | 2556.134 | -0.2556134 | 298.3298 | 7.443866 | 0.2951947 | 222.0727 | 120.3436 | 191.756 | 162.4558 | 160.9892 | 168.5225
1153 | 0.36848199 | 997.9962 | -2478.487 | 5860.185 | -2558.616 | 2558.616 | -0.2558616 | 298.4567 | 7.441384 | 0.2955282 | 222.0931 | 61.25041 | 173.9354 | 160.8677 | 167.5589 | 178.7555
1154 | 0.36879298 | 997.995 | -2480.6 | 5863.292 | -2560.729 | 2560.729 | -0.2560729 | 298.615 | 7.439271 | 0.2958122 | 222.1478 | 192.6098 | 127.8927 | 178.1078 | 166.5169 | 174.9341
1155 | 0.369122 | 997.9075 | -2483.015625 | 5866.087 | -2563.145 | 2563.145 | -0.2563145 | 298.7574 | 7.436855 | 0.296137 | 222.1815 | 103.7679 | 157.3285 | 180.4397 | 147.345 | 161.0091
1156 | 0.369434 | 997.8838501 | -2485.267 | 5869.155 | -2565.396 | 2565.396 | -0.2565396 | 298.9136 | 7.434604 | 0.2964398 | 222.2304 | 161.4917 | 167.36 | 160.1817 | 143.7484 | 165.6445
1157 | 0.36976099 | 997.8507 | -2487.134 | 5872.404 | -2567.263 | 2567.263 | -0.2567263 | 299.0791 | 7.432737 | 0.296691 | 222.2976 | 267.5225 | 171.6096 | 151.6706 | 175.3168 | 165.4979
1158 | 0.37007597 | 997.8286 | -2489.569 | 5875.293 | -2569.698 | 2569.698 | -0.2569698 | 299.2262 | 7.430302 | 0.2970186 | 222.3341 | 111.4082 | 192.7327 | 133.9935 | 159.4399 | 165.2415
1159 | 0.37039098 | 997.8484 | -2491.742 | 5878.665 | -2571.871 | 2571.871 | -0.2571871 | 299.398 | 7.428129 | 0.2973111 | 222.3967 | 213.8575 | 169.1832 | 137.9109 | 138.5663 | 150.7291
1160 | 0.37071499 | 997.8961792 | -2493.831 | 5881.876 | -2573.96 | 2573.96 | -0.257396 | 299.5615 | 7.42604 | 0.2975924 | 222.4556 | 209.3836 | 96.10994 | 174.1338 | 157.0697 | 150.6363
1161 | 0.37104398 | 997.79 | -2496.598 | 5884.5 | -2576.727 | 2576.727 | -0.2576727 | 299.6951 | 7.423273 | 0.297965 | 222.4719 | 43.74397 | 119.4015 | 151.1589 | 157.1367 | 154.3259
1162 | 0.37135798 | 997.6325 | -2499.449 | 5885.766 | -2579.578 | 2579.578 | -0.2579578 | 299.7596 | 7.420422 | 0.2983492 | 222.4343 | -97.84353 | 162.5848 | 130.1676 | 150.0796 | 151.7368
1163 | 0.37168097 | 997.6487 | -2501.625 | 5889.261 | -2581.754 | 2581.754 | -0.2581754 | 299.9376 | 7.418246 | 0.2986424 | 222.5011 | 227.8661 | 111.6516 | 161.9995 | 155.1414 | 149.4226
1164 | 0.37199497 | 997.763 | -2503.35 | 5893.277 | -2583.479 | 2583.479 | -0.2583479 | 300.1421 | 7.416521 | 0.298875 | 222.601 | 429.7737 | 118.623 | 145.1548 | 154.4141 | 153.9967
1165 | 0.37230998 | 997.6493 | -2506.057 | 5894.991 | -2586.186 | 2586.186 | -0.2586186 | 300.2294 | 7.413814 | 0.29924 | 222.5845 | -45.282 | 217.7708 | 131.5292 | 148.386 | 155.3634
1166 | 0.372632 | 997.5735 | -2508.685 | 5897.82 | -2588.814 | 2588.814 | -0.2588814 | 300.3735 | 7.411186 | 0.2995946 | 222.6124 | 78.60063 | 184.6487 | 146.6348 | 144.6775 | 146.5526
1167 | 0.37296098 | 997.6266 | -2510.621 | 5902.115 | -2590.75 | 2590.75 | -0.259075 | 300.5922 | 7.40925 | 0.2998558 | 222.7163 | 397.8955 | 116.0446 | 174.2376 | 137.6301 | 147.6553
1168 | 0.373276 | 997.541 | -2513.193 | 5904.737 | -2593.322 | 2593.322 | -0.2593322 | 300.7258 | 7.406678 | 0.300203 | 222.7379 | 62.25557 | 161.0397 | 168.5971 | 134.7628 | 150.6638
1169 | 0.37360099 | 997.4839 | -2515.64 | 5907.449 | -2595.769 | 2595.769 | -0.2595769 | 300.8639 | 7.404231 | 0.3005335 | 222.7666 | 86.75324 | 175.436 | 127.0424 | 139.4899 | 147.5532
1170 | 0.37391397 | 997.4804 | -2517.729 | 5910.462 | -2597.858 | 2597.858 | -0.2597858 | 301.0174 | 7.402142 | 0.3008157 | 222.8173 | 179.6936 | 131.2772 | 144.09 | 160.3263 | 144.5714
1171 | 0.37424198 | 997.3915 | -2520.129 | 5913.675 | -2600.258 | 2600.258 | -0.2600258 | 301.181 | 7.399742 | 0.30114 | 222.8661 | 150.5823 | 129.9823 | 153.8425 | 151.0617 | 141.2057
1172 | 0.37455699 | 997.3842 | -2522.462 | 5917.021 | -2602.591 | 2602.591 | -0.2602591 | 301.3514 | 7.397409 | 0.3014553 | 222.922 | 177.1015 | 134.261 | 122.3709 | 137.9106 | 142.829
1173 | 0.37486997 | 997.2931 | -2524.933 | 5919.493 | -2605.062 | 2605.062 | -0.2605062 | 301.4773 | 7.394938 | 0.3017893 | 222.9406 | 55.78087 | 131.5969 | 139.3095 | 150.0088 | 139.7762
1174 | 0.37519598 | 997.2494 | -2527.129 | 5922.105 | -2607.258 | 2607.258 | -0.2607258 | 301.6103 | 7.392742 | 0.3020864 | 222.9727 | 108.1465 | 124.4107 | 139.5476 | 154.9235 | 149.0956
1175 | 0.37551197 | 997.2202 | -2529.234 | 5925.051 | -2609.363 | 2609.363 | -0.2609363 | 301.7604 | 7.390637 | 0.3023712 | 223.0201 | 166.3735 | 131.931 | 145.4159 | 138.2969 | 139.9247
1176 | 0.37583598 | 997.2008 | -2531.645 | 5927.978 | -2611.774 | 2611.774 | -0.2611774 | 301.9094 | 7.388226 | 0.3026974 | 223.0575 | 114.6512 | 138.5541 | 143.8168 | 140.9734 | 150.7106
1177 | 0.37616199 | 997.2571 | -2533.801 | 5931.375 | -2613.93 | 2613.93 | -0.261393 | 302.0824 | 7.38607 | 0.3029893 | 223.1202 | 214.7028 | 163.4263 | 141.0634 | 136.3429 | 157.5819
1178 | 0.37647799 | 997.1736 | -2536.246 | 5934.122 | -2616.375 | 2616.375 | -0.2616375 | 302.2223 | 7.383625 | 0.3033204 | 223.1496 | 88.89632 | 157.3897 | 151.3652 | 128.6224 | 159.0573
1179 | 0.37680098 | 997.1697 | -2538.242 | 5937.398 | -2618.371 | 2618.371 | -0.2618371 | 302.3892 | 7.381629 | 0.3035908 | 223.2125 | 232.5077 | 164.9237 | 150.727 | 139.5569 | 151.9825
1180 | 0.377114 | 997.0804 | -2540.671875 | 5940.546 | -2620.801 | 2620.801 | -0.2620801 | 302.5495 | 7.379199 | 0.30392 | 223.2573 | 136.1905 | 151.6826 | 134.1628 | 129.2752 | 157.2441
1181 | 0.37744197 | 997.0209 | -2542.932 | 5943.609 | -2623.061 | 2623.061 | -0.2623061 | 302.7055 | 7.376939 | 0.3042264 | 223.304 | 152.321 | 154.3838 | 128.5222 | 157.8312 | 162.2018
1182 | 0.37775198 | 996.9985 | -2545.171875 | 5946.614 | -2625.301 | 2625.301 | -0.2625301 | 302.8586 | 7.374699 | 0.30453 | 223.3491 | 148.4973 | 111.3414 | 139.6218 | 146.8499 | 154.0167
1183 | 0.378079 | 996.9493 | -2547.489 | 5949.34 | -2627.618 | 2627.618 | -0.2627618 | 302.9974 | 7.372382 | 0.3048442 | 223.3813 | 102.4024 | 96.88047 | 132.2863 | 159.5273 | 159.354
1184 | 0.37839299 | 996.8819 | -2550.133 | 5951.64 | -2630.262 | 2630.262 | -0.2630262 | 303.1145 | 7.369738 | 0.3052029 | 223.3875 | 17.29588 | 129.3362 | 160.2434 | 158.6455 | 162.8916
1185 | 0.37871799 | 996.8195 | -2552.536 | 5954.136 | -2632.665 | 2632.665 | -0.2632665 | 303.2417 | 7.367335 | 0.305529 | 223.4083 | 63.88577 | 104.2121 | 138.8252 | 162.3755 | 162.0438
1186 | 0.379033 | 996.8126 | -2554.504 | 5957.96875 | -2634.633 | 2634.633 | -0.2634633 | 303.4369 | 7.365367 | 0.3057962 | 223.4924 | 314.5996 | 180.5559 | 161.5155 | 171.4228 | 157.8481
1187 | 0.37935898 | 996.7046 | -2557.098 | 5960.283 | -2637.227 | 2637.227 | -0.2637227 | 303.5547 | 7.362773 | 0.3061485 | 223.5004 | 22.8769 | 165.7821 | 156.2852 | 163.0758 | 154.0406
1188 | 0.37968299 | 996.7534 | -2558.828 | 5964.717 | -2638.957 | 2638.957 | -0.2638957 | 303.7805 | 7.361043 | 0.3063834 | 223.6142 | 484.1212 | 224.3117 | 174.9797 | 168.8215 | 166.2742
1189 | 0.37999898 | 996.6131 | -2561.72 | 5966.468 | -2641.849 | 2641.849 | -0.2641849 | 303.8697 | 7.358151 | 0.3067764 | 223.5919 | -56.57304 | 181.6766 | 198.0141 | 169.3685 | 162.6923
1190 | 0.38031298 | 996.6231 | -2563.649 | 5970.527 | -2643.778 | 2643.778 | -0.2643778 | 304.0764 | 7.356222 | 0.3070386 | 223.6854 | 356.5337 | 231.2318 | 202.8382 | 173.9379 | 169.5263
1191 | 0.38063499 | 996.6126709 | -2565.941 | 5973.232 | -2646.07 | 2646.07 | -0.264607 | 304.2142 | 7.35393 | 0.3073503 | 223.717 | 101.4241 | 179.3286 | 192.5912 | 179.7339 | 175.3424
1192 | 0.38095099 | 996.6057 | -2568.019 | 5976.963 | -2648.148 | 2648.148 | -0.2648148 | 304.4042 | 7.351852 | 0.3076329 | 223.7935 | 270.6532 | 212.1039 | 207.8855 | 188.9214 | 167.8492
1193 | 0.38128099 | 996.6011 | -2570.137 | 5980.415 | -2650.266 | 2650.266 | -0.2650266 | 304.58 | 7.349734 | 0.307921 | 223.8582 | 224.605 | 185.2723 | 178.2096 | 186.5895 | 173.4977
1194 | 0.38160199 | 996.5459 | -2572.648 | 5983.438 | -2652.777 | 2652.777 | -0.2652777 | 304.734 | 7.347223 | 0.3082627 | 223.8949 | 107.3033 | 197.0928 | 205.5336 | 170.0618 | 173.4748
1195 | 0.381917 | 996.5955 | -2574.779 | 5986.899 | -2654.908 | 2654.908 | -0.2654908 | 304.9103 | 7.345092 | 0.3085528 | 223.9594 | 222.3761 | 186.3696 | 183.153 | 195.907 | 175.6006
1196 | 0.38223299 | 996.5598 | -2577.116 | 5990.17 | -2657.245 | 2657.245 | -0.2657245 | 305.0768 | 7.342755 | 0.308871 | 224.0105 | 160.5263 | 179.3173 | 175.0955 | 163.9169 | 170.2474
1197 | 0.38255298 | 996.536 | -2579.223 | 5993.556 | -2659.352 | 2659.352 | -0.2659352 | 305.2493 | 7.340648 | 0.309158 | 224.0727 | 217.0373 | 188.8782 | 152.4323 | 191.9925 | 172.7272
1198 | 0.38288298 | 996.4855 | -2581.36 | 5996.776 | -2661.489 | 2661.489 | -0.2661489 | 305.4133 | 7.338511 | 0.3094492 | 224.1279 | 189.3435 | 150.1843 | 173.0934 | 187.1114 | 174.1292
1199 | 0.38319799 | 996.4345 | -2583.609375 | 5999.887 | -2663.738 | 2663.738 | -0.2663738 | 305.5717 | 7.336262 | 0.3097557 | 224.1754 | 155.1079 | 131.4161 | 161.6453 | 180.1766 | 165.9605
1200 | 0.38351998 | 996.3487 | -2586.116 | 6002.202 | -2666.245 | 2666.245 | -0.2666245 | 305.6896 | 7.333755 | 0.3100974 | 224.1853 | 28.90674 | 170.1196 | 177.4436 | 178.9799 | 170.3622
1201 | 0.38383597 | 996.2222 | -2588.702 | 6004.95 | -2668.831 | 2668.831 | -0.2668831 | 305.8296 | 7.331169 | 0.3104501 | 224.2088 | 66.68483 | 133.1049 | 191.087 | 179.4623 | 163.0801
1202 | 0.38415098 | 996.2933 | -2590.427 | 6008.95 | -2670.556 | 2670.556 | -0.2670556 | 306.0333 | 7.329444 | 0.3106854 | 224.3054 | 410.5549 | 174.9956 | 166.6831 | 185.4981 | 173.7655
1203 | 0.38447198 | 996.1852 | -2593.041 | 6011.135 | -2673.17 | 2673.17 | -0.267317 | 306.1446 | 7.32683 | 0.3110421 | 224.3069 | 4.270239 | 225.8775 | 173.723 | 170.4782 | 169.9702
1204 | 0.384801 | 996.2343 | -2595.059 | 6015.482 | -2675.188 | 2675.188 | -0.2675188 | 306.366 | 7.324812 | 0.3113176 | 224.4073 | 364.5611 | 212.0209 | 182.2489 | 174.4705 | 187.485
1205 | 0.38511598 | 996.2496 | -2597.136 | 6019.344 | -2677.265 | 2677.265 | -0.2677265 | 306.5627 | 7.322735 | 0.3116013 | 224.4877 | 283.3165 | 180.4505 | 201.0192 | 169.5388 | 175.0655
1206 | 0.38543698 | 996.0695 | -2599.712 | 6021.4375 | -2679.841 | 2679.841 | -0.2679841 | 306.6693 | 7.320159 | 0.311953 | 224.4868 | -2.598088 | 225.9647 | 193.2852 | 142.2761 | 181.1209
1207 | 0.38575298 | 996.1051 | -2601.887 | 6025.242 | -2682.016 | 2682.016 | -0.2682016 | 306.863 | 7.317984 | 0.3122502 | 224.5619 | 252.7027 | 192.6204 | 172.1581 | 144.7046 | 175.936
1208 | 0.38608298 | 996.0941 | -2603.978 | 6028.742 | -2684.107 | 2684.107 | -0.2684107 | 307.0413 | 7.315893 | 0.3125359 | 224.6281 | 231.8414 | 135.3728 | 187.5793 | 149.6721 | 164.2539
1209 | 0.38640299 | 996.0699 | -2606.104 | 6032.039 | -2686.233 | 2686.233 | -0.2686233 | 307.2092 | 7.313767 | 0.3128266 | 224.6857 | 197.8394 | 179.9746 | 122.6728 | 167.41 | 151.7136
1210 | 0.38671798 | 996.0017 | -2608.803 | 6034.237 | -2688.932 | 2688.932 | -0.2688932 | 307.3212 | 7.311068 | 0.3131958 | 224.6846 | -2.921544 | 158.0463 | 112.475 | 164.9768 | 152.3953
1211 | 0.38703299 | 995.9562 | -2610.878 | 6037.629 | -2691.007 | 2691.007 | -0.2691007 | 307.4939 | 7.308993 | 0.3134795 | 224.7471 | 220.411 | 67.75858 | 124.2546 | 194.7826 | 156.4218
1212 | 0.38735399 | 995.8566 | -2613.084 | 6040.614 | -2693.213 | 2693.213 | -0.2693213 | 307.6459 | 7.306787 | 0.3137815 | 224.7903 | 143.0612 | 66.49785 | 133.1493 | 170.2364 | 175.9361
1213 | 0.38768199 | 995.4442 | -2616.387 | 6040.676 | -2696.516 | 2696.516 | -0.2696516 | 307.6491 | 7.303484 | 0.3142336 | 224.691 | -219.5971 | 87.76587 | 148.9509 | 169.8172 | 183.606
1214 | 0.38799798 | 995.5153 | -2618.772 | 6044.332 | -2698.901 | 2698.901 | -0.2698901 | 307.8353 | 7.301099 | 0.3145602 | 224.7536 | 191.5357 | 110.2346 | 177.1195 | 178.0098 | 177.7442
1215 | 0.38831899 | 995.4591 | -2621.186 | 6047.25 | -2701.315 | 2701.315 | -0.2701315 | 307.9839 | 7.298685 | 0.3148908 | 224.7878 | 103.4186 | 156.4336 | 177.0407 | 153.5514 | 177.9748
1216 | 0.38863298 | 995.5252 | -2623.07 | 6051.124 | -2703.199 | 2703.199 | -0.2703199 | 308.1812 | 7.296801 | 0.315149 | 224.8737 | 332.7548 | 290.6244 | 183.3315 | 121.0042 | 173.9959
1217 | 0.38896298 | 995.5692749 | -2624.783 | 6054.91 | -2704.912 | 2704.912 | -0.2704912 | 308.374 | 7.295088 | 0.3153839 | 224.9616 | 374.0562 | 251.591 | 180.8015 | 123.9579 | 179.1161
1218 | 0.38926998 | 995.668 | -2626.567 | 6059.362 | -2706.696 | 2706.696 | -0.2706696 | 308.6008 | 7.293304 | 0.3156284 | 225.0719 | 451.3569 | 286.313 | 192.5151 | 142.639 | 196.0666
1219 | 0.38960099 | 995.5609 | -2629.3125 | 6061.607 | -2709.442 | 2709.442 | -0.2709442 | 308.7151 | 7.290558 | 0.3160049 | 225.0706 | -3.631217 | 243.8203 | 142.7483 | 180.1417 | 181.5436
1220 | 0.38991499 | 995.5758 | -2631.417 | 6065.513 | -2711.546 | 2711.546 | -0.2711546 | 308.914 | 7.288454 | 0.3162937 | 225.1506 | 277.0285 | 146.1742 | 158.1622 | 198.0556 | 172.9215
1221 | 0.39023599 | 995.5342 | -2633.645 | 6068.358 | -2713.774 | 2713.774 | -0.2713774 | 309.0589 | 7.286226 | 0.3165994 | 225.1873 | 120.2911 | 4.629622 | 152.0001 | 211.7032 | 175.5818
1222 | 0.39054999 | 995.3848 | -2636.503 | 6069.532 | -2716.632 | 2716.632 | -0.2716632 | 309.1187 | 7.283368 | 0.3169918 | 225.1425 | -114.1742 | 53.78471 | 197.4329 | 201.3071 | 164.4678
1223 | 0.39088097 | 994.9909668 | -2640.149 | 6069.109375 | -2720.278 | 2720.278 | -0.2720278 | 309.0972 | 7.279722 | 0.3174924 | 225.0142 | -256.3661 | 53.83813 | 193.0344 | 191.1656 | 168.8249
1224 | 0.39120299 | 995.0573 | -2642.213 | 6072.683 | -2722.342 | 2722.342 | -0.2722342 | 309.2792 | 7.277658 | 0.3177759 | 225.0828 | 242.1442 | 186.3702 | 191.7841 | 206.2514 | 163.7343
1225 | 0.39151898 | 995.1362 | -2644.138 | 6076.27 | -2724.267 | 2724.267 | -0.2724267 | 309.4619 | 7.275733 | 0.3180405 | 225.1562 | 277.2956 | 291.5591 | 164.958 | 214.37 | 170.946
1226 | 0.39183199 | 995.2924 | -2645.421 | 6081.07 | -2725.55 | 2725.55 | -0.272555 | 309.7064 | 7.27445 | 0.3182169 | 225.2943 | 782.9516 | 339.8555 | 146.1808 | 180.5058 | 170.9227
1227 | 0.39215699 | 995.3449707 | -2647.284 | 6085.475 | -2727.413 | 2727.413 | -0.2727413 | 309.9307 | 7.272587 | 0.318473 | 225.3998 | 411.7701 | 298.5454 | 220.9827 | 182.9663 | 178.7606
1228 | 0.392483 | 995.2416 | -2649.808 | 6087.448 | -2729.937 | 2729.937 | -0.2729937 | 310.0312 | 7.270063 | 0.3188202 | 225.3946 | -14.88392 | 233.3456 | 304.5606 | 169.4676 | 187.6448
1229 | 0.39279699 | 995.1211 | -2652.40625 | 6089.968 | -2732.535 | 2732.535 | -0.2732535 | 310.1595 | 7.267465 | 0.3191776 | 225.4073 | 35.59379 | 188.5638 | 271.3661 | 156.808 | 187.0483
1230 | 0.39311197 | 995.0228 | -2654.962 | 6091.648 | -2735.091 | 2735.091 | -0.2735091 | 310.2451 | 7.264909 | 0.3195294 | 225.3902 | -48.7035 | 205.3768 | 244.2528 | 188.2995 | 185.007
1231 | 0.39343399 | 995.1302 | -2656.667 | 6096.623 | -2736.796 | 2736.796 | -0.2736796 | 310.4984 | 7.263204 | 0.319764 | 225.5214 | 559.0426 | 197.0323 | 165.5414 | 208.7381 | 183.6588
1232 | 0.39374998 | 995.1846 | -2658.26 | 6100.903 | -2738.389 | 2738.389 | -0.2738389 | 310.7164 | 7.261611 | 0.3199834 | 225.6302 | 495.8351 | 196.5688 | 112.0555 | 206.3429 | 174.4582
1233 | 0.39407799 | 995.0831 | -2660.879 | 6102.552 | -2741.008 | 2741.008 | -0.2741008 | 310.8004 | 7.258992 | 0.3203442 | 225.6098 | -56.60636 | 221.2191 | 153.5091 | 202.5056 | 163.7683
1234 | 0.39439997 | 995.0499 | -2663.267 | 6104.855 | -2743.396 | 2743.396 | -0.2743396 | 310.9177 | 7.256604 | 0.3206731 | 225.6207 | 33.27625 | 95.49007 | 155.1333 | 174.9995 | 171.6323
1235 | 0.39471498 | 994.9933 | -2665.499 | 6107.355 | -2745.628 | 2745.628 | -0.2745628 | 311.045 | 7.254372 | 0.3209808 | 225.6436 | 74.5482 | 67.96272 | 183.4578 | 150.0846 | 163.0779
1236 | 0.39502999 | 994.8167 | -2668.361 | 6109.021 | -2748.49 | 2748.49 | -0.274849 | 311.1299 | 7.25151 | 0.3213753 | 225.6162 | -69.60281 | 89.32638 | 145.757 | 162.6926 | 157.2486
1237 | 0.39535397 | 994.9066 | -2670.085 | 6112.782 | -2750.214 | 2750.214 | -0.2750214 | 311.3214 | 7.249786 | 0.3216132 | 225.7014 | 358.1983 | 123.9146 | 131.8154 | 163.2678 | 176.0331
1238 | 0.39568198 | 994.8279 | -2672.517 | 6115.29 | -2752.646 | 2752.646 | -0.2752646 | 311.4491 | 7.247354 | 0.3219486 | 225.7182 | 50.21191 | 152.9519 | 142.3324 | 186.0917 | 195.893
1239 | 0.39599797 | 994.7927 | -2674.596 | 6118.647 | -2754.725 | 2754.725 | -0.2754725 | 311.6202 | 7.245275 | 0.3222355 | 225.7774 | 206.2175 | 240.9446 | 157.9946 | 155.9715 | 185.9675
1240 | 0.396321 | 994.8218 | -2676.806 | 6122.332 | -2756.935 | 2756.935 | -0.2756935 | 311.8078 | 7.243065 | 0.3225406 | 225.8444 | 219.7346 | 176.9143 | 154.6249 | 132.3391 | 176.8181
1241 | 0.39663398 | 994.8928 | -2678.554 | 6126.233 | -2758.683 | 2758.683 | -0.2758683 | 312.0065 | 7.241317 | 0.322782 | 225.9338 | 370.3606 | 201.7191 | 194.987 | 151.0745 | 157.7162
1242 | 0.39696398 | 994.784 | -2681.184 | 6128.834 | -2761.313 | 2761.313 | -0.2761313 | 312.139 | 7.238687 | 0.3231453 | 225.9476 | 38.04668 | 169.3199 | 167.1027 | 150.7861 | 156.9697
1243 | 0.39727199 | 994.7634 | -2683.304 | 6132.014 | -2763.433 | 2763.433 | -0.2763433 | 312.3009 | 7.236567 | 0.3234381 | 225.9987 | 174.2361 | 184.1041 | 177.2291 | 142.5658 | 160.56
1244 | 0.39760199 | 994.6807251 | -2685.633 | 6134.375 | -2765.762 | 2765.762 | -0.2765762 | 312.4211 | 7.234238 | 0.32376 | 226.0129 | 44.22159 | 131.48 | 179.252 | 175.911 | 163.2653
1245 | 0.39791498 | 994.6774292 | -2687.551 | 6138.117 | -2767.68 | 2767.68 | -0.276768 | 312.6117 | 7.23232 | 0.3240253 | 226.0908 | 293.6554 | 152.1404 | 158.0538 | 173.3358 | 170.44
1246 | 0.39823797 | 994.6578 | -2689.929 | 6141.093 | -2770.058 | 2770.058 | -0.2770058 | 312.7633 | 7.229942 | 0.3243541 | 226.1261 | 107.2401 | 162.178 | 111.4852 | 166.942 | 167.1725
1247 | 0.39855298 | 994.6273 | -2692.064 | 6144.041 | -2772.193 | 2772.193 | -0.2772193 | 312.9134 | 7.227807 | 0.3246494 | 226.1678 | 141.349 | 159.1238 | 155.0994 | 153.9918 | 151.9385
1248 | 0.39888197 | 994.6251 | -2694.219 | 6147.693 | -2774.348 | 2774.348 | -0.2774348 | 313.0994 | 7.225652 | 0.3249477 | 226.2347 | 224.4241 | 90.64144 | 171.2477 | 154.6091 | 160.9269
1249 | 0.39920399 | 994.5365 | -2696.755 | 6150.127 | -2776.884 | 2776.884 | -0.2776884 | 313.2234 | 7.223116 | 0.3252987 | 226.2449 | 28.95029 | 155.3083 | 161.257 | 155.9267 | 165.9902
1250 | 0.39951998 | 994.4255 | -2699.545 | 6151.991 | -2779.674 | 2779.674 | -0.2779674 | 313.3183 | 7.220326 | 0.3256849 | 226.2261 | -48.75629 | 190.9527 | 129.9579 | 159.339 | 162.1948
1251 | 0.39983597 | 994.4555 | -2701.3125 | 6156.366 | -2781.442 | 2781.442 | -0.2781442 | 313.5411 | 7.218558 | 0.3259298 | 226.3315 | 430.5745 | 136.9288 | 143.4863 | 155.3266 | 171.1723
1252 | 0.40015599 | 994.4929 | -2703.315 | 6160.487 | -2783.444 | 2783.444 | -0.2783444 | 313.751 | 7.216556 | 0.3262073 | 226.4202 | 319.5709 | 133.5316 | 171.1279 | 163.0027 | 180.2186
1253 | 0.40047199 | 994.3793 | -2705.932 | 6162.271 | -2786.061 | 2786.061 | -0.2786061 | 313.8419 | 7.213939 | 0.32657 | 226.4036 | -45.69533 | 189.0819 | 156.1066 | 174.378 | 186.8788
1254 | 0.40080199 | 994.2515 | -2708.593 | 6164.664 | -2788.722 | 2788.722 | -0.2788722 | 313.9638 | 7.211278 | 0.3269388 | 226.408 | 11.96397 | 180.9917 | 165.562 | 170.8319 | 187.3556
1255 | 0.40112197 | 994.3223 | -2710.640625 | 6168.187 | -2790.77 | 2790.77 | -0.279077 | 314.1432 | 7.20923 | 0.3272229 | 226.4731 | 228.9955 | 134.924 | 188.6865 | 175.0125 | 177.3378
1256 | 0.40143698 | 994.3694 | -2712.372 | 6172.222 | -2792.501 | 2792.501 | -0.2792501 | 314.3487 | 7.207499 | 0.3274631 | 226.5668 | 390.1233 | 166.8729 | 192.4321 | 172.0583 | 166.7314
1257 | 0.40175399 | 994.2795 | -2714.625 | 6174.913 | -2794.754 | 2794.754 | -0.2794754 | 314.4857 | 7.205246 | 0.3277758 | 226.5947 | 89.23257 | 196.3529 | 162.9295 | 167.7603 | 166.5095
1258 | 0.40207398 | 994.2197 | -2716.952 | 6177.911 | -2797.081 | 2797.081 | -0.2797081 | 314.6384 | 7.202919 | 0.3280987 | 226.6315 | 114.0492 | 243.4107 | 190.6798 | 183.7271 | 158.183
1259 | 0.402403 | 994.1624 | -2719.144 | 6181.114 | -2799.273 | 2799.273 | -0.2799273 | 314.8015 | 7.200727 | 0.328403 | 226.68 | 159.3638 | 176.1956 | 209.3629 | 196.3915 | 163.9862
1260 | 0.40271899 | 994.228 | -2720.788 | 6185.417 | -2800.917 | 2800.917 | -0.2800917 | 315.0207 | 7.199083 | 0.3286314 | 226.786 | 464.2846 | 199.1606 | 179.9723 | 191.3108 | 153.6051
1261 | 0.40303999 | 994.1335 | -2723.257 | 6188.046 | -2803.386 | 2803.386 | -0.2803386 | 315.1546 | 7.196614 | 0.3289745 | 226.8046 | 54.04793 | 212.3731 | 157.8192 | 209.0268 | 160.8863
1262 | 0.40335399 | 994.1569 | -2725.362 | 6191.484375 | -2805.491 | 2805.491 | -0.2805491 | 315.3297 | 7.194509 | 0.3292669 | 226.8643 | 204.0578 | 173.3965 | 216.8535 | 203.5103 | 164.0345
1263 | 0.40366998 | 994.1553 | -2727.314 | 6194.5 | -2807.443 | 2807.443 | -0.2807443 | 315.4833 | 7.192557 | 0.3295383 | 226.9131 | 180.1114 | 118.6886 | 231.2214 | 192.429 | 158.1509
1264 | 0.40399 | 994.0158 | -2730.08 | 6196.51 | -2810.209 | 2810.209 | -0.2810209 | 315.5857 | 7.189791 | 0.329923 | 226.8995 | -35.51937 | 231.9873 | 237.9637 | 168.5282 | 162.1583
1265 | 0.40431899 | 993.9921 | -2732.291 | 6200.018 | -2812.42 | 2812.42 | -0.281242 | 315.7643 | 7.18758 | 0.3302306 | 226.9581 | 190.7451 | 239.8476 | 178.5117 | 158.0972 | 170.1434
1266 | 0.40463498 | 994.184 | -2733.765 | 6204.766 | -2813.894 | 2813.894 | -0.2813894 | 316.0061 | 7.186106 | 0.3304356 | 227.0854 | 620.5416 | 247.8343 | 179.4815 | 164.6614 | 158.2768
1267 | 0.404955 | 994.1385498 | -2735.9375 | 6208.654 | -2816.067 | 2816.067 | -0.2816067 | 316.2042 | 7.183933 | 0.330738 | 227.159 | 243.3596 | 240.7816 | 160.3207 | 153.5442 | 165.3772
1268 | 0.40526998 | 994.1083 | -2738.027 | 6212.21 | -2818.156 | 2818.156 | -0.2818156 | 316.3853 | 7.181844 | 0.3310289 | 227.223 | 220.0447 | 215.1877 | 132.8382 | 143.8182 | 171.6226
1269 | 0.40559998 | 993.9321 | -2740.793 | 6213.858 | -2820.922 | 2820.922 | -0.2820922 | 316.4692 | 7.179078 | 0.3314142 | 227.1957 | -70.78286 | 97.40159 | 160.3973 | 155.7248 | 166.3722
1270 | 0.40592098 | 993.8495 | -2743.095 | 6216.402 | -2823.224 | 2823.224 | -0.2823224 | 316.5988 | 7.176776 | 0.3317349 | 227.2158 | 62.77568 | 35.28334 | 138.3817 | 145.7076 | 161.9157
1271 | 0.40623599 | 993.76 | -2745.545 | 6218.821 | -2825.674 | 2825.674 | -0.2825674 | 316.7219 | 7.174326 | 0.3320763 | 227.2266 | 31.61092 | 33.77688 | 104.8098 | 143.3779 | 171.52
1272 | 0.40655097 | 993.6486 | -2748.186 | 6220.433 | -2828.315 | 2828.315 | -0.2828315 | 316.8041 | 7.171685 | 0.3324445 | 227.2019 | -67.23171 | 46.45453 | 103.6195 | 157.9332 | 167.6435
1273 | 0.40687397 | 993.5912 | -2750.405 | 6224.158 | -2830.534 | 2830.534 | -0.2830534 | 316.9938 | 7.169466 | 0.3327539 | 227.2676 | 212.5124 | 97.57817 | 85.14786 | 150.9796 | 173.128
1274 | 0.40720198 | 993.5015 | -2753.074 | 6226.401 | -2833.203 | 2833.203 | -0.2833203 | 317.108 | 7.166797 | 0.3331262 | 227.2649 | -7.394635 | 137.7854 | 109.1421 | 144.6424 | 168.2078
1275 | 0.40751898 | 993.545 | -2754.945 | 6230.305 | -2835.074 | 2835.074 | -0.2835074 | 317.3068 | 7.164926 | 0.3333873 | 227.348 | 318.3939 | 161.9917 | 122.4794 | 137.4466 | 146.1911
1276 | 0.40784198 | 993.5741 | -2757.108 | 6234.112 | -2837.237 | 2837.237 | -0.2837237 | 317.5007 | 7.162763 | 0.3336893 | 227.4183 | 232.6469 | 148.5224 | 128.5717 | 113.4237 | 150.3492
1277 | 0.40815598 | 993.4549 | -2759.465 | 6236.65 | -2839.594 | 2839.594 | -0.2839594 | 317.63 | 7.160406 | 0.3340185 | 227.436 | 53.8001 | 186.5635 | 194.4289 | 124.7931 | 141.233
1278 | 0.40846997 | 993.4279 | -2761.495 | 6239.547 | -2841.624 | 2841.624 | -0.2841624 | 317.7775 | 7.158376 | 0.3343019 | 227.4771 | 145.1657 | 140.173 | 185.8634 | 165.1845 | 142.9853
1279 | 0.40879399 | 993.4271 | -2763.489 | 6242.683 | -2843.618 | 2843.618 | -0.2843618 | 317.9372 | 7.156382 | 0.3345805 | 227.528 | 182.811 | 198.7402 | 171.0962 | 161.5314 | 166.0034
1280 | 0.40911999 | 993.3227 | -2765.825 | 6245.497 | -2845.954 | 2845.954 | -0.2845954 | 318.0805 | 7.154046 | 0.3349071 | 227.5563 | 86.44123 | 215.0648 | 146.8033 | 184.2202 | 160.6835
1281 | 0.40943399 | 993.4957 | -2767.475 | 6250.263 | -2847.604 | 2847.604 | -0.2847604 | 318.3233 | 7.152396 | 0.3351376 | 227.6774 | 525.483 | 157.9717 | 195.2477 | 171.1645 | 137.2454
1282 | 0.40975699 | 993.4551 | -2769.581 | 6253.2 | -2849.71 | 2849.71 | -0.284971 | 318.4729 | 7.15029 | 0.3354322 | 227.7173 | 135.4229 | 141.3611 | 186.6938 | 160.0443 | 145.9227
1283 | 0.41006997 | 993.3069458 | -2772.542 | 6254.194 | -2852.671 | 2852.671 | -0.2852671 | 318.5235 | 7.147329 | 0.3358464 | 227.6592 | -140.2994 | 257.8023 | 200.9087 | 150.4602 | 137.8415
1284 | 0.41039997 | 993.2253 | -2774.791 | 6257.025 | -2854.92 | 2854.92 | -0.285492 | 318.6677 | 7.14508 | 0.3361611 | 227.6906 | 99.75804 | 148.0686 | 182.4494 | 130.9295 | 140.804
1285 | 0.41070998 | 993.4481 | -2776.107 | 6261.563 | -2856.236 | 2856.236 | -0.2856236 | 318.8988 | 7.143764 | 0.3363453 | 227.8138 | 668.647 | 175.604 | 153.4895 | 142.7381 | 138.3692
1286 | 0.41103798 | 993.3539 | -2778.724 | 6263.624 | -2858.853 | 2858.853 | -0.2858853 | 319.0038 | 7.141147 | 0.3367117 | 227.8053 | -23.18566 | 206.9993 | 114.5061 | 175.1941 | 138.5065
1287 | 0.41135198 | 993.3255 | -2780.56 | 6267.167 | -2860.689 | 2860.689 | -0.2860689 | 319.1842 | 7.139311 | 0.3369688 | 227.8755 | 273.1002 | 152.2082 | 92.75764 | 165.4379 | 141.6122
1288 | 0.41169 | 993.2376709 | -2783.066 | 6269.528 | -2863.195 | 2863.195 | -0.2863195 | 319.3045 | 7.136805 | 0.3373199 | 227.8814 | 16.67702 | 53.40536 | 134.0053 | 155.731 | 154.9815
1289 | 0.41200298 | 993.0751 | -2786.019 | 6270.139 | -2866.148 | 2866.148 | -0.2866148 | 319.3356 | 7.133852 | 0.3377337 | 227.8093 | -174.1976 | 45.97974 | 193.1439 | 153.6989 | 158.8116
1290 | 0.41231698 | 993.0707 | -2787.987 | 6273.196 | -2868.116 | 2868.116 | -0.2868116 | 319.4913 | 7.131884 | 0.3380096 | 227.8575 | 174.6328 | 37.54555 | 122.9018 | 143.7167 | 146.2011
1291 | 0.41263297 | 992.9465332 | -2790.764 | 6274.993 | -2870.893 | 2870.893 | -0.2870893 | 319.5828 | 7.129107 | 0.3383991 | 227.834 | -60.31373 | 160.6113 | 118.9043 | 154.0785 | 140.8671
1292 | 0.412958 | 992.9503 | -2792.799 | 6278.601 | -2872.928 | 2872.928 | -0.2872928 | 319.7665 | 7.127072 | 0.3386846 | 227.8999 | 230.9292 | 202.7444 | 143.56 | 146.9057 | 140.1005
1293 | 0.41327098 | 993.0392 | -2794.247 | 6283.415 | -2874.376 | 2874.376 | -0.2874376 | 320.0117 | 7.125624 | 0.3388878 | 228.0283 | 632.0056 | 155.9852 | 140.117 | 104.7022 | 153.5954
1294 | 0.41360199 | 992.9603 | -2796.677 | 6285.902 | -2876.806 | 2876.806 | -0.2876806 | 320.1384 | 7.123194 | 0.3392289 | 228.0408 | 36.46822 | 267.0483 | 161.1532 | 107.77 | 152.1588
1295 | 0.41391098 | 992.8213 | -2799.213 | 6287.56 | -2879.342 | 2879.342 | -0.2879342 | 320.2228 | 7.120658 | 0.339585 | 228.0197 | -59.16328 | 218.0004 | 140.8791 | 129.5782 | 149.3561
1296 | 0.41423997 | 992.8841 | -2800.812 | 6292.038 | -2880.941 | 2880.941 | -0.2880941 | 320.4508 | 7.119059 | 0.3398095 | 228.1308 | 495.0017 | 94.62498 | 151.5355 | 135.3783 | 141.499
1297 | 0.41455299 | 992.8395 | -2803.251 | 6294.059 | -2883.38 | 2883.38 | -0.288338 | 320.5538 | 7.11662 | 0.3401523 | 228.1259 | -14.31035 | 85.76446 | 128.4136 | 143.8374 | 140.0514
1298 | 0.41487798 | 992.8270874 | -2805.702 | 6296.371 | -2885.831 | 2885.831 | -0.2885831 | 320.6715 | 7.114169 | 0.3404966 | 228.1312 | 15.12863 | 104.7159 | 124.8821 | 137.3927 | 144.3677
1299 | 0.41519198 | 992.7325 | -2808.068 | 6298.394 | -2888.197 | 2888.197 | -0.2888197 | 320.7745 | 7.111803 | 0.3408293 | 228.1285 | -7.834381 | 10.28201 | 132.3501 | 143.518 | 143.4364
1300 | 0.41552198 | 992.6694 | -2810.561 | 6300.947 | -2890.69 | 2890.69 | -0.289069 | 320.9046 | 7.10931 | 0.3411799 | 228.141 | 35.59408 | 133.1885 | 133.6669 | 163.8906 | 123.2842
1301 | 0.41584399 | 992.5406 | -2813.046875 | 6303.372 | -2893.176 | 2893.176 | -0.2893176 | 321.0281 | 7.106824 | 0.3415296 | 228.149 | 22.83209 | 150.8988 | 87.32912 | 131.1669 | 126.2768
1302 | 0.41615799 | 992.6622 | -2814.521 | 6308.12 | -2894.65 | 2894.65 | -0.289465 | 321.2699 | 7.10535 | 0.3417371 | 228.2735 | 600.2222 | 143.0032 | 92.42662 | 129.0799 | 116.3731
1303 | 0.41647398 | 992.6049 | -2816.786 | 6311.045 | -2896.915 | 2896.915 | -0.2896915 | 321.4189 | 7.103085 | 0.3420558 | 228.3066 | 103.6798 | 151.4768 | 150.3588 | 152.866 | 120.1358
1304 | 0.41679397 | 992.4627 | -2819.211 | 6312.754 | -2899.34 | 2899.34 | -0.289934 | 321.5059 | 7.10066 | 0.3423974 | 228.2904 | -47.31206 | 153.2238 | 166.9126 | 126.0953 | 127.9766
1305 | 0.41712397 | 992.4545 | -2821.377 | 6315.338 | -2901.506 | 2901.506 | -0.2901506 | 321.6375 | 7.098494 | 0.3427025 | 228.3142 | 77.96202 | 140.4829 | 163.5313 | 126.041 | 122.5393
1306 | 0.41743597 | 992.3973 | -2823.554 | 6317.543 | -2903.683 | 2903.683 | -0.2903683 | 321.7498 | 7.096317 | 0.3430092 | 228.3239 | 31.56713 | 147.9771 | 194.0642 | 129.8825 | 130.6371
1307 | 0.41775998 | 992.4972 | -2825.097 | 6322.146 | -2905.226 | 2905.226 | -0.2905226 | 321.9842 | 7.094774 | 0.3432266 | 228.4405 | 536.5178 | 158.4719 | 137.7552 | 136.0202 | 131.3529
1308 | 0.418075 | 992.4603 | -2827.224 | 6325.213 | -2907.353 | 2907.353 | -0.2907353 | 322.1405 | 7.092647 | 0.3435265 | 228.4829 | 141.1506 | 202.4052 | 124.5546 | 137.8873 | 109.8704
1309 | 0.41838998 | 992.4012 | -2829.466 | 6327.259 | -2909.595 | 2909.595 | -0.2909595 | 322.2446 | 7.090405 | 0.3438427 | 228.4845 | 5.162108 | 214.78 | 137.895 | 135.4247 | 112.5795
1310 | 0.41871098 | 992.4485 | -2831.419 | 6331.272 | -2911.548 | 2911.548 | -0.2911548 | 322.4491 | 7.088452 | 0.3441181 | 228.5665 | 297.6286 | 104.4514 | 138.5917 | 103.7963 | 120.4606
1311 | 0.41904199 | 992.3933 | -2833.545 | 6333.948 | -2913.674 | 2913.674 | -0.2913674 | 322.5853 | 7.086326 | 0.344418 | 228.5945 | 93.44087 | 90.7715 | 142.1509 | 100.4299 | 110.7565
1312 | 0.41935599 | 992.3565 | -2835.969 | 6335.973 | -2916.098 | 2916.098 | -0.2916098 | 322.6884 | 7.083902 | 0.3447602 | 228.5893 | -15.12523 | 106.5855 | 80.97042 | 104.7142 | 122.0431
1313 | 0.41967699 | 992.2971 | -2838.135 | 6338.527 | -2918.264 | 2918.264 | -0.2918264 | 322.8185 | 7.081736 | 0.345066 | 228.6116 | 72.75114 | 59.7798 | 79.26432 | 111.1515 | 114.2607
1314 | 0.419992 | 992.2404 | -2840.311 | 6341.193 | -2920.44 | 2920.44 | -0.292044 | 322.9543 | 7.07956 | 0.3453733 | 228.6375 | 84.23234 | 38.27033 | 84.60006 | 125.8261 | 104.5496
1315 | 0.42032197 | 992.2026 | -2842.494 | 6343.694 | -2922.623 | 2922.623 | -0.2922623 | 323.0817 | 7.077377 | 0.3456818 | 228.6571 | 63.59985 | 66.4545 | 53.4138 | 90.65913 | 111.0632
1316 | 0.42064199 | 992.1082 | -2845.049 | 6345.843 | -2925.178 | 2925.178 | -0.2925178 | 323.1911 | 7.074822 | 0.3460428 | 228.652 | -14.10645 | 62.54103 | 62.42284 | 88.9179 | 121.0658
1317 | 0.420957 | 992.0973 | -2847.118 | 6348.721 | -2927.247 | 2927.247 | -0.2927247 | 323.3377 | 7.072753 | 0.3463353 | 228.6888 | 125.7956 | 49.08502 | 92.06852 | 99.86644 | 116.2028
1318 | 0.42127299 | 992.1072 | -2849.504 | 6351.362 | -2929.633 | 2929.633 | -0.2929633 | 323.4722 | 7.070367 | 0.3466728 | 228.7067 | 53.18378 | 71.2695 | 84.98654 | 94.26329 | 128.1623
1319 | 0.42159298 | 992.0446 | -2851.828 | 6353.605 | -2931.957 | 2931.957 | -0.2931957 | 323.5864 | 7.068043 | 0.3470014 | 228.7123 | 16.95228 | 124.428 | 88.40874 | 108.9006 | 129.7833
1320 | 0.421924 | 992.0201416 | -2853.835 | 6356.787 | -2933.964 | 2933.964 | -0.2933964 | 323.7485 | 7.066036 | 0.3472854 | 228.7619 | 174.5222 | 101.0715 | 100.1632 | 95.87167 | 119.7965
1321 | 0.42223898 | 992.0038 | -2855.722 | 6360.354 | -2935.851 | 2935.851 | -0.2935851 | 323.9301 | 7.064149 | 0.3475525 | 228.8291 | 251.6859 | 113.4412 | 125.4619 | 71.72456 | 120.8792
1322 | 0.42255798 | 991.941 | -2858.262 | 6362.731 | -2938.391 | 2938.391 | -0.2938391 | 324.0513 | 7.061609 | 0.3479122 | 228.8323 | 9.013322 | 143.9287 | 146.2625 | 81.07483 | 102.7487
1323 | 0.42287397 | 991.9158 | -2860.322 | 6365.521 | -2940.451 | 2940.451 | -0.2940451 | 324.1933 | 7.059549 | 0.3482039 | 228.8659 | 115.0321 | 151.7406 | 116.9576 | 97.69542 | 112.07
1324 | 0.42320397 | 991.8645 | -2862.427 | 6368.826 | -2942.556 | 2942.556 | -0.2942556 | 324.3617 | 7.057444 | 0.3485022 | 228.9164 | 169.3902 | 164.0036 | 82.91233 | 129.2488 | 109.6187
1325 | 0.423511 | 991.8828125 | -2864.38 | 6372.234375 | -2944.509 | 2944.509 | -0.2944509 | 324.5352 | 7.055491 | 0.348779 | 228.9755 | 213.5814 | 120.089 | 88.4639 | 150.8961 | 109.6916
1326 | 0.423841 | 991.947 | -2866.232 | 6376.193 | -2946.361 | 2946.361 | -0.2946361 | 324.7369 | 7.053639 | 0.3490414 | 229.0577 | 313.0008 | 39.19148 | 95.26644 | 147.3305 | 107.8737
1327 | 0.42415598 | 991.7298 | -2869.389 | 6376.423 | -2949.518 | 2949.518 | -0.2949518 | 324.7486 | 7.050482 | 0.3494891 | 228.9634 | -210.5595 | 50.21072 | 145.2866 | 132.0899 | 111.7881
1328 | 0.42447799 | 991.4982 | -2872.775 | 6375.613 | -2952.904 | 2952.904 | -0.2952904 | 324.7073 | 7.047096 | 0.3499695 | 228.8243 | -289.4556 | 70.07619 | 182.5613 | 124.6528 | 117.0433
1329 | 0.42479298 | 991.5169 | -2874.758 | 6379.168 | -2954.887 | 2954.887 | -0.2954887 | 324.8884 | 7.045113 | 0.350251 | 228.8875 | 224.4864 | 99.31495 | 163.7068 | 108.5892 | 115.3496
1330 | 0.42512199 | 991.5294 | -2876.538 | 6382.984 | -2956.667 | 2956.667 | -0.2956667 | 325.0827 | 7.043333 | 0.3505036 | 228.9666 | 312.9088 | 231.5278 | 116.4581 | 135.4196 | 113.8083
1331 | 0.42544398 | 991.6248 | -2878.091 | 6387.214 | -2958.22 | 2958.22 | -0.295822 | 325.2982 | 7.04178 | 0.3507241 | 229.0678 | 459.1946 | 289.3588 | 88.6764 | 123.3557 | 118.6956
1332 | 0.42576098 | 991.6704 | -2879.676 | 6391.48 | -2959.805 | 2959.805 | -0.2959805 | 325.5154 | 7.040195 | 0.3509492 | 229.1692 | 450.5049 | 202.1302 | 113.2644 | 132.0459 | 110.1105
1333 | 0.426074 | 991.6149 | -2882.014 | 6393.601 | -2962.143 | 2962.143 | -0.2962143 | 325.6234 | 7.037857 | 0.3512813 | 229.1691 | -0.3008673 | 152.1415 | 191.1449 | 120.5219 | 115.0066
1334 | 0.426395 | 991.4041 | -2885.038 | 6393.81 | -2965.167 | 2965.167 | -0.2965167 | 325.6341 | 7.034833 | 0.3517111 | 229.0781 | -211.6565 | 62.44914 | 158.8768 | 106.2148 | 118.5403
1335 | 0.42672297 | 991.3505 | -2887.237 | 6396.359 | -2967.366 | 2967.366 | -0.2967366 | 325.7639 | 7.032634 | 0.3520237 | 229.0978 | 62.96544 | 54.64198 | 157.414 | 135.262 | 119.732
1336 | 0.427039 | 991.332 | -2889.527 | 6398.54 | -2969.656 | 2969.656 | -0.2969656 | 325.875 | 7.030344 | 0.3523494 | 229.1013 | 10.73283 | 41.51678 | 110.9171 | 156.9001 | 111.2077
1337 | 0.42736 | 991.4412 | -2891.328125 | 6403.126 | -2971.457 | 2971.457 | -0.2971457 | 326.1085 | 7.028543 | 0.3526057 | 229.2068 | 411.469 | 143.7968 | 71.79354 | 143.1946 | 108.711
1338 | 0.42767698 | 991.3409 | -2893.811 | 6404.738 | -2973.94 | 2973.94 | -0.297394 | 326.1906 | 7.02606 | 0.352959 | 229.1835 | -65.92685 | 139.3481 | 96.8436 | 130.8423 | 106.6934
1339 | 0.42799097 | 991.3953 | -2895.466 | 6408.221 | -2975.595 | 2975.595 | -0.2975595 | 326.368 | 7.024405 | 0.3531946 | 229.2541 | 299.7437 | 156.8802 | 124.2626 | 92.0178 | 102.4756
1340 | 0.42831498 | 991.345 | -2897.852 | 6410.785 | -2977.981 | 2977.981 | -0.2977981 | 326.4986 | 7.022019 | 0.3535342 | 229.2679 | 40.72196 | 119.6163 | 119.367 | 74.99566 | 99.15874
1341 | 0.42864299 | 991.3455 | -2899.899 | 6413.458 | -2980.028 | 2980.028 | -0.2980028 | 326.6347 | 7.019972 | 0.3538259 | 229.2966 | 98.39313 | 139.8247 | 132.355 | 82.97761 | 93.71617
1342 | 0.42895699 | 991.4155 | -2901.814 | 6416.926 | -2981.943 | 2981.943 | -0.2981943 | 326.8113 | 7.018057 | 0.3540987 | 229.3581 | 225.1497 | 83.65683 | 72.95025 | 111.0269 | 106.3881
1343 | 0.42927799 | 991.341 | -2904.006 | 6419.238 | -2984.135 | 2984.135 | -0.2984135 | 326.9291 | 7.015865 | 0.3544111 | 229.369 | 35.11485 | 101.0374 | 101.9613 | 107.1278 | 110.4883
1344 | 0.429593 | 991.2742 | -2906.292 | 6421.502 | -2986.421 | 2986.421 | -0.2986421 | 327.0444 | 7.013579 | 0.3547369 | 229.3752 | 18.90454 | 56.72405 | 81.92628 | 102.1863 | 101.7074
1345 | 0.42992198 | 991.2468 | -2908.365 | 6424.457 | -2988.494 | 2988.494 | -0.2988494 | 327.1949 | 7.011506 | 0.3550325 | 229.4129 | 127.6249 | 50.72868 | 100.633 | 78.52312 | 94.94453
1346 | 0.43024498 | 991.107 | -2911.303 | 6425.704 | -2991.432 | 2991.432 | -0.2991432 | 327.2584 | 7.008568 | 0.3554517 | 229.3613 | -123.1737 | 67.59138 | 90.19818 | 86.05657 | 85.89349
1347 | 0.430558 | 991.1529 | -2913.354 | 6429.186 | -2993.483 | 2993.483 | -0.2993483 | 327.4357 | 7.006517 | 0.3557444 | 229.4184 | 195.1728 | 105.627 | 58.13813 | 73.89975 | 68.8454
1348 | 0.43087298 | 991.1141 | -2915.362 | 6431.988 | -2995.491 | 2995.491 | -0.2995491 | 327.5785 | 7.004509 | 0.356031 | 229.4526 | 119.4283 | 80.99794 | 60.5167 | 81.52938 | 76.88136
1349 | 0.43120199 | 991.1577 | -2917.25 | 6435.303 | -2997.379 | 2997.379 | -0.2997379 | 327.7473 | 7.002621 | 0.3563006 | 229.509 | 209.0824 | 92.95452 | 63.64674 | 85.43156 | 82.15848
1350 | 0.43152398 | 991.0821 | -2919.607 | 6437.512 | -2999.736 | 2999.736 | -0.2999736 | 327.8598 | 7.000264 | 0.3566373 | 229.5105 | 4.47979 | 65.22435 | 62.50969 | 59.05173 | 88.44121
1351 | 0.43183798 | 991.067 | -2921.82 | 6438.985 | -3001.949 | 3001.949 | -0.3001949 | 327.9348 | 6.998051 | 0.3569534 | 229.4905 | -63.39081 | 50.75366 | 93.43636 | 54.69993 | 85.14313
1352 | 0.432154 | 991.0569 | -2923.936 | 6441.413 | -3004.065 | 3004.065 | -0.3004065 | 328.0584 | 6.995935 | 0.3572558 | 229.5076 | 56.522 | 32.41546 | 89.18671 | 61.2254 | 71.63351
1353 | 0.43247998 | 990.9804 | -2926.262 | 6443.995 | -3006.391 | 3006.391 | -0.3006391 | 328.19 | 6.993609 | 0.3575884 | 229.5232 | 47.07489 | 62.55277 | 56.96714 | 65.83136 | 90.82514
1354 | 0.43279299 | 990.9991 | -2928.362 | 6446.92 | -3008.491 | 3008.491 | -0.3008491 | 328.339 | 6.991509 | 0.3578887 | 229.5585 | 117.3914 | 106.6161 | 30.3844 | 71.11696 | 77.34644
1355 | 0.43311998 | 991.0463 | -2930.403 | 6450.076 | -3010.532 | 3010.532 | -0.3010532 | 328.4997 | 6.989468 | 0.3581807 | 229.6038 | 155.1664 | 61.20216 | 42.86294 | 73.62158 | 79.14731
1356 | 0.43342999 | 991.0601 | -2932.222 | 6452.902 | -3012.351 | 3012.351 | -0.3012351 | 328.6436 | 6.987649 | 0.3584409 | 229.6446 | 156.926 | 45.75474 | 71.76351 | 61.75168 | 69.53242
1357 | 0.43375599 | 990.9134 | -2935.083 | 6453.582 | -3015.212 | 3015.212 | -0.3015212 | 328.6782 | 6.984788 | 0.3588504 | 229.5748 | -170.5478 | 45.6338 | 60.60666 | 64.15716 | 63.49311
1358 | 0.43406999 | 990.8501 | -2937.447 | 6455.48 | -3017.576 | 3017.576 | -0.3017576 | 328.7749 | 6.982424 | 0.359189 | 229.5646 | -30.16223 | 53.94338 | 81.23634 | 58.19774 | 66.0746
1359 | 0.43439499 | 990.8602 | -2939.39 | 6458.191 | -3019.519 | 3019.519 | -0.3019519 | 328.913 | 6.980481 | 0.3594673 | 229.5971 | 116.7867 | 13.78025 | 61.6795 | 63.73646 | 65.73769
1360 | 0.43472299 | 990.9708252 | -2941.143 | 6461.203125 | -3021.272 | 3021.272 | -0.3021272 | 329.0664 | 6.978728 | 0.3597184 | 229.6465 | 196.7143 | 94.43823 | 71.6793 | 92.67703 | 57.34682
1361 | 0.435038 | 990.8884 | -2943.502 | 6462.97 | -3023.631 | 3023.631 | -0.3023631 | 329.1564 | 6.976369 | 0.3600565 | 229.6316 | -43.88967 | 88.74664 | 44.80847 | 83.4628 | 52.55718
1362 | 0.435361 | 990.9376 | -2945.166 | 6466.076 | -3025.295 | 3025.295 | -0.3025295 | 329.3145 | 6.974705 | 0.3602951 | 229.6872 | 232.7421 | 114.4222 | 65.94601 | 81.83318 | 60.67277
1363 | 0.43567598 | 990.8663 | -2947.466 | 6467.664 | -3027.595 | 3027.595 | -0.3027595 | 329.3954 | 6.972405 | 0.3606249 | 229.6678 | -58.62016 | 58.09707 | 123.8119 | 59.4595 | 57.58551
1364 | 0.43600398 | 990.8879 | -2949.274 | 6471.132 | -3029.403 | 3029.403 | -0.3029403 | 329.5721 | 6.970597 | 0.3608842 | 229.7314 | 245.1646 | 70.813 | 100.7091 | 52.33176 | 53.57913
1365 | 0.43631199 | 990.8679 | -2951.578 | 6472.481 | -3031.707 | 3031.707 | -0.3031707 | 329.6407 | 6.968293 | 0.3612148 | 229.7033 | -84.91148 | 122.3907 | 89.17939 | 71.03348 | 52.43219
1366 | 0.43663999 | 990.8373 | -2953.663 | 6474.584 | -3033.792 | 3033.792 | -0.3033792 | 329.7479 | 6.966208 | 0.3615141 | 229.7092 | 19.68997 | 115.887 | 74.00726 | 73.65324 | 55.95196
1367 | 0.43695399 | 990.9556 | -2955.053 | 6478.637 | -3035.182 | 3035.182 | -0.3035182 | 329.9543 | 6.964818 | 0.3617136 | 229.8071 | 490.6306 | 85.44354 | 53.70367 | 58.15344 | 58.87689
1368 | 0.43727797 | 990.8782 | -2957.72 | 6480.134 | -3037.849 | 3037.849 | -0.3037849 | 330.0305 | 6.962151 | 0.3620966 | 229.7722 | -91.1386 | 66.33807 | 72.43681 | 27.56761 | 63.7793
1369 | 0.43759298 | 990.8789 | -2959.772 | 6482.818 | -3039.901 | 3039.901 | -0.3039901 | 330.1672 | 6.960099 | 0.3623914 | 229.7997 | 92.94726 | 72.40202 | 46.21119 | 59.19524 | 62.48708
1370 | 0.43791997 | 990.7408 | -2962.697 | 6483.403 | -3042.826 | 3042.826 | -0.3042826 | 330.197 | 6.957174 | 0.3628117 | 229.7238 | -180.4389 | -3.72847 | 42.78912 | 45.6723 | 61.05034
1371 | 0.43822998 | 990.7698 | -2964.739 | 6485.721 | -3044.868 | 3044.868 | -0.3044868 | 330.315 | 6.955132 | 0.3631052 | 229.7385 | 50.00974 | 16.32606 | 11.48209 | 55.77348 | 52.40915
1372 | 0.43855998 | 990.7719 | -2966.557 | 6488.229 | -3046.686 | 3046.686 | -0.3046686 | 330.4428 | 6.953314 | 0.3633668 | 229.7673 | 109.9781 | -25.40542 | 4.803668 | 37.5104 | 56.43638
1373 | 0.43887398 | 990.7385 | -2968.777 | 6490.384 | -3048.906 | 3048.906 | -0.3048906 | 330.5525 | 6.951094 | 0.3636861 | 229.7702 | 9.134043 | -41.73231 | 18.25218 | 45.74999 | 54.33443
1374 | 0.43919599 | 990.6815 | -2971.355 | 6491.579 | -3051.484 | 3051.484 | -0.3051484 | 330.6134 | 6.948516 | 0.364057 | 229.7272 | -115.7102 | 34.37069 | 18.24665 | 53.86032 | 48.81225
1375 | 0.43951198 | 990.4876 | -2974.448 | 6491.171 | -3054.577 | 3054.577 | -0.3054577 | 330.5926 | 6.945423 | 0.3645022 | 229.6106 | -262.0733 | 18.35468 | 35.09746 | 33.76794 | 42.88089
1376 | 0.43984199 | 990.6185 | -2975.96 | 6495.236 | -3056.089 | 3056.089 | -0.3056089 | 330.7996 | 6.943911 | 0.36472 | 229.7043 | 430.5247 | 35.10736 | 33.83886 | 45.17166 | 49.65084
1377 | 0.44016197 | 990.6015625 | -2978.067 | 6497.464 | -3058.196 | 3058.196 | -0.3058196 | 330.9131 | 6.941804 | 0.3650234 | 229.7134 | 29.89805 | 52.49307 | 37.32407 | 46.5419 | 36.28881
1378 | 0.440478 | 990.6249 | -2980.113 | 6500.154 | -3060.242 | 3060.242 | -0.3060242 | 331.0501 | 6.939758 | 0.3653182 | 229.7408 | 92.89743 | 112.6442 | 57.33637 | 52.32658 | 43.66408
1379 | 0.44079399 | 990.5715 | -2982.301 | 6501.947 | -3062.43 | 3062.43 | -0.306243 | 331.1414 | 6.93757 | 0.3656335 | 229.7317 | -28.78159 | 54.80825 | 79.07274 | 45.40872 | 31.58229
1380 | 0.44111398 | 990.605 | -2984.491 | 6504.347 | -3064.62 | 3064.62 | -0.306462 | 331.2637 | 6.93538 | 0.3659493 | 229.7439 | 38.6824 | 86.67759 | 120.8032 | 32.00227 | 30.25955
1381 | 0.441443 | 990.6273 | -2986.501 | 6507.393 | -3066.63 | 3066.63 | -0.306663 | 331.4188 | 6.93337 | 0.3662392 | 229.7849 | 141.345 | 84.08155 | 62.5595 | 28.50289 | 26.75167
1382 | 0.44175997 | 990.6771 | -2988.391 | 6510.627 | -3068.52 | 3068.52 | -0.306852 | 331.5835 | 6.93148 | 0.3665117 | 229.8365 | 189.2447 | 112.5381 | 53.26437 | 37.86389 | 13.30527
1383 | 0.44207898 | 990.7103 | -2990.475 | 6513.266 | -3070.604 | 3070.604 | -0.3070604 | 331.7179 | 6.929396 | 0.3668124 | 229.8605 | 79.9172 | 86.06784 | 32.81813 | 65.49804 | 8.760772
1384 | 0.44239497 | 990.7667 | -2992.413 | 6515.989 | -3072.542 | 3072.542 | -0.3072542 | 331.8566 | 6.927458 | 0.3670922 | 229.8923 | 113.501 | 47.04723 | 31.19868 | 26.47927 | 3.954288
1385 | 0.44272399 | 990.7008 | -2994.804 | 6517.322 | -3074.933 | 3074.933 | -0.3074933 | 331.9245 | 6.925067 | 0.3674374 | 229.8599 | -93.66874 | -9.025471 | 29.64563 | 34.83692 | 10.7694
1386 | 0.44303098 | 990.6912 | -2997.039 | 6518.934 | -3077.168 | 3077.168 | -0.3077168 | 332.0066 | 6.922832 | 0.3677602 | 229.8426 | -53.75808 | -33.68025 | 30.87828 | 21.62993 | 11.37052
1387 | 0.44335997 | 990.6327 | -2999.353 | 6520.249 | -3079.482 | 3079.482 | -0.3079482 | 332.0736 | 6.920518 | 0.3680945 | 229.8121 | -91.11873 | -51.43946 | -7.344111 | 15.33064 | 12.96039
1388 | 0.44367599 | 990.5767 | -3001.445 | 6521.849 | -3081.574 | 3081.574 | -0.3081574 | 332.155 | 6.918426 | 0.3683968 | 229.799 | -43.35668 | -2.217936 | 1.027619 | 7.282566 | 10.9338
1389 | 0.44399598 | 990.5394 | -3003.389 | 6523.879 | -3083.518 | 3083.518 | -0.3083518 | 332.2584 | 6.916482 | 0.3686779 | 229.8059 | 24.70493 | -22.41768 | -23.27332 | 4.571912 | 13.60769
1390 | 0.44431099 | 990.6703 | -3005.326 | 6526.919 | -3085.455 | 3085.455 | -0.3085455 | 332.4133 | 6.914545 | 0.368958 | 229.8486 | 152.4389 | 26.85863 | -26.56244 | -22.90635 | 31.24275
1391 | 0.44464099 | 990.6018 | -3007.991 | 6527.741 | -3088.12 | 3088.12 | -0.308812 | 332.4551 | 6.91188 | 0.3693434 | 229.789 | -154.7568 | 14.48848 | -29.70474 | -31.33021 | 11.04246
1392 | 0.44496199 | 990.6772 | -3009.859 | 6530.698 | -3089.988 | 3089.988 | -0.3089988 | 332.6057 | 6.910012 | 0.3696137 | 229.8309 | 155.2628 | -15.10669 | -8.393191 | -37.75032 | 16.61127
1393 | 0.44527698 | 990.6064 | -3012.295 | 6531.946 | -3092.424 | 3092.424 | -0.3092424 | 332.6693 | 6.907576 | 0.3699663 | 229.7939 | -105.2074 | -62.0022 | -28.34569 | -27.00959 | 11.88473
1394 | 0.44559199 | 990.6113 | -3014.743 | 6533.02 | -3094.872 | 3094.872 | -0.3094872 | 332.724 | 6.905128 | 0.3703207 | 229.7502 | -123.2709 | -10.91381 | -36.25077 | -13.0201 | 9.520562
1395 | 0.44591498 | 990.5794 | -3017.107 | 6534.458 | -3097.236 | 3097.236 | -0.3097236 | 332.7972 | 6.902764 | 0.3706632 | 229.7221 | -82.03871 | -86.5522 | -51.27738 | -10.25466 | 37.08744
1396 | 0.44624299 | 990.6277 | -3019.049 | 6537.104 | -3099.178 | 3099.178 | -0.3099178 | 332.9319 | 6.900822 | 0.3709446 | 229.7504 | 100.6852 | -74.79887 | -26.5886 | -9.908691 | 31.11935
1397 | 0.446558 | 990.4696 | -3021.809 | 6537.181 | -3101.938 | 3101.938 | -0.3101938 | 332.9359 | 6.898062 | 0.3713446 | 229.6612 | -222.9292 | -46.70482 | -26.49731 | 5.067201 | 17.98059
1398 | 0.446881 | 990.4336 | -3024.107 | 6538.918 | -3104.236 | 3104.236 | -0.3104236 | 333.0244 | 6.895764 | 0.3716778 | 229.6457 | -46.44076 | -16.80863 | -20.32285 | -15.44762 | 8.964873
1399 | 0.44719598 | 990.444 | -3026.188 | 6541.041 | -3106.317 | 3106.317 | -0.3106317 | 333.1325 | 6.893683 | 0.3719797 | 229.6509 | 17.19936 | -5.728797 | -10.86687 | 7.629062 | 11.41836
1400 | 0.44751099 | 990.4509 | -3028.125 | 6543.419 | -3108.254 | 3108.254 | -0.3108254 | 333.2536 | 6.891746 | 0.3722607 | 229.6699 | 67.44225 | 28.92959 | 25.95335 | -5.6666 | 12.78016
1401 | 0.44783399 | 990.4725 | -3029.875 | 6546.209 | -3110.004 | 3110.004 | -0.3110004 | 333.3957 | 6.889996 | 0.3725145 | 229.7095 | 156.0843 | 30.58432 | -2.487611 | -5.142279 | 14.13459
1402 | 0.44816199 | 990.4699707 | -3032.048 | 6547.828125 | -3112.177 | 3112.177 | -0.3112177 | 333.4781 | 6.887823 | 0.37283 | 229.6939 | -49.63721 | 77.01311 | 43.54824 | 58.95058 | 10.61717
1403 | 0.448477 | 990.5201 | -3034.321 | 6549.63 | -3114.45 | 3114.45 | -0.311445 | 333.5699 | 6.88555 | 0.3731601 | 229.6813 | -38.16712 | 32.46796 | 43.80031 | 62.3045 | 10.12415
1404 | 0.44880199 | 990.6574707 | -3036.019 | 6553 | -3116.148 | 3116.148 | -0.3116148 | 333.7416 | 6.883852 | 0.3734067 | 229.7428 | 249.3433 | 39.5298 | 31.07342 | 42.80689 | 3.19756
1405 | 0.44911399 | 990.6277 | -3038.616 | 6553.802 | -3118.745 | 3118.745 | -0.3118745 | 333.7824 | 6.881255 | 0.3737841 | 229.6842 | -155.2835 | 40.62281 | 116.7045 | 45.56625 | -7.091504
1406 | 0.449442 | 990.6773 | -3040.439 | 6556.986 | -3120.568 | 3120.568 | -0.3120568 | 333.9445 | 6.879432 | 0.374049 | 229.7349 | 191.3935 | 28.78771 | 95.83626 | 60.97245 | -1.187806
1407 | 0.44976699 | 990.6930542 | -3042.57 | 6558.627 | -3122.699 | 3122.699 | -0.3122699 | 334.0281 | 6.877301 | 0.3743589 | 229.7212 | -44.17216 | 146.5434 | 80.04272 | 56.21404 | -9.278796
1408 | 0.45007899 | 990.6514 | -3044.998 | 6559.961 | -3125.127 | 3125.127 | -0.3125127 | 334.0961 | 6.874873 | 0.3747119 | 229.6868 | -97.34262 | 171.2542 | 64.11255 | 50.75259 | -3.87707
1409 | 0.45039299 | 990.8838501 | -3046.067 | 6564.706 | -3126.196 | 3126.196 | -0.3126196 | 334.3377 | 6.873804 | 0.3748675 | 229.8172 | 838.122 | 94.61966 | 56.92465 | 27.47204 | -12.2206
1410 | 0.45072198 | 990.9172 | -3048.154 | 6566.424 | -3128.283 | 3128.283 | -0.3128283 | 334.4252 | 6.871717 | 0.375171 | 229.8076 | -31.72979 | 67.14635 | 68.15873 | 26.93757 | -0.1287514
1411 | 0.451031 | 990.8182373 | -3050.826 | 6566.846 | -3130.955 | 3130.955 | -0.3130955 | 334.4467 | 6.869045 | 0.37556 | 229.733 | -191.7791 | 123.5453 | 45.28395 | 17.73763 | 0.5192393
1412 | 0.45135799 | 990.7179 | -3053.432 | 6567.369 | -3133.561 | 3133.561 | -0.3133561 | 334.4733 | 6.866439 | 0.3759395 | 229.6641 | -181.5387 | -54.91442 | 28.73375 | -8.61485 | 7.354862
1413 | 0.45167297 | 990.8412 | -3055.169 | 6570.367 | -3135.298 | 3135.298 | -0.3135298 | 334.6261 | 6.864702 | 0.3761925 | 229.7108 | 184.6522 | -51.46437 | 33.14357 | 2.834081 | 2.47101
1414 | 0.451996 | 990.871521 | -3057.243 | 6571.884 | -3137.372 | 3137.372 | -0.3137372 | 334.7033 | 6.862628 | 0.3764947 | 229.6944 | -54.17671 | -51.73335 | -79.55511 | -15.21722 | -7.95762
1415 | 0.45232299 | 990.9262085 | -3059.175 | 6573.618 | -3139.304 | 3139.304 | -0.3139304 | 334.7916 | 6.860696 | 0.3767762 | 229.6904 | -14.47953 | -26.95644 | -92.24557 | -8.842898 | -9.045577
1416 | 0.452638 | 990.8416 | -3062.02 | 6574.052 | -3142.149 | 3142.149 | -0.3142149 | 334.8137 | 6.857851 | 0.3771909 | 229.6103 | -193.124 | -99.12012 | -69.10896 | -26.70228 | -6.727645
1417 | 0.45294997 | 990.8543 | -3064.099 | 6575.545 | -3144.228 | 3144.228 | -0.3144228 | 334.8898 | 6.855772 | 0.3774942 | 229.5928 | -57.65421 | -117.4736 | -57.75754 | -64.66874 | -13.28205
1418 | 0.45327598 | 990.8458 | -3066.401 | 6576.059 | -3146.53 | 3146.53 | -0.314653 | 334.9159 | 6.85347 | 0.37783 | 229.5336 | -176.1662 | -111.2876 | -72.5586 | -54.5883 | -17.48032
1419 | 0.45359099 | 990.8227 | -3068.76 | 6576.883 | -3148.889 | 3148.889 | -0.3148889 | 334.9579 | 6.851111 | 0.3781742 | 229.4834 | -145.944 | -88.53796 | -107.1204 | -43.44943 | -26.80044
1420 | 0.45391598 | 990.8765 | -3070.698 | 6578.878 | -3150.827 | 3150.827 | -0.3150827 | 335.0595 | 6.849173 | 0.3784572 | 229.488 | 16.45047 | -66.7186 | -75.66439 | -43.88502 | -22.49286
1421 | 0.45424098 | 990.895 | -3072.815 | 6580.208 | -3152.944 | 3152.944 | -0.3152944 | 335.1272 | 6.847056 | 0.3787663 | 229.4635 | -79.37594 | -104.532 | -40.93096 | -75.21056 | -25.94977
1422 | 0.45455599 | 990.9765625 | -3074.592 | 6582.299 | -3154.721 | 3154.721 | -0.3154721 | 335.2338 | 6.845279 | 0.3790258 | 229.4769 | 51.44261 | -21.61824 | -37.26895 | -69.20601 | -28.53798
1423 | 0.45488399 | 990.806 | -3078.066 | 6580.321 | -3158.195 | 3158.195 | -0.3158195 | 335.133 | 6.841805 | 0.3795335 | 229.2915 | -365.2333 | -1.012954 | -38.59187 | -53.35375 | -28.61298
1424 | 0.45519897 | 990.9520874 | -3079.741 | 6583.82 | -3159.87 | 3159.87 | -0.315987 | 335.3112 | 6.84013 | 0.3797783 | 229.3572 | 268.625 | 9.923011 | -54.0682 | -56.45982 | -57.15928
1425 | 0.45551398 | 991.032 | -3081.498 | 6586.394 | -3161.627 | 3161.627 | -0.3161627 | 335.4423 | 6.838373 | 0.3800353 | 229.3879 | 119.4769 | -37.98 | -51.90808 | -63.27733 | -55.79772
1426 | 0.455836 | 991.0682 | -3083.494 | 6588.11 | -3163.623 | 3163.623 | -0.3163623 | 335.5297 | 6.836377 | 0.3803272 | 229.3807 | -24.69611 | -21.97952 | -18.27694 | -52.92893 | -51.44838
1427 | 0.45615098 | 991.0053 | -3085.923 | 6588.53125 | -3166.052 | 3166.052 | -0.3166052 | 335.5511 | 6.833948 | 0.3806826 | 229.3139 | -188.0725 | -68.52622 | -50.62779 | -45.22358 | -49.49025
1428 | 0.45648 | 990.8942 | -3088.825 | 6587.848 | -3168.954 | 3168.954 | -0.3168954 | 335.5164 | 6.831046 | 0.3811072 | 229.1928 | -285.2309 | -47.76072 | -27.81485 | -40.24407 | -66.69802
1429 | 0.456801 | 990.9935 | -3090.576 | 6589.802 | -3170.705 | 3170.705 | -0.3170705 | 335.6158 | 6.829295 | 0.3813636 | 229.202 | 35.8915 | -90.76451 | -59.98875 | -42.90103 | -66.23414
1430 | 0.45711598 | 991.129 | -3092.018 | 6592.55 | -3172.147 | 3172.147 | -0.3172147 | 335.7558 | 6.827853 | 0.3815748 | 229.2491 | 223.3044 | -85.13339 | -76.63771 | -52.96503 | -71.61556
1431 | 0.45743099 | 991.1154 | -3094.169 | 6592.455 | -3174.298 | 3174.298 | -0.3174298 | 335.751 | 6.825702 | 0.38189 | 229.1736 | -239.7151 | -32.27523 | -63.76669 | -27.93087 | -68.92524
1432 | 0.45775297 | 991.1758 | -3096.428 | 6593.114 | -3176.557 | 3176.557 | -0.3176557 | 335.7845 | 6.823443 | 0.3822209 | 229.1207 | -159.9168 | -45.52627 | -56.11756 | -45.32218 | -71.17153
1433 | 0.45808199 | 991.2161 | -3098.575 | 6594.999 | -3178.704 | 3178.704 | -0.3178704 | 335.8805 | 6.821296 | 0.3825356 | 229.1141 | -20.94009 | -71.95853 | -35.48273 | -57.66384 | -65.7078
1434 | 0.45839798 | 991.2774 | -3100.647 | 6596.737 | -3180.776 | 3180.776 | -0.3180776 | 335.9691 | 6.819224 | 0.3828394 | 229.1048 | -30.36374 | -47.86158 | -38.32855 | -64.33429 | -58.32232
1435 | 0.45871797 | 991.3876 | -3102.394 | 6599.101 | -3182.523 | 3182.523 | -0.3182523 | 336.0895 | 6.817477 | 0.3830957 | 229.1282 | 91.14306 | -35.7817 | -62.27844 | -72.75435 | -64.99563
1436 | 0.459034 | 991.3398 | -3104.75 | 6600.195 | -3184.879 | 3184.879 | -0.3184879 | 336.1452 | 6.815121 | 0.3834412 | 229.087 | -119.2303 | -29.53786 | -42.93765 | -56.45389 | -66.33067
1437 | 0.45936298 | 991.4119 | -3106.961 | 6601.40625 | -3187.09 | 3187.09 | -0.318709 | 336.2069 | 6.81291 | 0.3837657 | 229.0547 | -99.51748 | -21.91404 | -39.03055 | -70.21604 | -73.43379
1438 | 0.45968297 | 991.5115 | -3108.71 | 6603.177 | -3188.839 | 3188.839 | -0.3188839 | 336.2971 | 6.811161 | 0.3840225 | 229.0573 | 10.27914 | -53.27225 | -71.63424 | -92.77664 | -67.01242
1439 | 0.459999 | 991.6477 | -3110.608 | 6605.081 | -3190.737 | 3190.737 | -0.3190737 | 336.394 | 6.809263 | 0.3843012 | 229.0595 | 7.755341 | -54.37679 | -72.78539 | -84.98208 | -79.28983
1440 | 0.46031398 | 991.7208252 | -3112.789 | 6606.59 | -3192.918 | 3192.918 | -0.3192918 | 336.4709 | 6.807082 | 0.3846216 | 229.0385 | -65.648 | -97.34795 | -101.8614 | -75.50216 | -86.57818
1441 | 0.46063399 | 991.7175 | -3115.067 | 6607.597 | -3195.196 | 3195.196 | -0.3195196 | 336.5222 | 6.804804 | 0.3849563 | 228.9967 | -124.7529 | -107.5486 | -101.403 | -69.55715 | -91.9301
1442 | 0.46094999 | 991.6288 | -3117.868 | 6606.582 | -3197.997 | 3197.997 | -0.3197997 | 336.4705 | 6.802003 | 0.385368 | 228.8673 | -314.3733 | -143.2078 | -103.9895 | -79.33795 | -85.92904
1443 | 0.46127999 | 991.726 | -3119.735 | 6608.073 | -3199.864 | 3199.864 | -0.3199864 | 336.5464 | 6.800136 | 0.3856425 | 228.8561 | -40.72409 | -153.0991 | -107.1003 | -93.28696 | -82.53404
1444 | 0.46160197 | 991.7209 | -3121.804 | 6608.585 | -3201.933 | 3201.933 | -0.3201933 | 336.5725 | 6.798067 | 0.3859468 | 228.8042 | -170.5407 | -152.7079 | -100.3804 | -95.64147 | -92.27489
1445 | 0.46191698 | 991.8046 | -3124.007 | 6609.65 | -3204.136 | 3204.136 | -0.3204136 | 336.6267 | 6.795864 | 0.3862709 | 228.7669 | -115.1046 | -93.37682 | -112.7612 | -100.9412 | -106.6377
1446 | 0.46223098 | 991.8775 | -3126.117 | 6610.601 | -3206.246 | 3206.246 | -0.3206246 | 336.6751 | 6.793754 | 0.3865815 | 228.7288 | -122.7966 | -71.585 | -112.0211 | -107.4545 | -99.77358
1447 | 0.46255198 | 991.9261 | -3128.165 | 6612.439 | -3208.294 | 3208.294 | -0.3208294 | 336.7688 | 6.791706 | 0.3868829 | 228.7234 | -17.71811 | -72.89199 | -94.26276 | -114.0972 | -97.11427
1448 | 0.46288198 | 992.0449 | -3129.896 | 6614.628 | -3210.025 | 3210.025 | -0.3210025 | 336.8802 | 6.789975 | 0.3871378 | 228.7408 | 68.23503 | -73.48948 | -109.6282 | -121.7141 | -97.90671
1449 | 0.46319699 | 992.0554 | -3132.149 | 6615.124 | -3212.278 | 3212.278 | -0.3212278 | 336.9055 | 6.787722 | 0.3874697 | 228.6821 | -177.0757 | -79.83976 | -100.3926 | -114.3334 | -102.9902
1450 | 0.46351898 | 992.0968 | -3134.383 | 6616.177 | -3214.512 | 3214.512 | -0.3214512 | 336.9591 | 6.785488 | 0.3877989 | 228.6432 | -118.0921 | -112.0988 | -97.81267 | -105.8268 | -104.5924
1451 | 0.46383297 | 992.1069 | -3136.605 | 6616.879 | -3216.734 | 3216.734 | -0.3216734 | 336.9949 | 6.783266 | 0.3881264 | 228.5926 | -154.5479 | -143.2298 | -104.1577 | -119.5515 | -96.14629
1452 | 0.46416199 | 992.1654 | -3138.819 | 6617.347 | -3218.948 | 3218.948 | -0.3218948 | 337.0187 | 6.781052 | 0.3884529 | 228.5341 | -179.0134 | -126.1917 | -103.7492 | -121.0633 | -101.0339
1453 | 0.46447 | 992.274 | -3140.936 | 6618.623 | -3221.065 | 3221.065 | -0.3221065 | 337.0837 | 6.778935 | 0.3887651 | 228.5069 | -87.4199 | -138.5537 | -132.0837 | -116.1 | -106.3621
1454 | 0.46479797 | 992.3294 | -3142.805 | 6619.714 | -3222.934 | 3222.934 | -0.3222934 | 337.1393 | 6.777066 | 0.3890409 | 228.4815 | -91.88532 | -110.4524 | -139.8079 | -113.4333 | -106.1034
1455 | 0.46511298 | 992.3834 | -3145.15 | 6620.201 | -3225.279 | 3225.279 | -0.3225279 | 337.1641 | 6.774721 | 0.3893869 | 228.4193 | -179.9018 | -112.0049 | -148.1552 | -115.1801 | -113.7457
1456 | 0.465435 | 992.4711 | -3147.079 | 6621.971 | -3227.208 | 3227.208 | -0.3227208 | 337.2542 | 6.772792 | 0.3896717 | 228.4153 | -14.0417 | -143.8396 | -135.5004 | -131.5816 | -111.0166
1457 | 0.46575099 | 992.4778 | -3149.647 | 6622.429 | -3229.776 | 3229.776 | -0.3229776 | 337.2775 | 6.770224 | 0.390051 | 228.3444 | -186.7758 | -164.1061 | -124.8097 | -116.7978 | -101.8481
1458 | 0.466079 | 992.4824 | -3151.909 | 6622.251 | -3232.038 | 3232.038 | -0.3232038 | 337.2685 | 6.767962 | 0.3903851 | 228.262 | -246.5933 | -136.2567 | -119.9765 | -100.5445 | -107.5757
1459 | 0.46640098 | 992.4854 | -3154.332 | 6622.615 | -3234.461 | 3234.461 | -0.3234461 | 337.287 | 6.765539 | 0.3907432 | 228.1929 | -193.2179 | -150.0077 | -129.521 | -106.3253 | -114.8387
1460 | 0.46671498 | 992.5911 | -3156.131 | 6624.0625 | -3236.26 | 3236.26 | -0.323626 | 337.3607 | 6.76374 | 0.391009 | 228.182 | -40.65476 | -121.4367 | -104.5674 | -104.0068 | -99.0587
1461 | 0.46702999 | 992.6963 | -3158.062 | 6625.268 | -3238.191 | 3238.191 | -0.3238191 | 337.4221 | 6.761809 | 0.3912947 | 228.1584 | -82.79689 | -107.6753 | -89.03979 | -97.1618 | -98.99139
1462 | 0.467354 | 992.8011 | -3159.991 | 6626.794 | -3240.12 | 3240.12 | -0.324012 | 337.4999 | 6.75988 | 0.39158 | 228.1459 | -43.92064 | -60.09554 | -95.09344 | -110.1878 | -99.41596
1463 | 0.46768099 | 992.8363 | -3162.467 | 6627.33 | -3242.596 | 3242.596 | -0.3242596 | 337.5271 | 6.757404 | 0.3919463 | 228.0807 | -177.7862 | -26.82327 | -83.7205 | -101.2348 | -109.1746
1464 | 0.46799597 | 992.9806 | -3164.209 | 6629.374 | -3244.338 | 3244.338 | -0.3244338 | 337.6312 | 6.755662 | 0.3922042 | 228.0923 | 44.68079 | -58.51561 | -60.5568 | -103.5313 | -104.1415
1465 | 0.46831098 | 993.1463623 | -3165.737 | 6631.7 | -3245.866 | 3245.866 | -0.3245866 | 337.7497 | 6.754134 | 0.3924303 | 228.1207 | 125.7066 | -78.57886 | -87.959 | -104.8679 | -109.9734
1466 | 0.46863398 | 993.1531 | -3168.129 | 6631.564 | -3248.258 | 3248.258 | -0.3248258 | 337.7428 | 6.751742 | 0.3927845 | 228.0352 | -241.2586 | -39.97054 | -83.82684 | -113.8394 | -107.2873
1467 | 0.46894997 | 993.2095 | -3170.548 | 6632.4375 | -3250.677 | 3250.677 | -0.3250677 | 337.7873 | 6.749323 | 0.3931428 | 227.9836 | -144.2369 | -106.3616 | -84.3344 | -78.12384 | -107.7452
1468 | 0.46927798 | 993.3683 | -3172.252 | 6634.225 | -3252.381 | 3252.381 | -0.3252381 | 337.8783 | 6.747619 | 0.3933953 | 227.9874 | 15.25541 | -140.6244 | -87.56092 | -83.46984 | -109.7053
1469 | 0.46960199 | 993.3183 | -3175.127 | 6633.488 | -3255.256 | 3255.256 | -0.3255256 | 337.8408 | 6.744744 | 0.3938216 | 227.8649 | -287.2746 | -102.0704 | -134.8773 | -79.95209 | -109.7388
1470 | 0.46991497 | 993.406 | -3176.953125 | 6634.925 | -3257.082 | 3257.082 | -0.3257082 | 337.9139 | 6.742918 | 0.3940923 | 227.8526 | -45.60747 | -114.588 | -110.7874 | -91.34166 | -104.7632
1471 | 0.47024298 | 993.4821167 | -3178.811 | 6636.364 | -3258.94 | 3258.94 | -0.325894 | 337.9873 | 6.74106 | 0.3943679 | 227.8392 | -48.48865 | -193.8725 | -97.40808 | -81.56377 | -106.1767
1472 | 0.47055098 | 993.5153 | -3181.423 | 6636.601 | -3261.552 | 3261.552 | -0.3261552 | 337.9993 | 6.738448 | 0.3947555 | 227.7591 | -206.8249 | -67.91438 | -84.7185 | -103.6902 | -105.351
1473 | 0.47088099 | 993.3817749 | -3184.8125 | 6634.35 | -3264.942 | 3264.942 | -0.3264942 | 337.8847 | 6.735058 | 0.3952586 | 227.5673 | -381.1669 | -82.96184 | -110.2762 | -117.1808 | -102.3317
1474 | 0.47119698 | 993.6041 | -3186.156 | 6637.667 | -3266.285 | 3266.285 | -0.3266285 | 338.0536 | 6.733715 | 0.3954582 | 227.6357 | 342.516 | -79.27024 | -81.81436 | -113.9164 | -107.5924
1475 | 0.47152197 | 993.683 | -3188.334 | 6638.675 | -3268.463 | 3268.463 | -0.3268463 | 338.1049 | 6.731537 | 0.3957817 | 227.5966 | -120.8448 | -80.85808 | -108.6597 | -113.9182 | -90.24307
1476 | 0.47183698 | 993.8049 | -3190.244 | 6640.31 | -3270.373 | 3270.373 | -0.3270373 | 338.1882 | 6.729627 | 0.3960654 | 227.588 | -30.03067 | -10.84826 | -111.7891 | -121.1256 | -90.84184
1477 | 0.47215 | 993.8521 | -3192.524 | 6640.437 | -3272.653 | 3272.653 | -0.3272653 | 338.1947 | 6.727347 | 0.3964043 | 227.5153 | -214.7641 | -136.7946 | -110.1742 | -104.3478 | -96.45561
1478 | 0.472473 | 994.004 | -3194.319 | 6641.966 | -3274.448 | 3274.448 | -0.3274448 | 338.2726 | 6.725552 | 0.3966711 | 227.507 | -31.11779 | -127.9562 | -83.85173 | -104.9763 | -96.7708
1479 | 0.47280198 | 993.949646 | -3196.889 | 6641.299 | -3277.018 | 3277.018 | -0.3277018 | 338.2386 | 6.722982 | 0.3970533 | 227.3972 | -287.2156 | -160.4084 | -132.2264 | -112.5991 | -102.4226
1480 | 0.47311398 | 994.0867 | -3198.786 | 6642.542 | -3278.915 | 3278.915 | -0.3278915 | 338.3019 | 6.721085 | 0.3973355 | 227.3756 | -76.65304 | -146.3084 | -122.7557 | -109.413 | -117.5537
1481 | 0.47343698 | 994.178 | -3201.057 | 6642.888 | -3281.186 | 3281.186 | -0.3281186 | 338.3195 | 6.718814 | 0.3976735 | 227.3106 | -192.2914 | -158.6561 | -125.5338 | -107.0537 | -111.7516
1482 | 0.47375298 | 994.2908 | -3203.03 | 6643.6 | -3283.159 | 3283.159 | -0.3283159 | 338.3558 | 6.716841 | 0.3979671 | 227.2682 | -144.2643 | -108.3346 | -119.7634 | -99.05641 | -115.052
1483 | 0.47408 | 994.4182 | -3205.077 | 6644.798 | -3285.206 | 3285.206 | -0.3285206 | 338.4168 | 6.714794 | 0.3982719 | 227.2399 | -92.85618 | -104.0108 | -133.9762 | -97.6775 | -117.7508
1484 | 0.47440299 | 994.5894 | -3206.899 | 6646.319 | -3287.028 | 3287.028 | -0.3287028 | 338.4943 | 6.712972 | 0.3985434 | 227.2302 | -35.6079 | -98.11864 | -140.4832 | -109.4568 | -118.5197
1485 | 0.47471899 | 994.7206 | -3208.572 | 6647.575 | -3288.701 | 3288.701 | -0.3288701 | 338.5582 | 6.711299 | 0.3987926 | 227.2165 | -55.03406 | -101.0724 | -80.58002 | -107.601 | -125.3863
1486 | 0.47503197 | 994.791 | -3210.695 | 6648.17 | -3290.824 | 3290.824 | -0.3290824 | 338.5885 | 6.709176 | 0.3991089 | 227.165 | -162.8308 | -151.6567 | -70.34333 | -113.4745 | -129.2647
1487 | 0.47535399 | 994.8724 | -3212.842 | 6648.809 | -3292.971 | 3292.971 | -0.3292971 | 338.621 | 6.707029 | 0.3994291 | 227.1141 | -159.0329 | -52.04008 | -77.28286 | -115.1999 | -119.4025
1488 | 0.47568199 | 994.823 | -3215.739 | 6647.307 | -3295.868 | 3295.868 | -0.3295868 | 338.5445 | 6.704132 | 0.399861 | 226.9647 | -345.7779 | -61.0655 | -87.73514 | -114.9562 | -111.5174
1489 | 0.47599497 | 995.0841 | -3216.846 | 6650.642 | -3296.975 | 3296.975 | -0.3296975 | 338.7144 | 6.703025 | 0.4000262 | 227.0411 | 462.4752 | -69.84337 | -97.02543 | -118.1332 | -129.4774
1490 | 0.47632 | 995.2065 | -3218.683 | 6651.661 | -3298.812 | 3298.812 | -0.3298812 | 338.7663 | 6.701188 | 0.4003002 | 227.0137 | -100.1612 | -75.42214 | -125.6991 | -112.7163 | -120.6475
1491 | 0.47663498 | 995.2881 | -3220.915 | 6651.858 | -3301.044 | 3301.044 | -0.3301044 | 338.7764 | 6.698956 | 0.4006333 | 226.9448 | -206.7201 | -30.11067 | -115.7175 | -127.1641 | -126.4347
1492 | 0.47695097 | 995.3943 | -3223.043 | 6652.231 | -3303.172 | 3303.172 | -0.3303172 | 338.7953 | 6.696828 | 0.4009511 | 226.8854 | -186.9267 | -185.2251 | -124.708 | -141.1062 | -124.4713
1493 | 0.47727099 | 995.4826 | -3225.103 | 6653.202 | -3305.232 | 3305.232 | -0.3305232 | 338.8448 | 6.694768 | 0.4012588 | 226.8487 | -119.2205 | -179.7922 | -93.28951 | -148.168 | -129.4793
1494 | 0.47760198 | 995.4722 | -3227.85 | 6652.163 | -3307.979 | 3307.979 | -0.3307979 | 338.7919 | 6.692021 | 0.4016692 | 226.7202 | -313.0969 | -186.4376 | -179.0727 | -132.034 | -122.9673
1495 | 0.47791699 | 995.621 | -3229.681 | 6653.397 | -3309.81 | 3309.81 | -0.330981 | 338.8548 | 6.69019 | 0.4019428 | 226.7003 | -72.99688 | -161.6546 | -195.1369 | -131.5984 | -125.7237
1496 | 0.47824299 | 995.6855 | -3232.092 | 6653.257 | -3312.221 | 3312.221 | -0.3312221 | 338.8476 | 6.687779 | 0.4023033 | 226.6138 | -239.9472 | -199.7251 | -190.0525 | -120.4348 | -123.1168
1497 | 0.47855699 | 995.8322 | -3233.974 | 6654.609 | -3314.103 | 3314.103 | -0.3314103 | 338.9164 | 6.685897 | 0.4025848 | 226.596 | -63.0112 | -186.0536 | -160.4852 | -142.2518 | -124.5242
1498 | 0.47887298 | 995.7745 | -3236.786 | 6653.583 | -3316.915 | 3316.915 | -0.3316915 | 338.8642 | 6.683085 | 0.4030053 | 226.4658 | -309.5731 | -203.6464 | -164.1827 | -148.765 | -131.3114
1499 | 0.47919297 | 995.8226 | -3239.301 | 6653.38 | -3319.43 | 3319.43 | -0.331943 | 338.8539 | 6.68057 | 0.4033817 | 226.3737 | -244.7394 | -139.8211 | -149.208 | -145.5053 | -135.0765
1500 | 0.47952199 | 995.8718 | -3241.34375 | 6653.968 | -3321.473 | 3321.473 | -0.3321473 | 338.8838 | 6.678527 | 0.4036876 | 226.3245 | -160.9609 | -157.7185 | -126.0727 | -144.8002 | -133.7227
1501 | 0.479837 | 996.0948 | -3242.889 | 6656.046875 | -3323.018 | 3323.018 | -0.3323018 | 338.9897 | 6.676982 | 0.403919 | 226.3428 | 79.17927 | -131.4688 | -121.3964 | -143.41 | -135.262
1502 | 0.48015898 | 996.2435 | -3244.926 | 6656.709 | -3325.055 | 3325.055 | -0.3325055 | 339.0234 | 6.674945 | 0.4042242 | 226.2963 | -152.4983 | -55.47663 | -131.9312 | -132.9761 | -138.7355
1503 | 0.48047498 | 996.3254 | -3247.017 | 6657.151 | -3327.146 | 3327.146 | -0.3327146 | 339.0459 | 6.672854 | 0.4045375 | 226.2404 | -178.3247 | -62.8565 | -117.1286 | -135.8891 | -130.7107
1504 | 0.48079097 | 996.5183 | -3248.411 | 6659.374 | -3328.54 | 3328.54 | -0.332854 | 339.1591 | 6.67146 | 0.4047464 | 226.2686 | 135.2214 | -110.2573 | -100.8651 | -132.2311 | -156.9742
1505 | 0.481114 | 996.5953 | -3250.622 | 6659.65 | -3330.751 | 3330.751 | -0.3330751 | 339.1732 | 6.669249 | 0.4050778 | 226.2031 | -197.8603 | -115.0275 | -100.3792 | -147.3427 | -154.0198
1506 | 0.48144099 | 996.6982 | -3252.828 | 6660.316 | -3332.957 | 3332.957 | -0.3332957 | 339.2071 | 6.667043 | 0.4054087 | 226.1508 | -157.8248 | -99.03618 | -122.1426 | -136.3577 | -145.9908
1507 | 0.48175597 | 996.8361 | -3254.849 | 6660.761 | -3334.978 | 3334.978 | -0.3334978 | 339.2298 | 6.665022 | 0.4057118 | 226.0974 | -176.3495 | -157.3982 | -125.7625 | -121.0933 | -143.5693
1508 | 0.482081 | 996.9451 | -3256.653 | 6661.78 | -3336.782 | 3336.782 | -0.3336782 | 339.2817 | 6.663218 | 0.4059826 | 226.0708 | -98.36781 | -141.1643 | -138.1359 | -124.1939 | -147.4923
1509 | 0.48239499 | 997.0178 | -3258.864 | 6662.459 | -3338.993 | 3338.993 | -0.3338993 | 339.3162 | 6.661007 | 0.4063144 | 226.0188 | -156.5886 | -146.6149 | -169.2492 | -146.7901 | -139.8375
1510 | 0.48272198 | 997.1702 | -3260.795 | 6663.394 | -3340.924 | 3340.924 | -0.3340924 | 339.3638 | 6.659076 | 0.4066044 | 225.985 | -116.6907 | -169.282 | -149.0174 | -144.1608 | -142.2748
1511 | 0.48303297 | 997.2369 | -3262.907 | 6663.776 | -3343.036 | 3343.036 | -0.3343036 | 339.3833 | 6.656964 | 0.4069215 | 225.9263 | -185.0779 | -178.5681 | -154.5335 | -152.217 | -139.1602
1512 | 0.48336199 | 997.1607 | -3265.413 | 6663.067 | -3345.542 | 3345.542 | -0.3345542 | 339.3472 | 6.654458 | 0.4072981 | 225.8172 | -289.6851 | -150.4051 | -163.8017 | -162.1973 | -141.9385
1513 | 0.483679 | 997.3348 | -3267.451 | 6663.799 | -3347.58 | 3347.58 | -0.334758 | 339.3845 | 6.65242 | 0.4076043 | 225.7728 | -144.7982 | -168.5611 | -165.434 | -147.2652 | -140.4437
1514 | 0.48400199 | 997.5368042 | -3269.267 | 6665.491 | -3349.396 | 3349.396 | -0.3349396 | 339.4707 | 6.650604 | 0.4078774 | 225.7685 | -15.77358 | -183.498 | -181.2762 | -144.5238 | -134.4011
1515 | 0.48431697 | 997.6197 | -3271.301 | 6665.65625 | -3351.43 | 3351.43 | -0.335143 | 339.4791 | 6.64857 | 0.4081833 | 225.705 | -207.4704 | -148.1728 | -169.9198 | -148.2997 | -129.8465
1516 | 0.48463199 | 997.675 | -3273.756 | 6665.284 | -3353.885 | 3353.885 | -0.3353885 | 339.4601 | 6.646115 | 0.4085527 | 225.6091 | -259.7627 | -179.0467 | -146.4532 | -147.8156 | -132.5448
1517 | 0.48495498 | 997.7984 | -3275.668 | 6666.241 | -3355.797 | 3355.797 | -0.3355797 | 339.5089 | 6.644203 | 0.4088403 | 225.5766 | -113.0589 | -178.7886 | -127.233 | -146.9549 | -126.5262
1518 | 0.48528299 | 997.7941 | -3278.133 | 6665.433 | -3358.262 | 3358.262 | -0.3358262 | 339.4677 | 6.641738 | 0.4092114 | 225.4656 | -299.1679 | -132.0703 | -137.0319 | -149.1505 | -129.8814
1519 | 0.48559898 | 997.9991 | -3279.867 | 6667.0625 | -3359.996 | 3359.996 | -0.3359996 | 339.5507 | 6.640004 | 0.4094726 | 225.4618 | -14.48318 | -103.4585 | -145.4022 | -146.384 | -137.1371
1520 | 0.48592198 | 998.2047 | -3281.481 | 6668.872 | -3361.61 | 3361.61 | -0.336161 | 339.6428 | 6.63839 | 0.4097157 | 225.4681 | 26.12106 | -127.4443 | -138.3142 | -144.8201 | -143.703
1521 | 0.48623699 | 998.29 | -3283.473 | 6669.837 | -3363.602 | 3363.602 | -0.3363602 | 339.692 | 6.636398 | 0.4100158 | 225.4331 | -116.7034 | -85.83195 | -126.0767 | -139.8004 | -142.3641
1522 | 0.48655099 | 998.3121 | -3285.808 | 6669.758 | -3365.937 | 3365.937 | -0.3365937 | 339.688 | 6.634063 | 0.4103677 | 225.3511 | -232.9882 | -111.6711 | -129.468 | -140.6739 | -125.4443
1523 | 0.48688897 | 998.5172 | -3287.731 | 6670.91 | -3367.86 | 3367.86 | -0.336786 | 339.7466 | 6.63214 | 0.4106576 | 225.3247 | -91.10607 | -146.8203 | -125.8077 | -126.7807 | -113.5129
1524 | 0.48720199 | 998.6538 | -3289.837 | 6671.677 | -3369.966 | 3369.966 | -0.3369966 | 339.7857 | 6.630034 | 0.4109751 | 225.2791 | -143.6789 | -152.1957 | -131.9211 | -107.9938 | -109.7172
1525 | 0.487517 | 998.7102 | -3292.065 | 6672.43 | -3372.194 | 3372.194 | -0.3372194 | 339.8241 | 6.627806 | 0.4113113 | 225.2288 | -149.6247 | -158.8431 | -138.0319 | -118.8316 | -108.0054
1526 | 0.48783198 | 998.7996 | -3294.1 | 6673.173 | -3374.229 | 3374.229 | -0.3374229 | 339.8619 | 6.625771 | 0.4116183 | 225.1847 | -143.5805 | -154.5226 | -124.9618 | -103.9 | -106.0469
1527 | 0.48815399 | 998.825 | -3296.647 | 6672.705 | -3376.776 | 3376.776 | -0.3376776 | 339.8381 | 6.623224 | 0.4120028 | 225.0824 | -266.2255 | -131.5621 | -96.62518 | -128.8192 | -104.1557
1528 | 0.48846999 | 998.928 | -3298.619 | 6674.079 | -3378.748 | 3378.748 | -0.3378748 | 339.908 | 6.621252 | 0.4123007 | 225.0617 | -69.50325 | -101.4517 | -117.1274 | -138.4937 | -103.5203
1529 | 0.48879799 | 999.1005249 | -3300.484 | 6675.717 | -3380.613 | 3380.613 | -0.3380613 | 339.9915 | 6.619387 | 0.4125823 | 225.0535 | -28.87651 | -68.32729 | -109.518 | -109.7585 | -106.5758
1530 | 0.48911998 | 999.2675 | -3302.276 | 6677.533 | -3382.405 | 3382.405 | -0.3382405 | 340.0839 | 6.617595 | 0.4128531 | 225.0538 | 0.9274995 | -70.20747 | -136.0343 | -77.71634 | -103.6037
1531 | 0.48943299 | 999.4305 | -3304.021 | 6679.466 | -3384.15 | 3384.15 | -0.338415 | 340.1824 | 6.61585 | 0.4131167 | 225.0596 | 22.04132 | -71.34556 | -133.3027 | -74.74352 | -98.02043
1532 | 0.48976398 | 999.3837 | -3306.832 | 6678.827 | -3386.961 | 3386.961 | -0.3386961 | 340.1499 | 6.613039 | 0.4135417 | 224.9425 | -275.6264 | -143.2245 | -68.79708 | -69.63481 | -91.08574
1533 | 0.490073 | 999.508 | -3308.706 | 6680.087 | -3388.835 | 3388.835 | -0.3388835 | 340.2141 | 6.611165 | 0.4138251 | 224.9211 | -75.19371 | -167.2093 | -33.55846 | -68.2119 | -85.90418
1534 | 0.49039999 | 999.3491 | -3312.152 | 6677.555 | -3392.281 | 3392.281 | -0.3392281 | 340.0851 | 6.607719 | 0.4143466 | 224.7187 | -388.2714 | -108.7526 | -35.51816 | -74.2959 | -97.79133
1535 | 0.49071398 | 999.4503 | -3314.175 | 6678.517 | -3394.304 | 3394.304 | -0.3394304 | 340.1341 | 6.605696 | 0.4146528 | 224.6822 | -118.9964 | -4.098413 | -43.07102 | -64.97238 | -104.7083
1536 | 0.49103999 | 999.7427 | -3315.433 | 6681.567 | -3395.562 | 3395.562 | -0.3395562 | 340.2894 | 6.604438 | 0.4148432 | 224.7421 | 314.3252 | 1.63757 | -59.77351 | -67.29773 | -102.0968
1537 | 0.49135199 | 999.9552002 | -3316.729 | 6684.324 | -3396.858 | 3396.858 | -0.3396858 | 340.4298 | 6.603142 | 0.4150394 | 224.7907 | 247.6443 | 65.88221 | -55.24173 | -73.45783 | -91.26992
1538 | 0.49168098 | 1000.079 | -3318.417 | 6685.679 | -3398.546 | 3398.546 | -0.3398546 | 340.4988 | 6.601454 | 0.4152951 | 224.7788 | -46.51379 | 64.02528 | -60.92829 | -80.04294 | -97.08813
1539 | 0.49199098 | 1000.196 | -3320.366 | 6687.065 | -3400.495 | 3400.495 | -0.3400495 | 340.5694 | 6.599505 | 0.4155904 | 224.759 | -67.04821 | -45.80784 | -29.38519 | -75.64256 | -93.45084
1540 | 0.49231797 | 1000.343 | -3322.49 | 6687.989 | -3402.619 | 3402.619 | -0.3402619 | 340.6165 | 6.597381 | 0.4159123 | 224.7177 | -128.2811 | -120.6113 | -29.63869 | -67.19429 | -92.2669
1541 | 0.49263299 | 1000.373 | -3324.821 | 6687.882 | -3404.95 | 3404.95 | -0.340495 | 340.611 | 6.59505 | 0.4162657 | 224.6347 | -234.8404 | -132.1852 | -75.43584 | -86.12875 | -89.06412
1542 | 0.49295798 | 1000.531 | -3326.833 | 6688.774 | -3406.962 | 3406.962 | -0.3406962 | 340.6565 | 6.593038 | 0.4165709 | 224.5961 | -126.3727 | -143.0311 | -93.16887 | -71.87541 | -83.48185
1543 | 0.49327099 | 1000.636 | -3328.815 | 6689.851 | -3408.944 | 3408.944 | -0.3408944 | 340.7113 | 6.591056 | 0.4168716 | 224.5647 | -104.3835 | -136.9448 | -104.5454 | -66.6737 | -82.45894
1544 | 0.493599 | 1000.706 | -3330.869 | 6690.81 | -3410.998 | 3410.998 | -0.3410998 | 340.7602 | 6.589002 | 0.4171833 | 224.5269 | -121.2779 | -72.36727 | -137.0079 | -82.22921 | -88.83977
1545 | 0.49392399 | 1000.787 | -3333.246 | 6692.171875 | -3413.375 | 3413.375 | -0.3413375 | 340.8295 | 6.586625 | 0.417544 | 224.4916 | -97.84917 | -76.8732 | -142.1401 | -116.0611 | -91.4033
1546 | 0.49423799 | 1000.945 | -3334.739 | 6694.284 | -3414.868 | 3414.868 | -0.3414868 | 340.9371 | 6.585132 | 0.4177707 | 224.5116 | 88.04703 | -127.8386 | -120.5991 | -115.5067 | -100.2206
1547 | 0.49454999 | 1001.033 | -3336.741 | 6694.97 | -3416.87 | 3416.87 | -0.341687 | 340.972 | 6.58313 | 0.4180748 | 224.4663 | -148.9024 | -138.4773 | -97.55847 | -118.7228 | -94.44921
1548 | 0.49487498 | 1000.936 | -3339.541 | 6693.259 | -3419.67 | 3419.67 | -0.341967 | 340.8849 | 6.58033 | 0.4185002 | 224.3135 | -359.2106 | -127.1016 | -114.8308 | -113.5508 | -91.33624
1549 | 0.49520397 | 1000.992 | -3341.957 | 6693.805 | -3422.086 | 3422.086 | -0.3422086 | 340.9127 | 6.577914 | 0.4188674 | 224.2494 | -174.4713 | -128.5125 | -105.5996 | -104.8507 | -80.7931
1550 | 0.49552 | 1001.151 | -3343.842 | 6695.373 | -3423.971 | 3423.971 | -0.3423971 | 340.9925 | 6.576029 | 0.4191541 | 224.2377 | -40.97087 | -150.6989 | -107.5375 | -99.08178 | -76.56076
1551 | 0.49583998 | 1001.36 | -3345.465 | 6697.623 | -3425.594 | 3425.594 | -0.3425594 | 341.1071 | 6.574406 | 0.4194009 | 224.2577 | 80.99255 | -86.49624 | -122.9539 | -106.3843 | -88.17456
1552 | 0.49615499 | 1001.361 | -3348.104 | 6697.196 | -3428.233 | 3428.233 | -0.3428233 | 341.0854 | 6.571767 | 0.4198023 | 224.1534 | -259.8343 | -74.66012 | -118.0024 | -103.1934 | -100.0046
1553 | 0.49647099 | 1001.5 | -3350.046 | 6698.838 | -3430.175 | 3430.175 | -0.3430175 | 341.169 | 6.569825 | 0.420098 | 224.1421 | -38.19726 | -76.60592 | -82.51668 | -112.2474 | -107.2519
1554 | 0.49679297 | 1001.558 | -3352.257 | 6699.933 | -3432.386 | 3432.386 | -0.3432386 | 341.2248 | 6.567614 | 0.4204345 | 224.1033 | -115.2907 | -113.6723 | -86.89994 | -125.3343 | -110.3725
1555 | 0.49712199 | 1001.666 | -3354.097 | 6701.386 | -3434.226 | 3434.226 | -0.3434226 | 341.2988 | 6.565774 | 0.4207146 | 224.0891 | -50.6999 | -69.67323 | -90.50483 | -114.402 | -106.679
1556 | 0.497437 | 1001.756 | -3355.873 | 6702.354 | -3436.002 | 3436.002 | -0.3436002 | 341.3481 | 6.563998 | 0.4209852 | 224.0608 | -104.3395 | -104.8179 | -125.4661 | -95.956 | -102.9062
1557 | 0.49775797 | 1001.867 | -3357.789 | 6703.964 | -3437.918 | 3437.918 | -0.3437918 | 341.4301 | 6.562082 | 0.4212772 | 224.0492 | -39.83885 | -96.44275 | -108.6242 | -84.07516 | -106.7457
1558 | 0.49807298 | 1001.906 | -3360.166 | 6704.073 | -3440.295 | 3440.295 | -0.3440295 | 341.4356 | 6.559705 | 0.4216394 | 223.9717 | -213.9207 | -133.0346 | -102.7043 | -82.8421 | -109.4782
1559 | 0.498402 | 1002.037 | -3362.024 | 6705.351 | -3442.153 | 3442.153 | -0.3442153 | 341.5007 | 6.557847 | 0.4219228 | 223.9509 | -73.41486 | -133.8182 | -99.06313 | -94.60336 | -110.6139
1560 | 0.49872398 | 1002.071 | -3364.545 | 6705.238 | -3444.674 | 3444.674 | -0.3444674 | 341.495 | 6.555326 | 0.4223073 | 223.8611 | -233.6593 | -122.8339 | -93.01411 | -94.39347 | -104.9892
1561 | 0.49903899 | 1002.147 | -3366.684 | 6706.368 | -3446.813 | 3446.813 | -0.3446813 | 341.5525 | 6.553187 | 0.4226336 | 223.8258 | -108.2572 | -96.55385 | -83.91805 | -102.35 | -113.6162
1562 | 0.49935398 | 1002.266 | -3368.476 | 6708.326 | -3448.605 | 3448.605 | -0.3448605 | 341.6522 | 6.551395 | 0.4229071 | 223.8299 | 15.08242 | -81.12263 | -90.09443 | -96.07524 | -105.8044
1563 | 0.49967501 | 1002.397 | -3370.495 | 6709.631 | -3450.624 | 3450.624 | -0.3450624 | 341.7187 | 6.549376 | 0.4232153 | 223.8044 | -82.52036 | -38.88575 | -94.84614 | -101.0572 | -91.45954
1564 | 0.49998996 | 1002.485 | -3372.023 | 6711.224 | -3452.152 | 3452.152 | -0.3452152 | 341.7998 | 6.547848 | 0.4234487 | 223.8053 | 3.741271 | -36.31958 | -104.1939 | -109.9491 | -91.34234
1565 | 0.50032002 | 1002.612 | -3373.958 | 6713.009 | -3454.088 | 3454.088 | -0.3454088 | 341.8907 | 6.545912 | 0.4237443 | 223.7987 | -22.47493 | -90.67327 | -80.58394 | -119.535 | -97.26243
1566 | 0.50064099 | 1002.714 | -3375.981 | 6714.199 | -3456.11 | 3456.11 | -0.345611 | 341.9513 | 6.54389 | 0.4240533 | 223.7692 | -95.42629 | -105.6781 | -82.49199 | -115.5545 | -105.7827
1567 | 0.50095701 | 1002.713 | -3378.703 | 6713.787 | -3458.832 | 3458.832 | -0.3458832 | 341.9304 | 6.541168 | 0.4244693 | 223.6624 | -256.686 | -110.6603 | -110.581 | -106.3091 | -95.55827
1568 | 0.50127202 | 1002.782 | -3380.975 | 6714.477 | -3461.104 | 3461.104 | -0.3461104 | 341.9655 | 6.538896 | 0.4248168 | 223.6077 | -157.5447 | -131.2513 | -121.815 | -101.5408 | -97.82586
1569 | 0.50159401 | 1002.948 | -3382.765 | 6716.140625 | -3462.894 | 3462.894 | -0.3462894 | 342.0502 | 6.537106 | 0.4250905 | 223.6019 | -21.16973 | -159.7097 | -139.3655 | -89.14776 | -96.98439
1570 | 0.50192302 | 1003.025 | -3384.69 | 6717.009 | -3464.819 | 3464.819 | -0.3464819 | 342.0945 | 6.535181 | 0.4253851 | 223.5649 | -125.4295 | -145.0977 | -129.6165 | -86.36713 | -95.26779
1571 | 0.50223804 | 1003.041 | -3386.889 | 6716.866 | -3467.018 | 3467.018 | -0.3467018 | 342.0872 | 6.532982 | 0.4257217 | 223.4849 | -237.7184 | -144.4316 | -137.0286 | -92.27061 | -97.75305
1572 | 0.50255901 | 1003.087 | -3388.997 | 6717.252 | -3469.126 | 3469.126 | -0.3469126 | 342.1068 | 6.530874 | 0.4260443 | 223.4257 | -183.6264 | -127.1444 | -99.88138 | -106.6969 | -99.21323
1573 | 0.50287604 | 1003.186 | -3391.317 | 6717.991 | -3471.446 | 3471.446 | -0.3471446 | 342.1445 | 6.528554 | 0.4263996 | 223.3709 | -154.2139 | -134.4854 | -76.06621 | -116.2716 | -87.65228
1574 | 0.50319004 | 1003.339 | -3392.955 | 6720.17 | -3473.084 | 3473.084 | -0.3473084 | 342.2555 | 6.526916 | 0.4266506 | 223.3873 | 65.26641 | -71.41403 | -92.72209 | -107.4649 | -90.38917
1575 | 0.50351399 | 1003.423 | -3394.688 | 6720.66 | -3474.817 | 3474.817 | -0.3474817 | 342.2804 | 6.525183 | 0.4269162 | 223.3442 | -162.1347 | -23.33037 | -102.4136 | -97.28302 | -83.60752
1576 | 0.50384301 | 1003.549 | -3396.485 | 6723.154 | -3476.614 | 3476.614 | -0.3476614 | 342.4074 | 6.523386 | 0.4271915 | 223.3656 | 77.6385 | -26.70211 | -94.45554 | -92.83924 | -81.12851
1577 | 0.50415599 | 1003.753 | -3397.957 | 6725.058 | -3478.086 | 3478.086 | -0.3478086 | 342.5044 | 6.521914 | 0.4274172 | 223.3784 | 56.7919 | -82.28607 | -69.97768 | -91.48914 | -85.64097
1578 | 0.50447899 | 1003.734 | -3400.221 | 6725.604 | -3480.35 | 3480.35 | -0.348035 | 342.5322 | 6.51965 | 0.4277644 | 223.319 | -171.0726 | -83.07824 | -64.39363 | -94.88798 | -87.92856
1579 | 0.50479299 | 1003.738 | -3402.737 | 6725.728 | -3482.866 | 3482.866 | -0.3482866 | 342.5385 | 6.517134 | 0.4281504 | 223.2369 | -212.6534 | -91.27108 | -81.74411 | -84.51902 | -89.95417
1580 | 0.50512099 | 1003.776 | -3404.872 | 6726.292 | -3485.001 | 3485.001 | -0.3485001 | 342.5672 | 6.514999 | 0.428478 | 223.1825 | -166.0956 | -123.4209 | -63.83118 | -64.18748 | -90.53656
1581 | 0.50543004 | 1003.852 | -3406.387 | 6728.113 | -3486.516 | 3486.516 | -0.3486516 | 342.66 | 6.513484 | 0.4287106 | 223.191 | 36.67433 | -107.384 | -92.05903 | -64.0922 | -91.85939
1582 | 0.50575703 | 1003.955 | -3408.587 | 6729.328 | -3488.716 | 3488.716 | -0.3488716 | 342.7218 | 6.511284 | 0.4290485 | 223.1559 | -103.9574 | -65.037 | -107.5008 | -70.90939 | -88.52316
1583 | 0.50607103 | 1004.023 | -3410.695 | 6730.619 | -3490.824 | 3490.824 | -0.3490824 | 342.7876 | 6.509176 | 0.4293723 | 223.1265 | -90.88795 | -67.1003 | -75.00975 | -62.5248 | -87.05006
1584 | 0.50640899 | 1004.138 | -3412.467 | 6732.444 | -3492.596 | 3492.596 | -0.3492596 | 342.8805 | 6.507404 | 0.4296445 | 223.1262 | -0.9183507 | -90.87196 | -68.35768 | -75.41929 | -91.38392
1585 | 0.50672299 | 1004.129 | -3414.747 | 6732.9375 | -3494.876 | 3494.876 | -0.3494876 | 342.9057 | 6.505124 | 0.4299949 | 223.0644 | -176.4121 | -45.81113 | -54.01276 | -89.12944 | -88.07712
1586 | 0.50703704 | 1004.227 | -3416.724 | 6734.23 | -3496.853 | 3496.853 | -0.3496853 | 342.9715 | 6.503147 | 0.4302989 | 223.0394 | -82.18396 | -58.19049 | -62.12835 | -81.39136 | -75.17716
1587 | 0.50735199 | 1004.36 | -3418.317 | 6736.778 | -3498.446 | 3498.446 | -0.3498446 | 343.1013 | 6.501554 | 0.4305439 | 223.0692 | 121.3467 | -65.40509 | -63.44183 | -69.83875 | -71.80753
1588 | 0.50767601 | 1004.346 | -3420.57 | 6737.514 | -3500.699 | 3500.699 | -0.3500699 | 343.1388 | 6.499301 | 0.4308904 | 223.0162 | -152.7847 | -37.39585 | -69.88321 | -67.68494 | -72.54551
1589 | 0.50799102 | 1004.423 | -3422.529 | 6739.208 | -3502.658 | 3502.658 | -0.3502658 | 343.2251 | 6.497342 | 0.4311919 | 223.0051 | -36.99136 | -44.11482 | -75.89245 | -80.79226 | -77.39155
1590 | 0.50831902 | 1004.491 | -3424.385 | 6740.82 | -3504.514 | 3504.514 | -0.3504514 | 343.3071 | 6.495486 | 0.4314776 | 222.9947 | -36.3659 | -98.15624 | -60.66491 | -81.51675 | -76.06702
1591 | 0.50863004 | 1004.554 | -3426.537 | 6741.894 | -3506.666 | 3506.666 | -0.3506666 | 343.3618 | 6.493334 | 0.431809 | 222.9563 | -115.7788 | -78.59959 | -66.39873 | -85.24766 | -80.49064
1592 | 0.50895602 | 1004.578 | -3428.613 | 6742.61 | -3508.742 | 3508.742 | -0.3508742 | 343.3983 | 6.491258 | 0.4321288 | 222.9087 | -148.8604 | -79.07416 | -97.6523 | -87.15526 | -85.85391
1593 | 0.50927001 | 1004.681 | -3430.455 | 6744.052 | -3510.584 | 3510.584 | -0.3510584 | 343.4717 | 6.489416 | 0.4324126 | 222.8931 | -55.00146 | -98.55866 | -93.43453 | -66.30241 | -81.89958
1594 | 0.50959599 | 1004.784 | -3432.141 | 6745.495 | -3512.27 | 3512.27 | -0.351227 | 343.5452 | 6.48773 | 0.4326724 | 222.8829 | -39.36422 | -107.39 | -105.6412 | -66.55064 | -78.68493
1595 | 0.50990999 | 1004.784 | -3434.455 | 6746.457 | -3514.584 | 3514.584 | -0.3514584 | 343.5942 | 6.485416 | 0.4330291 | 222.8351 | -133.7884 | -100.5829 | -104.8819 | -86.34809 | -78.53309
1596 | 0.51023602 | 1004.801 | -3436.639 | 6747.098 | -3516.768 | 3516.768 | -0.3516768 | 343.6269 | 6.483232 | 0.4333659 | 222.7813 | -159.9355 | -118.9529 | -76.86423 | -81.18037 | -79.36499
1597 | 0.51056099 | 1004.847 | -3438.918 | 6748.248 | -3519.047 | 3519.047 | -0.3519047 | 343.6854 | 6.480953 | 0.4337176 | 222.7409 | -114.8248 | -116.9865 | -69.86945 | -86.96249 | -64.56109
1598 | 0.51087803 | 1004.894 | -3441.079 | 6749.014 | -3521.208 | 3521.208 | -0.3521208 | 343.7245 | 6.478792 | 0.4340511 | 222.6919 | -146.8516 | -62.95272 | -83.27097 | -87.91454 | -54.24857
1599 | 0.511204 | 1004.926 | -3442.978 | 6750.73 | -3523.107 | 3523.107 | -0.3523107 | 343.8119 | 6.476893 | 0.4343441 | 222.6833 | -29.53241 | -48.1471 | -87.26037 | -86.77881 | -63.01144
1600 | 0.51151401 | 1005.085 | -3444.518 | 6753.319 | -3524.647 | 3524.647 | -0.3524647 | 343.9437 | 6.475353 | 0.434582 | 222.7157 | 136.3807 | -60.30517 | -86.14202 | -80.61459 | -57.72764
1601 | 0.51184404 | 1005.157 | -3446.46 | 6754.564 | -3526.589 | 3526.589 | -0.3526589 | 344.0071 | 6.473411 | 0.434882 | 222.6899 | -85.90733 | -45.98862 | -73.99882 | -84.90974 | -59.51582
1602 | 0.51215804 | 1005.101 | -3449.129 | 6755.152 | -3529.258 | 3529.258 | -0.3529258 | 344.0371 | 6.470742 | 0.4352943 | 222.6175 | -175.6151 | -64.82679 | -72.21193 | -93.06493 | -70.23738
1603 | 0.51247799 | 1005.151 | -3451.091 | 6756.508 | -3531.22 | 3531.22 | -0.353122 | 344.1061 | 6.46878 | 0.4355975 | 222.5947 | -75.26887 | -102.2322 | -62.16143 | -83.30909 | -66.0652
1604 | 0.51279402 | 1005.201 | -3453.04 | 6757.413 | -3533.169 | 3533.169 | -0.3533169 | 344.1522 | 6.466831 | 0.4358989 | 222.5574 | -123.7233 | -104.7993 | -72.14991 | -50.95635 | -65.93972
1605 | 0.51312304 | 1005.268 | -3454.98 | 6758.979 | -3535.109 | 3535.109 | -0.3535109 | 344.232 | 6.464891 | 0.4361989 | 222.5422 | -50.64661 | -80.95573 | -105.2691 | -29.42302 | -68.17175
1606 | 0.51343 | 1005.279 | -3457.189 | 6760.264 | -3537.318 | 3537.318 | -0.3537318 | 344.2974 | 6.462682 | 0.4365407 | 222.5085 | -98.74281 | -89.7877 | -94.32949 | -36.63568 | -61.36072
1607 | 0.51376104 | 1005.39 | -3459.211 | 6761.84375 | -3539.34 | 3539.34 | -0.353934 | 344.3779 | 6.46066 | 0.4368537 | 222.4908 | -56.39707 | -97.38148 | -38.66607 | -36.21232 | -62.42575
1608 | 0.51407599 | 1005.395 | -3461.384 | 6762.897 | -3541.513 | 3541.513 | -0.3541513 | 344.4315 | 6.458487 | 0.4371899 | 222.4507 | -119.4287 | -84.74231 | -7.172285 | -54.24044 | -61.36389
1609 | 0.51439601 | 1005.364 | -3463.839 | 6763.599 | -3543.968 | 3543.968 | -0.3543968 | 344.4673 | 6.456032 | 0.4375702 | 222.3892 | -161.6922 | 0.07738429 | -21.76321 | -61.15185 | -65.39513
1610 | 0.51471204 | 1005.446 | -3465.567 | 6765.513 | -3545.696 | 3545.696 | -0.3545696 | 344.5647 | 6.454304 | 0.437838 | 222.3925 | 12.54926 | 52.99184 | -18.71159 | -51.56361 | -61.70329
1611 | 0.51504201 | 1005.605 | -3466.994 | 6769.197 | -3547.123 | 3547.123 | -0.3547123 | 344.7524 | 6.452877 | 0.438059 | 222.4645 | 325.3556 | 25.86927 | -22.63362 | -48.76919 | -44.4257
1612 | 0.51536202 | 1005.78 | -3468.678 | 6772.618 | -3548.807 | 3548.807 | -0.3548807 | 344.9266 | 6.451193 | 0.43832 | 222.5188 | 208.1752 | 53.5713 | -37.43155 | -47.26062 | -45.56625
1613 | 0.51567799 | 1005.707 | -3471.083 | 6772.248 | -3551.212 | 3551.212 | -0.3551212 | 344.9078 | 6.448788 | 0.4386928 | 222.4237 | -255.0416 | 24.25323 | -27.69409 | -38.43477 | -43.19797
1614 | 0.515993 | 1005.762 | -3472.869 | 6773.929 | -3552.998 | 3552.998 | -0.3552998 | 344.9934 | 6.447002 | 0.4389698 | 222.4173 | -23.18202 | -78.7336 | -13.43412 | -43.83501 | -49.45588
1615 | 0.51631302 | 1005.747 | -3474.975 | 6774.808 | -3555.104 | 3555.104 | -0.3555104 | 345.0381 | 6.444896 | 0.4392966 | 222.3735 | -134.0411 | -126.727 | -26.06124 | -41.68904 | -52.95272
1616 | 0.516644 | 1005.719 | -3477.203125 | 6775.153 | -3557.332 | 3557.332 | -0.3557332 | 345.0557 | 6.442668 | 0.4396424 | 222.3079 | -189.5785 | -82.38913 | -53.12951 | -44.14512 | -42.54513
1617 | 0.51696002 | 1005.787 | -3479.33 | 6777.07 | -3559.459 | 3559.459 | -0.3559459 | 345.1534 | 6.440541 | 0.4399725 | 222.2974 | -31.79156 | -97.97169 | -96.23192 | -35.14731 | -44.02329
1618 | 0.51728004 | 1005.815 | -3481.297 | 6778.83 | -3561.426 | 3561.426 | -0.3561426 | 345.243 | 6.438574 | 0.4402779 | 222.2873 | -33.35248 | -54.81523 | -70.58369 | -13.24296 | -34.87212
1619 | 0.51759601 | 1005.816 | -3483.34 | 6780.003 | -3563.469 | 3563.469 | -0.3563469 | 345.3027 | 6.436531 | 0.4405954 | 222.2552 | -101.0948 | -52.84882 | -85.37124 | -44.79338 | -32.35895
1620 | 0.51791102 | 1005.921 | -3484.886 | 6782.231 | -3565.015 | 3565.015 | -0.3565015 | 345.4162 | 6.434985 | 0.4408356 | 222.2748 | 81.74123 | -51.33201 | -73.44724 | -63.88316 | -30.3911
1621 | 0.518233 | 1005.887 | -3487.473 | 6782.752 | -3567.602 | 3567.602 | -0.3567602 | 345.4427 | 6.432398 | 0.4412377 | 222.2025 | -179.7465 | -75.91551 | -14.48135 | -60.94785 | -31.05313
1622 | 0.51856101 | 1005.899 | -3489.381 | 6784.545 | -3569.51 | 3569.51 | -0.356951 | 345.5341 | 6.43049 | 0.4415343 | 222.1953 | -24.20752 | -61.04155 | -27.38235 | -57.07089 | -20.65724
1623 | 0.51887703 | 1005.856 | -3491.66 | 6785.259 | -3571.789 | 3571.789 | -0.3571789 | 345.5704 | 6.428211 | 0.4418888 | 222.1399 | -156.2699 | -9.1669 | -32.36224 | -33.74064 | -19.52666
1624 | 0.519198 | 1005.912 | -3493.729 | 6787.18 | -3573.858 | 3573.858 | -0.3573858 | 345.6682 | 6.426142 | 0.4422107 | 222.1313 | -26.72504 | -2.797728 | -44.57526 | -35.66751 | -16.48267
1625 | 0.51951301 | 1006.071 | -3495.016 | 6790.629 | -3575.145 | 3575.145 | -0.3575145 | 345.8439 | 6.424855 | 0.442411 | 222.1997 | 341.1145 | -13.59052 | -49.7718 | -20.87374 | -26.44936
1626 | 0.51984203 | 1006.056 | -3497.431 | 6791.483 | -3577.56 | 3577.56 | -0.357756 | 345.8874 | 6.42244 | 0.442787 | 222.1441 | -147.9006 | -24.53892 | -5.809666 | -22.03966 | -34.22253
1627 | 0.52016401 | 1006.029 | -3499.316 | 6792.775 | -3579.445 | 3579.445 | -0.3579445 | 345.9532 | 6.420555 | 0.4430805 | 222.1211 | -78.17148 | -12.19944 | -27.39568 | -14.87194 | -43.44008
1628 | 0.52047801 | 1005.942 | -3501.946 | 6792.914 | -3582.075 | 3582.075 | -0.3582075 | 345.9602 | 6.417925 | 0.4434902 | 222.0347 | -211.012 | -37.2398 | 11.09154 | -28.18413 | -37.82603
1629 | 0.52079403 | 1005.987 | -3503.791 | 6795.174 | -3583.92 | 3583.92 | -0.358392 | 346.0754 | 6.41608 | 0.4437777 | 222.0448 | 34.97239 | -51.35599 | 8.411956 | 0.1378769 | -38.22163
1630 | 0.52111501 | 1006.121 | -3505.204 | 6798.127 | -3585.333 | 3585.333 | -0.3585333 | 346.2258 | 6.414667 | 0.4439979 | 222.0923 | 215.9127 | 2.301303 | -28.7762 | -4.024411 | -41.87668
1631 | 0.52143002 | 1006.089 | -3507.611 | 6798.168 | -3587.74 | 3587.74 | -0.358774 | 346.2279 | 6.41226 | 0.4443732 | 222.0103 | -218.4816 | 34.33544 | -25.44743 | 1.499151 | -31.42754
1632 | 0.52175999 | 1006.223 | -3509.215 | 6801.327 | -3589.344 | 3589.344 | -0.3589344 | 346.3887 | 6.410656 | 0.4446235 | 222.0579 | 190.115 | 28.62517 | 10.46981 | -15.15151 | -30.03883
1633 | 0.52208203 | 1006.226 | -3511.201 | 6802.952 | -3591.33 | 3591.33 | -0.359133 | 346.4715 | 6.40867 | 0.4449333 | 222.0422 | -50.84129 | -38.14571 | 24.28871 | -31.23022 | -30.93118
1634 | 0.52239603 | 1006.28 | -3513.074 | 6804.998 | -3593.203 | 3593.203 | -0.3593203 | 346.5757 | 6.406797 | 0.4452256 | 222.044 | 6.421072 | 54.56735 | 12.2455 | -25.31242 | -27.85713
1635 | 0.52271104 | 1006.264 | -3515.33 | 6806.122 | -3595.459 | 3595.459 | -0.3595459 | 346.6329 | 6.404541 | 0.4455778 | 222.0025 | -117.9417 | -0.7840136 | -42.46535 | -26.24994 | -29.55649
1636 | 0.52303404 | 1006.375 | -3516.742 | 6809.28 | -3596.871 | 3596.871 | -0.3596871 | 346.7938 | 6.403129 | 0.4457983 | 222.0565 | 245.0837 | -5.299061 | -7.085857 | -14.49277 | -23.38696
1637 | 0.52336103 | 1006.397 | -3518.874 | 6810.663 | -3599.003 | 3599.003 | -0.3599003 | 346.8642 | 6.400997 | 0.4461313 | 222.0277 | -86.64183 | -61.88026 | -34.78015 | -32.82677 | -23.65434
1638 | 0.52367604 | 1006.428 | -3520.844 | 6812.066 | -3600.973 | 3600.973 | -0.3600973 | 346.9357 | 6.399027 | 0.4464392 | 222.0051 | -73.41653 | -18.30516 | -39.37938 | -39.65783 | -17.63115
1639 | 0.52399904 | 1006.294 | -3523.714 | 6811.315 | -3603.843 | 3603.843 | -0.3603843 | 346.8974 | 6.396157 | 0.4468878 | 221.881 | -276.4849 | -79.14863 | -43.94331 | -24.527 | -24.31678
1640 | 0.52431303 | 1006.343 | -3525.262 | 6813.706 | -3605.391 | 3605.391 | -0.3605391 | 347.0192 | 6.394609 | 0.4471298 | 221.9052 | 99.9338 | -80.26712 | -57.50951 | -41.15004 | -38.01389
1641 | 0.52464199 | 1006.358 | -3527.3 | 6815.3 | -3607.429 | 3607.429 | -0.3607429 | 347.1004 | 6.392571 | 0.4474486 | 221.8864 | -59.13367 | -72.51468 | -72.13585 | -38.5571 | -37.68152
1642 | 0.52496701 | 1006.351 | -3529.392 | 6816.603 | -3609.521 | 3609.521 | -0.3609521 | 347.1667 | 6.390479 | 0.4477758 | 221.8562 | -92.2343 | -65.22521 | -61.56666 | -36.82119 | -34.28571
1643 | 0.52527905 | 1006.381 | -3531.427 | 6818.436 | -3611.556 | 3611.556 | -0.3611556 | 347.2601 | 6.388444 | 0.4480944 | 221.8451 | -34.65432 | -62.52263 | -59.99045 | -29.01376 | -11.91115
1644 | 0.52559501 | 1006.228 | -3533.975 | 6818.212 | -3614.104 | 3614.104 | -0.3614104 | 347.2487 | 6.385896 | 0.4484932 | 221.7494 | -240.0376 | -48.99973 | -30.59737 | -47.48344 | -17.02722
1645 | 0.52592403 | 1006.368 | -3535.673 | 6820.954 | -3615.802 | 3615.802 | -0.3615802 | 347.3883 | 6.384198 | 0.4487592 | 221.7796 | 113.4467 | -42.39899 | -38.09449 | -40.48049 | -27.03013
1646 | 0.52623403 | 1006.392 | -3537.537 | 6823.022 | -3617.666 | 3617.666 | -0.3617666 | 347.4937 | 6.382334 | 0.4490513 | 221.7821 | 8.480842 | -37.85756 | -31.61633 | -50.29325 | -17.67012
1647 | 0.52656102 | 1006.34 | -3539.604 | 6824.643 | -3619.733 | 3619.733 | -0.3619733 | 347.5762 | 6.380267 | 0.4493752 | 221.7629 | -59.2306 | 16.64189 | -24.91935 | -35.60105 | -25.98372
1648 | 0.526878 | 1006.356 | -3541.624 | 6826.687 | -3621.753 | 3621.753 | -0.3621753 | 347.6803 | 6.378247 | 0.4496917 | 221.7591 | -11.94721 | -6.213501 | -19.02415 | -51.48077 | -23.10865
1649 | 0.52720004 | 1006.401 | -3543.519 | 6829.013 | -3623.648 | 3623.648 | -0.3623648 | 347.7988 | 6.376352 | 0.4499889 | 221.7687 | 32.45972 | -14.30196 | -16.86531 | -46.18472 | -22.48058
1650 | 0.52751601 | 1006.414 | -3545.423 | 6831.045 | -3625.552 | 3625.552 | -0.3625552 | 347.9023 | 6.374448 | 0.4502876 | 221.7685 | -0.8302695 | 1.224652 | -35.70404 | -10.84574 | -19.30046
1651 | 0.52784204 | 1006.405 | -3547.426 | 6832.882 | -3627.555 | 3627.555 | -0.3627555 | 347.9958 | 6.372445 | 0.4506018 | 221.7585 | -31.96148 | -40.50751 | -52.0088 | -16.09503 | -31.33576
1652 | 0.52815199 | 1006.451 | -3549.31 | 6835.071 | -3629.439 | 3629.439 | -0.3629439 | 348.1073 | 6.370561 | 0.4508975 | 221.7639 | 18.40249 | -58.21983 | -43.17129 | -5.037297 | -29.72976
1653 | 0.52847999 | 1006.327 | -3551.756 | 6835.084 | -3631.885 | 3631.885 | -0.3631885 | 348.108 | 6.368115 | 0.4512816 | 221.6792 | -220.608 | -85.70617 | 6.806227 | -9.069851 | -19.75759
1654 | 0.52879399 | 1006.313 | -3553.57 | 6836.539 | -3633.699 | 3633.699 | -0.3633699 | 348.1821 | 6.366301 | 0.4515665 | 221.6632 | -56.10184 | -75.25247 | -9.399706 | -13.03386 | -15.0664
1655 | 0.52911699 | 1006.217 | -3555.97 | 6837.508 | -3636.099 | 3636.099 | -0.3636099 | 348.2314 | 6.363901 | 0.4519435 | 221.611 | -138.262 | 8.637116 | -17.54874 | -6.916095 | -20.80241
1656 | 0.52943003 | 1006.223 | -3557.753 | 6839.6 | -3637.882 | 3637.882 | -0.3637882 | 348.338 | 6.362118 | 0.4522237 | 221.6167 | 20.30703 | 30.07999 | -8.113198 | -4.477287 | -15.90193
1657 | 0.52975804 | 1006.416 | -3558.941 | 6843.404 | -3639.07 | 3639.07 | -0.363907 | 348.5317 | 6.36093 | 0.4524106 | 221.6986 | 437.8504 | 26.46604 | -15.82228 | -8.355821 | -16.74713
1658 | 0.53008199 | 1006.372 | -3561.015625 | 6844.494 | -3641.145 | 3641.145 | -0.3641145 | 348.5872 | 6.358855 | 0.4527367 | 221.6616 | -113.3937 | 64.71012 | 12.30482 | -15.22979 | -4.060118
1659 | 0.53039604 | 1006.343 | -3563.039 | 6845.944 | -3643.168 | 3643.168 | -0.3643168 | 348.6611 | 6.356832 | 0.453055 | 221.638 | -74.17157 | 50.45286 | 21.27557 | -15.77023 | 1.713173
1660 | 0.53072304 | 1006.307 | -3564.846 | 6848.355 | -3644.975 | 3644.975 | -0.3644975 | 348.7839 | 6.355025 | 0.4533393 | 221.653 | 52.9584 | -30.61005 | 33.78043 | -2.61195 | -3.520442
1661 | 0.53103203 | 1006.282 | -3566.783 | 6849.963 | -3646.912 | 3646.912 | -0.3646912 | 348.8658 | 6.353088 | 0.4536442 | 221.6375 | -50.97925 | -3.004335 | 19.97522 | 2.732558 | -5.179338
1662 | 0.531358 | 1006.352 | -3568.624 | 6852.24 | -3648.753 | 3648.753 | -0.3648753 | 348.9817 | 6.351247 | 0.453934 | 221.6469 | 32.53583 | 6.686323 | -33.12683 | 2.045307 | -0.413457
1663 | 0.53167301 | 1006.398 | -3570.492 | 6854.48 | -3650.621 | 3650.621 | -0.3650621 | 349.0958 | 6.349379 | 0.4542281 | 221.6542 | 24.63492 | -24.69331 | 3.447649 | 16.79479 | -3.58324
1664 | 0.53199804 | 1006.395 | -3572.562 | 6856.456 | -3652.691 | 3652.691 | -0.3652691 | 349.1964 | 6.347309 | 0.4545542 | 221.6458 | -25.71828 | -22.51107 | -3.915556 | 7.657976 | -7.328813
1665 | 0.53231299 | 1006.307 | -3574.857 | 6857.773 | -3654.986 | 3654.986 | -0.3654986 | 349.2635 | 6.345014 | 0.4549158 | 221.6082 | -103.9398 | 14.13709 | -17.17878 | 0.6858903 | -8.485656
1666 | 0.53264004 | 1006.248 | -3576.937 | 6859.615 | -3657.066 | 3657.066 | -0.3657066 | 349.3573 | 6.342934 | 0.4552436 | 221.595 | -40.06805 | -18.87798 | -2.294392 | 3.40466 | -3.695705
1667 | 0.53296399 | 1006.329 | -3578.415 | 6862.77 | -3658.544 | 3658.544 | -0.3658544 | 349.518 | 6.341456 | 0.4554766 | 221.6453 | 215.7766 | -27.01644 | -18.88117 | 5.794223 | -1.689142
1668 | 0.53328204 | 1006.263 | -3580.682 | 6863.669 | -3660.811 | 3660.811 | -0.3660811 | 349.5638 | 6.339189 | 0.4558342 | 221.5951 | -140.4404 | 10.36756 | 15.41152 | -0.3781459 | 4.573791
1669 | 0.53359801 | 1006.235 | -3582.742 | 6865.232 | -3662.871 | 3662.871 | -0.3662871 | 349.6434 | 6.337129 | 0.4561593 | 221.5735 | -66.41061 | -4.967866 | 10.2011 | 8.285801 | 3.482476
1670 | 0.53391904 | 1006.235 | -3584.574 | 6867.96 | -3664.703 | 3664.703 | -0.3664703 | 349.7824 | 6.335297 | 0.4564484 | 221.5975 | 82.98023 | 18.53064 | 17.49128 | -0.8079819 | 11.54265
1671 | 0.53423303 | 1006.165 | -3586.711 | 6869.057 | -3666.84 | 3666.84 | -0.366684 | 349.8382 | 6.33316 | 0.4567858 | 221.5581 | -116.7452 | 32.0963 | 17.54027 | -7.52777 | 9.454314
1672 | 0.534563 | 1006.24 | -3588.044 | 6872.678 | -3668.173 | 3668.173 | -0.3668173 | 350.0226 | 6.331827 | 0.4569963 | 221.6283 | 333.2691 | 37.71279 | 2.340638 | -8.105133 | -3.203428
1673 | 0.53487003 | 1006.203 | -3590.03125 | 6874.129 | -3670.16 | 3670.16 | -0.367016 | 350.0965 | 6.32984 | 0.4573102 | 221.6055 | -72.61213 | 13.19132 | 6.403917 | 5.953993 | -0.2654192
1674 | 0.53519899 | 1006.144 | -3592.18 | 6876.06 | -3672.309 | 3672.309 | -0.3672309 | 350.1948 | 6.327691 | 0.4576497 | 221.5925 | -38.32813 | 52.33634 | 5.32044 | 13.73138 | 0.3539889
1675 | 0.53551602 | 1006.07 | -3594.162 | 6877.829 | -3674.291 | 3674.291 | -0.3674291 | 350.2849 | 6.325709 | 0.457963 | 221.5801 | -39.62713 | -35.09167 | -7.719444 | -3.25259 | 1.178793
1676 | 0.53583801 | 1006.055 | -3595.941 | 6880.454 | -3676.07 | 3676.07 | -0.367607 | 350.4186 | 6.32393 | 0.4582443 | 221.6023 | 78.97994 | -35.80162 | 17.13525 | 0.2601056 | -1.193598
1677 | 0.53615201 | 1005.993 | -3598.135 | 6881.722 | -3678.264 | 3678.264 | -0.3678264 | 350.4832 | 6.321736 | 0.4585912 | 221.5662 | -103.8709 | -35.01174 | -11.38434 | 11.05302 | 3.855239
1678 | 0.53648204 | 1005.935 | -3600.33 | 6883.29 | -3680.459 | 3680.459 | -0.3680459 | 350.5631 | 6.319541 | 0.4589385 | 221.5398 | -76.16189 | -5.696896 | -7.647768 | 2.837353 | 9.654477
1679 | 0.53679001 | 1005.913 | -3602.25 | 6885.058 | -3682.379 | 3682.379 | -0.3682379 | 350.6531 | 6.317621 | 0.4592425 | 221.5293 | -34.37873 | -6.174322 | -13.13908 | 15.33876 | 15.76311
1680 | 0.53711802 | 1005.951 | -3604.171875 | 6888.164 | -3684.301 | 3684.301 | -0.3684301 | 350.8113 | 6.315699 | 0.4595466 | 221.5619 | 106.9471 | 6.803264 | 1.873173 | -8.758613 | 18.06251
1681 | 0.53743303 | 1005.924 | -3605.911 | 6890.717 | -3686.04 | 3686.04 | -0.368604 | 350.9413 | 6.31396 | 0.459822 | 221.583 | 76.59281 | 4.485645 | -11.37514 | -7.665053 | 16.96803
1682 | 0.53775603 | 1005.889 | -3607.802 | 6892.418 | -3687.931 | 3687.931 | -0.3687931 | 351.028 | 6.312069 | 0.4601216 | 221.5713 | -38.98298 | 30.45803 | 8.030066 | 0.01533692 | 7.641632
1683 | 0.53808302 | 1005.848 | -3609.887 | 6893.794 | -3690.016 | 3690.016 | -0.3690016 | 351.098 | 6.309984 | 0.460452 | 221.5423 | -87.74999 | 1.017638 | 13.36012 | -5.328093 | 19.50561
1684 | 0.53839803 | 1005.907 | -3611.552 | 6896.397 | -3691.681 | 3691.681 | -0.3691681 | 351.2306 | 6.308319 | 0.4607159 | 221.5675 | 95.48318 | -0.1457401 | 10.93456 | 1.336716 | 16.19468
1685 | 0.53872001 | 1005.93 | -3613.761 | 6898.374 | -3693.89 | 3693.89 | -0.369389 | 351.3313 | 6.30611 | 0.4610661 | 221.5534 | -40.25485 | 2.01257 | 7.593519 | 21.11563 | 17.99573
1686 | 0.53903401 | 1005.909729 | -3615.508 | 6900.896 | -3695.637 | 3695.637 | -0.3695637 | 351.4598 | 6.304363 | 0.4613432 | 221.573 | 70.77592 | 8.320819 | -14.22553 | 36.28856 | 19.54323
1687 | 0.53936303 | 1005.862 | -3617.771 | 6903.06 | -3697.9 | 3697.9 | -0.36979 | 351.5699 | 6.3021 | 0.4617023 | 221.5629 | -28.19143 | 4.599726 | 9.989481 | 36.09667 | 8.222157
1688 | 0.539684 | 1005.762 | -3619.83 | 6904.743 | -3699.959 | 3699.959 | -0.3699959 | 351.6557 | 6.300041 | 0.4620289 | 221.5445 | -56.20874 | -11.30502 | 41.16313 | 24.17966 | 12.11929
1689 | 0.53999799 | 1005.746 | -3621.568 | 6907.31 | -3701.697 | 3701.697 | -0.3701697 | 351.7864 | 6.298303 | 0.4623049 | 221.5657 | 76.87772 | 10.33021 | 47.37967 | 15.42755 | 12.69126
1690 | 0.54031199 | 1005.65 | -3624.009 | 6908.54 | -3704.138 | 3704.138 | -0.3704138 | 351.8491 | 6.295862 | 0.4626925 | 221.5193 | -119.7786 | 54.53106 | 47.71275 | 31.60074 | 13.27708
1691 | 0.54063404 | 1005.672 | -3625.636 | 6911.769 | -3705.765 | 3705.765 | -0.3705765 | 352.0135 | 6.294235 | 0.462951 | 221.5656 | 178.9521 | 96.05923 | 31.87008 | 26.62223 | 8.152347
1692 | 0.54096299 | 1005.686 | -3627.271 | 6915.126 | -3707.4 | 3707.4 | -0.37074 | 352.1845 | 6.2926 | 0.4632107 | 221.6156 | 192.8128 | 73.23225 | 28.92592 | 29.27073 | 14.8709
1693 | 0.541278 | 1005.73 | -3629.001 | 6918.329 | -3709.13 | 3709.13 | -0.370913 | 352.3476 | 6.29087 | 0.4634858 | 221.6573 | 151.4321 | 82.82635 | 57.79521 | 27.16322 | 17.34937
1694 | 0.54159999 | 1005.674 | -3631.07 | 6920.222 | -3711.199 | 3711.199 | -0.3711199 | 352.444 | 6.288801 | 0.4638147 | 221.645 | -37.25717 | 36.09817 | 31.20574 | 22.77535 | 18.1289
1695 | 0.541915 | 1005.584 | -3633.091 | 6921.726 | -3713.22 | 3713.22 | -0.371322 | 352.5206 | 6.28678 | 0.464136 | 221.6219 | -71.80809 | 38.25857 | 59.53788 | 27.34843 | 12.26831
1696 | 0.54223001 | 1005.49 | -3635.17 | 6923.451 | -3715.299 | 3715.299 | -0.3715299 | 352.6084 | 6.284701 | 0.4644669 | 221.6039 | -54.68883 | -24.51335 | 31.66903 | 29.64629 | 16.36803
1697 | 0.54255402 | 1005.53 | -3636.74 | 6926.769 | -3716.869 | 3716.869 | -0.3716869 | 352.7775 | 6.283131 | 0.4647166 | 221.6547 | 203.6149 | 9.980207 | 10.79627 | 23.01188 | 13.18887
1698 | 0.54288203 | 1005.368 | -3639.343 | 6927.536 | -3719.472 | 3719.472 | -0.3719472 | 352.8165 | 6.280528 | 0.465131 | 221.5874 | -162.4275 | 9.968318 | -1.540115 | 26.35463 | 20.92
1699 | 0.54319704 | 1005.363 | -3640.986 | 6930.456 | -3721.115 | 3721.115 | -0.3721115 | 352.9652 | 6.278885 | 0.4653927 | 221.6228 | 135.2106 | 21.89769 | 0.1839296 | 20.48897 | 16.00399
1700 | 0.543522 | 1005.273 | -3643.272 | 6932.162 | -3723.401 | 3723.401 | -0.3723401 | 353.0521 | 6.276599 | 0.4657569 | 221.5966 | -71.86753 | -10.74436 | 5.647224 | 7.349018 | 16.31565
1701 | 0.54383802 | 1005.214 | -3645.346 | 6934.503 | -3725.475 | 3725.475 | -0.3725475 | 353.1714 | 6.274525 | 0.4660873 | 221.5983 | 4.95801 | 17.39299 | 3.986275 | -3.531277 | 11.05794
1702 | 0.54414999 | 1005.209 | -3647.277 | 6937.028 | -3727.406 | 3727.406 | -0.3727406 | 353.3 | 6.272594 | 0.4663952 | 221.6107 | 40.40463 | -14.17682 | -8.530135 | -5.248133 | 15.1718
1703 | 0.544478 | 1005.153 | -3649.206 | 6938.953 | -3729.335 | 3729.335 | -0.3729335 | 353.398 | 6.270665 | 0.4667027 | 221.604 | -21.74077 | -13.73079 | 9.041103 | 12.57139 | 15.96758
1704 | 0.54479903 | 1005.099 | -3651.224 | 6940.958 | -3731.353 | 3731.353 | -0.3731353 | 353.5001 | 6.268647 | 0.4670246 | 221.5967 | -22.63844 | 3.471043 | -7.290336 | 7.47207 | 14.02068
1705 | 0.54511404 | 1005.046 | -3653.302 | 6942.537 | -3733.431 | 3733.431 | -0.3733431 | 353.5805 | 6.266569 | 0.4673561 | 221.5736 | -69.63737 | -5.467161 | -6.306165 | 2.994597 | 17.02947
1706 | 0.54544204 | 1005.045 | -3655.054 | 6945.275 | -3735.183 | 3735.183 | -0.3735183 | 353.7199 | 6.264817 | 0.4676357 | 221.5991 | 90.96717 | -3.473471 | 14.86348 | 10.68435 | 12.23757
1707 | 0.54575002 | 1004.992 | -3656.954 | 6947.341 | -3737.083 | 3737.083 | -0.3737083 | 353.8252 | 6.262917 | 0.4679391 | 221.5978 | -4.286391 | -11.54778 | -4.201333 | -0.4107922 | 4.44792
1708 | 0.54607803 | 1004.94 | -3658.953 | 6949.442 | -3739.082 | 3739.082 | -0.3739082 | 353.9322 | 6.260918 | 0.4682583 | 221.594 | -11.77232 | 41.47665 | 13.37573 | -1.066129 | 1.461575
1709 | 0.54639304 | 1004.836 | -3661.019 | 6951.083 | -3741.148 | 3741.148 | -0.3741148 | 354.0158 | 6.258852 | 0.4685883 | 221.5732 | -63.01 | -2.952517 | 10.65986 | 4.677357 | 18.61504
1710 | 0.546718 | 1004.888 | -3662.579 | 6954.345 | -3742.708 | 3742.708 | -0.3742708 | 354.1819 | 6.257292 | 0.4688376 | 221.622 | 195.4848 | 25.19531 | 14.92884 | -0.2250269 | 23.18568
1711 | 0.54703104 | 1004.75 | -3664.718 | 6955.315 | -3744.847 | 3744.847 | -0.3744847 | 354.2313 | 6.255153 | 0.4691795 | 221.5771 | -131.1787 | 18.13353 | -4.256129 | 2.585533 | 23.82245
1712 | 0.54736 | 1004.761 | -3666.418 | 6958.372 | -3746.547 | 3746.547 | -0.3746547 | 354.387 | 6.253453 | 0.4694513 | 221.6142 | 136.4528 | 24.49223 | 6.343504 | 1.92652 | 13.61832
1713 | 0.54767001 | 1004.682 | -3668.468 | 6960.168 | -3748.597 | 3748.597 | -0.3748597 | 354.4784 | 6.251403 | 0.4697791 | 221.5988 | -47.08122 | -30.94425 | 3.970302 | 9.234812 | 13.30703
1714 | 0.54799604 | 1004.647 | -3670.475 | 6962.088 | -3750.604 | 3750.604 | -0.3750604 | 354.5762 | 6.249396 | 0.4701002 | 221.5888 | -31.21653 | 13.51355 | 13.24004 | 0.9645347 | 12.43014
1715 | 0.54832399 | 1004.572 | -3672.637 | 6963.609375 | -3752.766 | 3752.766 | -0.3752766 | 354.6537 | 6.247234 | 0.4704462 | 221.5605 | -81.69758 | -20.40323 | -12.09423 | 5.572168 | 10.14572
1716 | 0.54863501 | 1004.522 | -3674.353 | 6966.31 | -3754.482 | 3754.482 | -0.3754482 | 354.7913 | 6.245518 | 0.470721 | 221.5855 | 91.1103 | -6.903464 | 6.924178 | 37.03655 | 25.07141
1717 | 0.54896301 | 1004.419 | -3676.504 | 6968.352 | -3756.633 | 3756.633 | -0.3756633 | 354.8952 | 6.243367 | 0.4710655 | 221.5741 | -33.13114 | -7.164884 | -11.91357 | 45.28658 | 21.7485
1718 | 0.54927802 | 1004.42 | -3678.213 | 6970.435 | -3758.342 | 3758.342 | -0.3758342 | 355.0013 | 6.241658 | 0.4713393 | 221.5797 | 20.41763 | 17.17203 | 0.5207958 | 29.83942 | 18.32362
1719 | 0.549604 | 1004.368 | -3680.176 | 6972.306 | -3760.305 | 3760.305 | -0.3760305 | 355.0966 | 6.239695 | 0.4716538 | 221.5695 | -32.52363 | -7.667425 | 55.1219 | 32.43101 | 18.20015
1720 | 0.54991901 | 1004.352 | -3682.035 | 6974.758 | -3762.164 | 3762.164 | -0.3762164 | 355.2215 | 6.237836 | 0.4719517 | 221.5814 | 39.98701 | 11.92442 | 70.94834 | 11.90382 | 24.61143
1721 | 0.55023402 | 1004.237 | -3684.006 | 6976.634 | -3764.135 | 3764.135 | -0.3764135 | 355.317 | 6.235865 | 0.4722678 | 221.5709149 | -33.08699 | 99.87958 | 56.80024 | 22.36129 | 27.56377
1722 | 0.55055499 | 1004.195 | -3685.869 | 6979.33 | -3765.998 | 3765.998 | -0.3765998 | 355.4543 | 6.234002 | 0.4725667 | 221.5903 | 64.8281 | 118.5324 | 50.22539 | 15.23469 | 22.91223
1723 | 0.55087 | 1004.305 | -3687.02 | 6983.295 | -3767.149 | 3767.149 | -0.3767149 | 355.6563 | 6.232851 | 0.4727513 | 221.6753 | 460.1934 | 103.2905 | 28.90621 | 49.86806 | 14.96675
1724 | 0.55119604 | 1004.257 | -3688.703125 | 6985.698 | -3768.832 | 3768.832 | -0.3768832 | 355.7787 | 6.231168 | 0.4730213 | 221.6917 | 60.74039 | 91.4469 | 44.71781 | 40.06338 | 20.64378
1725 | 0.55151999 | 1004.208 | -3690.924 | 6987.78125 | -3771.053 | 3771.053 | -0.3771053 | 355.8848 | 6.228947 | 0.4733778 | 221.6787 | -36.22258 | 44.19028 | 24.92864 | 34.20131 | 16.09535
1726 | 0.551835 | 1004.124 | -3693.045 | 6989.17 | -3773.174 | 3773.174 | -0.3773174 | 355.9555 | 6.226826 | 0.4737184 | 221.6473 | -92.30483 | -25.89224 | 77.24975 | 31.09219 | 27.93538
1727 | 0.55216199 | 1003.964 | -3695.741 | 6989.855 | -3775.87 | 3775.87 | -0.377587 | 355.9904 | 6.22413 | 0.4741515 | 221.5731 | -171.455 | -65.66343 | 63.82886 | 41.01309 | 27.98497
1728 | 0.55247104 | 1003.978 | -3697.447 | 6992.721 | -3777.576 | 3777.576 | -0.3777576 | 356.1364 | 6.222424 | 0.4744256 | 221.6031 | 109.7808 | 29.14169 | -0.7550927 | 50.11962 | 30.42691
1729 | 0.55280101 | 1003.832 | -3699.683 | 6993.668 | -3779.812 | 3779.812 | -0.3779812 | 356.1846 | 6.220188 | 0.474785 | 221.5535 | -138.1155 | 36.41067 | -10.41727 | 43.04669 | 28.97918
1730 | 0.55311602 | 1003.943 | -3700.808 | 6997.432 | -3780.937 | 3780.937 | -0.3780937 | 356.3763 | 6.219063 | 0.4749658 | 221.6327 | 437.803 | 46.48923 | 6.52856 | 22.57872 | 31.64764
1731 | 0.55343604 | 1003.826 | -3702.931 | 6999.218 | -3783.06 | 3783.06 | -0.378306 | 356.4672 | 6.21694 | 0.4753072 | 221.6136 | -55.95994 | 19.28924 | 36.4052 | -1.325901 | 28.64437
1732 | 0.55375201 | 1003.714 | -3705.262 | 7000.409 | -3785.391 | 3785.391 | -0.3785391 | 356.5279 | 6.214609 | 0.4756822 | 221.5682 | -121.0622 | 70.17032 | 39.9912 | -1.13658 | 36.39345
1733 | 0.55408001 | 1003.639 | -3707.273 | 7002.407 | -3787.402 | 3787.402 | -0.3787402 | 356.6297 | 6.212598 | 0.476006 | 221.5597 | -26.21918 | 17.9267 | 0.8831858 | 15.42375 | 41.86241
1734 | 0.55440199 | 1003.606 | -3708.889 | 7005.185 | -3789.018 | 3789.018 | -0.3789018 | 356.7711 | 6.210982 | 0.4762661 | 221.5899 | 116.2899 | 1.282504 | 27.52091 | 30.77013 | 46.88238
1735 | 0.554717 | 1003.585 | -3710.515625 | 7008.482 | -3790.645 | 3790.645 | -0.3790645 | 356.9391 | 6.209355 | 0.476528 | 221.6362 | 176.5849 | -22.94334 | -14.0594 | 43.78279 | 39.36647
1736 | 0.55503303 | 1003.432 | -3712.882 | 7009.476 | -3793.011 | 3793.011 | -0.3793011 | 356.9897 | 6.206989 | 0.4769092 | 221.5831 | -139.1809 | 2.625302 | 15.73419 | 31.58402 | 44.22762
1737 | 0.555354 | 1003.158 | -3715.741 | 7009.175 | -3795.87 | 3795.87 | -0.379587 | 356.9743 | 6.20413 | 0.4773699 | 221.4715 | -242.1914 | -7.916631 | 44.50675 | 40.50425 | 40.77374
1738 | 0.55568403 | 1003.147 | -3717.373 | 7011.865 | -3797.502 | 3797.502 | -0.3797502 | 357.1113 | 6.202498 | 0.4776329 | 221.4982 | 101.624 | -0.7971448 | 50.05721 | 11.58507 | 26.91133
1739 | 0.55599999 | 1003.158 | -3719.102 | 7014.381 | -3799.231 | 3799.231 | -0.3799231 | 357.2395 | 6.200769 | 0.4779117 | 221.516 | 63.5802 | 54.61721 | 29.00269 | 28.08854 | 26.49857
1740 | 0.55632102 | 1003.13 | -3720.62 | 7017.745 | -3800.749 | 3800.749 | -0.3800749 | 357.4108 | 6.199251 | 0.4781566 | 221.5679 | 212.1823 | 107.8025 | 8.903024 | 48.09386 | 37.1333
1741 | 0.55663699 | 1003.128 | -3722.365 | 7020.951 | -3802.494 | 3802.494 | -0.3802494 | 357.5741 | 6.197506 | 0.4784382 | 221.6068 | 137.8909 | 72.83751 | 24.81372 | 57.37884 | 36.23181
1742 | 0.556952 | 1003.093 | -3724.261 | 7023.33 | -3804.39 | 3804.39 | -0.380439 | 357.6952 | 6.19561 | 0.4787441 | 221.614 | 23.73493 | 59.25905 | 73.01189 | 37.76122 | 41.3695
1743 | 0.55727404 | 1002.983 | -3726.349 | 7024.915 | -3806.478 | 3806.478 | -0.3806478 | 357.776 | 6.193522 | 0.4790812 | 221.5893 | -73.20081 | 17.62566 | 81.61118 | 33.18132 | 38.19977
1744 | 0.557603 | 1002.875 | -3728.382 | 7027.177 | -3808.511 | 3808.511 | -0.3808511 | 357.8912 | 6.191489 | 0.4794095 | 221.5879 | -4.312068 | 28.36591 | 87.10843 | 40.10441 | 39.81566
1745 | 0.55791801 | 1002.803 | -3730.103 | 7029.167 | -3810.232 | 3810.232 | -0.3810232 | 357.9925 | 6.189768 | 0.4796875 | 221.589 | 4.015344 | 59.42246 | 43.75769 | 60.12942 | 26.93541
1746 | 0.55824 | 1002.79 | -3731.526 | 7032.179 | -3811.655 | 3811.655 | -0.3811655 | 358.1459 | 6.188345 | 0.4799174 | 221.6331 | 191.5921 | 96.67371 | 40.42385 | 56.60583 | 26.66724
1747 | 0.55855501 | 1002.816 | -3733.207 | 7035.633 | -3813.336 | 3813.336 | -0.3813336 | 358.3219 | 6.186664 | 0.480189 | 221.6817 | 179.0177 | 61.94125 | 33.86058 | 70.51279 | 34.45154
1748 | 0.55887002 | 1002.764 | -3734.968 | 7038.659 | -3815.097 | 3815.097 | -0.3815097 | 358.4759 | 6.184903 | 0.4804737 | 221.7139 | 113.0555 | 82.71546 | 48.45885 | 48.47076 | 35.1351
1749 | 0.559192 | 1002.557 | -3737.515625 | 7039.23 | -3817.645 | 3817.645 | -0.3817645 | 358.5051 | 6.182355 | 0.4808858 | 221.6406 | -177.9744 | 37.33011 | 54.35689 | 37.78057 | 37.94344
1750 | 0.55952001 | 1002.557 | -3739.306 | 7042.262 | -3819.435 | 3819.435 | -0.3819435 | 358.6594 | 6.180565 | 0.4811753 | 221.6718 | 107.8864 | 13.16332 | 84.15347 | 37.38882 | 35.36726
1751 | 0.55983502 | 1002.471 | -3741.415 | 7044.282 | -3821.544 | 3821.544 | -0.3821544 | 358.7623 | 6.178456 | 0.4815166 | 221.6598 | -35.33458 | 0.3062673 | 49.70456 | 36.18522 | 41.49365
1752 | 0.56015599 | 1002.43 | -3743.187 | 7046.834 | -3823.316 | 3823.316 | -0.3823316 | 358.8923 | 6.176684 | 0.4818035 | 221.6764 | 58.1837 | 90.33806 | 27.31792 | 40.75774 | 46.89157
1753 | 0.560471 | 1002.317 | -3745.101 | 7049.499 | -3825.23 | 3825.23 | -0.382523 | 359.028 | 6.17477 | 0.4821134 | 221.6916 | 48.77022 | 45.07118 | 16.74051 | 36.24094 | 38.57503
1754 | 0.56080002 | 1002.362 | -3746.651 | 7053.444 | -3826.78 | 3826.78 | -0.382678 | 359.2289 | 6.17322 | 0.4823646 | 221.7599 | 272.1846 | 47.64568 | 26.37601 | 30.44695 | 43.16618
1755 | 0.561122 | 1002.22 | -3748.875 | 7054.628 | -3829.004 | 3829.004 | -0.3829004 | 359.2893 | 6.170996 | 0.4827249 | 221.7172 | -118.4481 | 39.58069 | 21.53038 | 18.08606 | 37.4852
1756 | 0.56143701 | 1002.125 | -3750.816 | 7056.622 | -3830.945 | 3830.945 | -0.3830945 | 359.3908 | 6.169055 | 0.4830394 | 221.7102 | -22.46208 | 11.57567 | 18.37459 | 23.73114 | 30.043
1757 | 0.56175101 | 1002.062 | -3752.476 | 7058.674 | -3832.605 | 3832.605 | -0.3832605 | 359.4953 | 6.167395 | 0.4833085 | 221.715 | 17.85878 | -30.0061 | 23.54111 | 42.3878 | 34.88289
1758 | 0.56207401 | 1001.933 | -3754.864 | 7060.283 | -3834.993 | 3834.993 | -0.3834993 | 359.5773 | 6.165007 | 0.4836959 | 221.6796 | -91.2549 | -19.06383 | 17.41156 | 37.76101 | 38.21556
1759 | 0.56240004 | 1001.916 | -3756.731 | 7063.042 | -3836.86 | 3836.86 | -0.383686 | 359.7178 | 6.16314 | 0.4839988 | 221.6991 | 64.27577 | 6.36507 | 9.139023 | 34.40653 | 46.77458
1760 | 0.56271601 | 1001.698 | -3758.983 | 7064.882 | -3839.112 | 3839.112 | -0.3839112 | 359.8115 | 6.160888 | 0.4843642 | 221.6758 | -63.73669 | 1.514169 | 33.61942 | 21.22391 | 46.90801
1761 | 0.56303102 | 1001.673 | -3760.851 | 7068.036 | -3840.98 | 3840.98 | -0.384098 | 359.9721 | 6.15902 | 0.4846674 | 221.7075 | 104.6824 | 59.31149 | 40.39126 | 31.08746 | 43.55696
1762 | 0.563353 | 1001.57 | -3762.737 | 7070.138 | -3842.866 | 3842.866 | -0.3842866 | 360.0792 | 6.157134 | 0.4849737 | 221.7056 | -6.395727 | 66.83144 | 28.89009 | 16.10408 | 33.25776
1763 | 0.56367004 | 1001.588 | -3764.269 | 7073.467 | -3844.398 | 3844.398 | -0.3844398 | 360.2487 | 6.155602 | 0.4852225 | 221.7548 | 197.7317 | 87.27567 | 23.52334 | 18.80509 | 49.94904
1764 | 0.563999 | 1001.565 | -3766.022 | 7076.409 | -3846.151 | 3846.151 | -0.3846151 | 360.3986 | 6.153849 | 0.4855074 | 221.7838 | 101.8755 | 49.20885 | 38.23975 | 31.24201 | 59.44159
1765 | 0.56432104 | 1001.533 | -3767.833 | 7078.853 | -3847.962 | 3847.962 | -0.3847962 | 360.523 | 6.152038 | 0.4858016 | 221.7951 | 38.48445 | 22.57687 | 50.59204 | 31.61454 | 58.6681
1766 | 0.56463504 | 1001.391 | -3770.138 | 7080.481 | -3850.267 | 3850.267 | -0.3850267 | 360.606 | 6.149733 | 0.4861765 | 221.763 | -85.65171 | 22.37521 | 30.30145 | 53.95816 | 53.25651
1767 | 0.564964 | 1001.261 | -3772.682 | 7081.567 | -3852.811 | 3852.811 | -0.3852811 | 360.6613 | 6.147189 | 0.4865903 | 221.7053 | -139.5556 | 11.4869 | 49.24451 | 50.19878 | 40.38457
1768 | 0.56527299 | 1001.261 | -3774.012 | 7084.459 | -3854.141 | 3854.141 | -0.3854141 | 360.8086 | 6.145859 | 0.4868066 | 221.7478 | 196.7234 | -11.79657 | 29.8795 | 60.74199 | 50.81825
1769 | 0.56560099 | 1001.192 | -3775.906 | 7087.11 | -3856.035 | 3856.035 | -0.3856035 | 360.9436 | 6.143965 | 0.4871148 | 221.7625 | 47.43394 | 38.15212 | 45.65994 | 45.78589 | 41.43583
1770 | 0.56591702 | 1001.077 | -3778.267 | 7088.877 | -3858.396 | 3858.396 | -0.3858396 | 361.0336 | 6.141604 | 0.4874992 | 221.7325 | -77.9329 | 70.75257 | 42.26 | 86.01912 | 56.62624
1771 | 0.56624001 | 1001.069 | -3779.933 | 7092.224 | -3860.062 | 3860.062 | -0.3860062 | 361.204 | 6.139938 | 0.4877705 | 221.777 | 164.0918 | 80.18779 | 62.26702 | 79.32431 | 55.03031
1772 | 0.56655204 | 1000.978 | -3781.868 | 7094.696 | -3861.997 | 3861.997 | -0.3861997 | 361.3299 | 6.138003 | 0.4880856 | 221.7844 | 23.44662 | 72.278 | 64.47774 | 78.22961 | 53.91228
1773 | 0.56688201 | 1000.969 | -3783.34 | 7098.271 | -3863.469 | 3863.469 | -0.3863469 | 361.512 | 6.136531 | 0.4883255 | 221.8429 | 243.8995 | 106.7469 | 108.9643 | 62.84595 | 52.96538
1774 | 0.567191 | 1000.876 | -3785.329 | 7100.654 | -3865.458 | 3865.458 | -0.3865458 | 361.6334 | 6.134542 | 0.4886497 | 221.8455 | 7.885005 | 49.99669 | 114.5061 | 47.54921 | 49.45738
1775 | 0.56752104 | 1000.832 | -3787.022 | 7103.448 | -3867.151 | 3867.151 | -0.3867151 | 361.7756 | 6.132849 | 0.4889256 | 221.8715 | 94.41142 | 164.7279 | 132.6603 | 80.27605 | 55.68568
1776 | 0.56783402 | 1000.681 | -3789.157 | 7104.587 | -3869.286 | 3869.286 | -0.3869286 | 361.8337 | 6.130714 | 0.4892739 | 221.8299 | -119.6591 | 135.4099 | 93.06448 | 67.16746 | 56.03621
1777 | 0.56815702 | 1000.857 | -3790.123 | 7108.72 | -3870.252 | 3870.252 | -0.3870252 | 362.0441 | 6.129748 | 0.4894315 | 221.9239 | 597.1028 | 150.9239 | 55.44789 | 85.47677 | 58.64747
1778 | 0.56847203 | 1000.802 | -3791.774 | 7111.475 | -3871.903 | 3871.903 | -0.3871903 | 362.1845 | 6.128097 | 0.4897008 | 221.9501 | 97.30955 | 93.58756 | 67.38649 | 86.08937 | 50.03826
1779 | 0.56880003 | 1000.73 | -3793.515625 | 7114.275 | -3873.645 | 3873.645 | -0.3873645 | 362.3271 | 6.126355 | 0.4899851 | 221.9744 | 85.45496 | 54.49883 | 66.52089 | 74.17898 | 50.30396
1780 | 0.56912202 | 1000.51 | -3796.233 | 7114.697 | -3876.362 | 3876.362 | -0.3876362 | 362.3486 | 6.123638 | 0.4904288 | 221.8891 | -192.2704 | 5.347652 | 91.81669 | 64.70153 | 53.83301
1781 | 0.56943601 | 1000.19 | -3799.602 | 7113.051 | -3879.731 | 3879.731 | -0.3879731 | 362.2647 | 6.120269 | 0.490979 | 221.7158 | -315.1027 | -14.09533 | 97.47393 | 45.94448 | 59.03212
1782 | 0.56975001 | 1000.219 | -3800.84 | 7116.771 | -3880.969 | 3880.969 | -0.3880969 | 362.4542 | 6.119031 | 0.4911813 | 221.7869 | 351.3469 | 33.22839 | 29.51094 | 53.21108 | 68.45339
1783 | 0.57007301 | 1000.169 | -3802.764 | 7119.011 | -3882.893 | 3882.893 | -0.3882893 | 362.5683 | 6.117107 | 0.4914958 | 221.7869 | 0.09465943 | 57.9337 | 5.508204 | 54.57352 | 61.08829
1784 | 0.57040203 | 1000.204 | -3804.046875 | 7122.673 | -3884.176 | 3884.176 | -0.3884176 | 362.7547 | 6.115824 | 0.4917056 | 221.8544 | 322.0736 | 118.0414 | -8.148603 | 67.17284 | 53.01043
1785 | 0.57071704 | 1000.038 | -3806.184 | 7124.391 | -3886.313 | 3886.313 | -0.3886313 | 362.8423 | 6.113687 | 0.4920551 | 221.8304 | -68.74388 | 24.02903 | 26.20189 | 23.90363 | 54.93862
1786 | 0.57104003 | 999.8931 | -3808.341 | 7126.741 | -3888.47 | 3888.47 | -0.388847 | 362.9619 | 6.11153 | 0.492408 | 221.8253 | -14.56418 | 16.51883 | 73.97419 | 24.72172 | 46.53727
1787 | 0.57135403 | 999.744 | -3810.787 | 7128.066 | -3890.916 | 3890.916 | -0.3890916 | 363.0294 | 6.109084 | 0.4928082 | 221.7777 | -118.715 | -24.51907 | 42.63906 | 28.41317 | 53.18403
1788 | 0.57167101 | 999.6793 | -3812.691 | 7129.914 | -3892.82 | 3892.82 | -0.389282 | 363.1235 | 6.10718 | 0.49312 | 221.7661 | -37.45631 | 12.1993 | 36.85795 | 45.57271 | 43.23281
1789 | 0.57199204 | 999.6361084 | -3814.328 | 7132.832 | -3894.457 | 3894.457 | -0.3894457 | 363.2722 | 6.105543 | 0.493388 | 221.7974 | 116.884 | 28.97828 | 13.24765 | 75.4903 | 48.86606
1790 | 0.572321 | 999.6419 | -3815.968 | 7135.741 | -3896.097 | 3896.097 | -0.3896097 | 363.4203 | 6.103903 | 0.4936567 | 221.8282 | 114.848 | 42.33422 | 36.53327 | 50.94288 | 45.8434
1791 | 0.57263601 | 999.6112 | -3817.702 | 7138.403 | -3897.831 | 3897.831 | -0.3897831 | 363.5559 | 6.102169 | 0.4939408 | 221.8479 | 69.33072 | 71.74165 | 45.38737 | 38.48164 | 48.23585
1792 | 0.57295704 | 999.5043 | -3819.683 | 7140.178 | -3899.812 | 3899.812 | -0.3899812 | 363.6463 | 6.100188 | 0.4942654 | 221.8311 | -51.93534 | 76.53018 | 73.42917 | 15.54237 | 21.36367
1793 | 0.57327199 | 999.4504 | -3821.461 | 7143.289 | -3901.59 | 3901.59 | -0.390159 | 363.8047 | 6.09841 | 0.494557 | 221.863 | 109.5809 | 66.58512 | 75.71715 | 14.82213 | 32.00754
1794 | 0.57360202 | 999.4321 | -3822.921 | 7146.085 | -3903.05 | 3903.05 | -0.390305 | 363.9471 | 6.09695 | 0.4947964 | 221.8968 | 140.8267 | 79.45122 | 41.97182 | 30.20658 | 27.29896
1795 | 0.57392299 | 999.4023 | -3824.626 | 7148.671875 | -3904.755 | 3904.755 | -0.3904755 | 364.0789 | 6.095245 | 0.4950762 | 221.915 | 65.1227 | 86.46539 | 26.76476 | 35.14187 | 31.59124
1796 | 0.574238 | 999.4001 | -3826.313 | 7151.842 | -3906.442 | 3906.442 | -0.3906442 | 364.2403 | 6.093558 | 0.4953529 | 221.952 | 133.6612 | 27.18443 | 10.22274 | 49.05556 | 37.43911
1797 | 0.57455403 | 999.3635 | -3828.261 | 7153.956 | -3908.39 | 3908.39 | -0.390839 | 364.348 | 6.09161 | 0.4956728 | 221.9466 | -16.86451 | -5.384008 | 40.01585 | 41.71359 | 27.51635
1798 | 0.57487404 | 999.1665 | -3830.659 | 7154.401 | -3910.788 | 3910.788 | -0.3910788 | 364.3707 | 6.089212 | 0.4960664 | 221.873 | -186.8239 | -34.31805 | 22.87513 | 30.70518 | 26.30807
1799 | 0.57520401 | 999.0871 | -3832.532 | 7156.384 | -3912.661 | 3912.661 | -0.3912661 | 364.4717 | 6.087339 | 0.4963741 | 221.8662 | -22.01554 | -17.80975 | 26.25539 | 13.93711 | 21.8192
1800 | 0.57552004 | 998.965 | -3834.605 | 7157.948 | -3914.734 | 3914.734 | -0.3914734 | 364.5513 | 6.085266 | 0.4967147 | 221.8392 | -79.54749 | -23.37399 | 19.77003 | 44.46492 | 24.12582
1801 | 0.57584101 | 998.9528 | -3835.987 | 7161.158 | -3916.116 | 3916.116 | -0.3916116 | 364.7148 | 6.083884 | 0.4969418 | 221.8883 | 216.2027 | 48.2406 | -0.6676832 | 33.75328 | 32.88958
1802 | 0.57615602 | 998.8755 | -3838.007 | 7163.058 | -3918.136 | 3918.136 | -0.3918136 | 364.8115 | 6.081864 | 0.4972738 | 221.8734 | -44.68568 | 53.9946 | -19.03721 | 19.8452 | 33.59621
1803 | 0.57647103 | 998.8931 | -3839.537 | 7166.251 | -3919.666 | 3919.666 | -0.3919666 | 364.9742 | 6.080334 | 0.4975254 | 221.9165 | 171.249 | 59.84846 | 46.83009 | 5.802731 | 29.0397
1804 | 0.57679302 | 998.853 | -3841.289 | 7168.38 | -3921.418 | 3921.418 | -0.3921418 | 365.0826 | 6.078582 | 0.4978137 | 221.9184 | 6.754471 | -19.83013 | 43.59917 | 1.131094 | 26.50259
1805 | 0.57712203 | 998.7744 | -3843.373 | 7170.28125 | -3923.502 | 3923.502 | -0.3923502 | 365.1794 | 6.076498 | 0.4981566 | 221.9012 | -50.27821 | 70.30337 | 44.90505 | -0.07429523 | 18.82088
1806 | 0.57743704 | 998.5833 | -3845.953 | 7170.826 | -3926.082 | 3926.082 | -0.3926082 | 365.2072 | 6.073918 | 0.4985812 | 221.8238 | -182.1903 | 25.83479 | 4.714278 | 25.17371 | 26.27419
1807 | 0.57775903 | 998.6292 | -3847.215 | 7175.043 | -3927.344 | 3927.344 | -0.3927344 | 365.422 | 6.072656 | 0.498789 | 221.9082 | 405.9819 | 10.92499 | 16.74454 | 26.51796 | 25.50759
1808 | 0.57807404 | 998.504 | -3849.246 | 7176.892 | -3929.375 | 3929.375 | -0.3929375 | 365.5161 | 6.070625 | 0.4991235 | 221.8911 | -51.09387 | -8.122222 | -6.165947 | 47.79345 | 24.62577
1809 | 0.578403 | 998.438 | -3851.333 | 7178.605 | -3931.462 | 3931.462 | -0.3931462 | 365.6034 | 6.068538 | 0.4994674 | 221.8678 | -67.79451 | 41.03317 | 14.40535 | 26.83176 | 15.3227
1810 | 0.57871103 | 998.2553 | -3853.548 | 7179.507 | -3933.677 | 3933.677 | -0.3933677 | 365.6493 | 6.066323 | 0.4998325 | 221.8147 | -145.5143 | -47.15227 | 19.78607 | 18.50445 | 13.19694
1811 | 0.57903904 | 998.2203 | -3855.208 | 7182.036 | -3935.338 | 3935.338 | -0.3935338 | 365.7781 | 6.064662 | 0.5001062 | 221.8321 | 63.58667 | 1.445734 | 66.64997 | 9.975049 | 11.17482
1812 | 0.57935303 | 998.1451416 | -3857.139 | 7183.963 | -3937.268 | 3937.268 | -0.3937268 | 365.8762 | 6.062732 | 0.5004246 | 221.8209 | -34.94535 | 14.63429 | 10.62724 | 2.329978 | 9.738602
1813 | 0.57967603 | 998.1468 | -3858.701 | 7187.416 | -3938.83 | 3938.83 | -0.393883 | 366.0521 | 6.06117 | 0.5006822 | 221.8704 | 191.8962 | 91.65411 | -2.539581 | 24.71364 | 21.49141
1814 | 0.57999104 | 998.0792 | -3860.658 | 7189.717 | -3940.787 | 3940.787 | -0.3940787 | 366.1693 | 6.059213 | 0.5010051 | 221.8698 | -1.851752 | 59.29224 | 9.805143 | 31.9152 | 17.69585
1815 | 0.58031899 | 998.0685 | -3861.962 | 7192.938 | -3942.091 | 3942.091 | -0.3942091 | 366.3333 | 6.057909 | 0.5012205 | 221.9214 | 239.5848 | 32.36225 | 13.98211 | 10.45029 | 23.87975
1816 | 0.58064103 | 997.9404 | -3864.114 | 7194.362 | -3944.243 | 3944.243 | -0.3944243 | 366.4059 | 6.055757 | 0.5015757 | 221.8865 | -98.22267 | 2.64462 | 38.63657 | 5.259056 | 16.58679
1817 | 0.580957 | 997.7854 | -3866.647 | 7195.071 | -3946.776 | 3946.776 | -0.3946776 | 366.442 | 6.053224 | 0.5019941 | 221.8155 | -169.5953 | -18.56935 | 34.27861 | 10.01041 | 18.46665
1818 | 0.58127004 | 997.6996 | -3868.336 | 7197.471 | -3948.465 | 3948.465 | -0.3948465 | 366.5642 | 6.051535 | 0.5022731 | 221.8276 | 43.308 | -9.390955 | 22.29105 | 24.71268 | 34.21831
1819 | 0.58160901 | 997.6249 | -3870.56 | 7198.83 | -3950.689 | 3950.689 | -0.3950689 | 366.6334 | 6.049311 | 0.5026408 | 221.7879 | -107.9216 | -4.579808 | 8.167659 | 16.57257 | 34.43611
1820 | 0.58192199 | 997.6617 | -3872.043 | 7202.868 | -3952.172 | 3952.172 | -0.3952172 | 366.8391 | 6.047828 | 0.502886 | 221.8579 | 285.4768 | 46.14087 | -18.06668 | 29.16943 | 32.68762
1821 | 0.58223504 | 997.5479126 | -3874.222 | 7204.596 | -3954.351 | 3954.351 | -0.3954351 | 366.9271 | 6.045649 | 0.5032463 | 221.8312 | -74.16694 | 11.68682 | 1.182476 | 7.570572 | 39.12313
1822 | 0.58254999 | 997.4892 | -3875.95 | 7207.435 | -3956.079 | 3956.079 | -0.3956079 | 367.0717 | 6.043921 | 0.5035321 | 221.8552 | 84.00812 | 33.96628 | 13.52474 | 14.34639 | 26.32962
1823 | 0.58287603 | 997.329 | -3878.292 | 7208.604 | -3958.421 | 3958.421 | -0.3958421 | 367.1312 | 6.041579 | 0.5039196 | 221.8052 | -128.9623 | -8.125122 | 25.82469 | -1.312136 | 29.54444
1824 | 0.583202 | 997.274 | -3880.127 | 7210.83 | -3960.256 | 3960.256 | -0.3960256 | 367.2446 | 6.039744 | 0.5042235 | 221.8063 | 3.475758 | -4.994725 | 23.13967 | 5.891383 | 31.89476
1825 | 0.58351803 | 997.2029 | -3881.809 | 7213.518 | -3961.938 | 3961.938 | -0.3961938 | 367.3815 | 6.038062 | 0.504502 | 221.8272 | 75.01975 | 9.005171 | 2.507311 | 59.06756 | 48.40828
1826 | 0.58384299 | 997.1213 | -3883.846 | 7215.31 | -3963.975 | 3963.975 | -0.3963975 | 367.4727 | 6.036025 | 0.5048394 | 221.8074 | -58.51495 | 8.380282 | 11.27107 | 57.05173 | 44.4851
1827 | 0.58415502 | 997.1184082 | -3885.387 | 7218.432 | -3965.516 | 3965.516 | -0.3965516 | 367.6317 | 6.034484 | 0.5050948 | 221.8468 | 154.0076 | 27.64223 | 3.029073 | 57.5142 | 44.83384
1828 | 0.58447003 | 996.8745 | -3887.696 | 7219.55 | -3967.825 | 3967.825 | -0.3967825 | 367.6887 | 6.032175 | 0.5054775 | 221.7962 | -132.0868 | 13.57967 | 87.14126 | 38.77839 | 44.51357
1829 | 0.584795 | 996.8845 | -3889.236 | 7222.222 | -3969.365 | 3969.365 | -0.3969365 | 367.8248 | 6.030635 | 0.5057328 | 221.8217 | 99.7855 | 27.24868 | 88.20735 | 46.05419 | 40.93658
1830 | 0.58512002 | 996.8395 | -3891.086 | 7224.486 | -3971.215 | 3971.215 | -0.3971215 | 367.94 | 6.028785 | 0.5060396 | 221.8231 | 4.706929 | 122.0566 | 68.65132 | 43.26271 | 34.91668
1831 | 0.58543503 | 996.7921 | -3892.869 | 7226.718 | -3972.998 | 3972.998 | -0.3972998 | 368.0537 | 6.027002 | 0.5063354 | 221.826 | 9.830122 | 151.0881 | 75.64627 | 51.88452 | 42.16668
1832 | 0.58576101 | 996.8126 | -3893.875 | 7231.337 | -3974.004 | 3974.004 | -0.3974004 | 368.289 | 6.025996 | 0.5065022 | 221.9308 | 628.0474 | 110.9341 | 62.41988 | 73.87797 | 47.39297
1833 | 0.58607304 | 996.7572 | -3895.918 | 7233.936 | -3976.047 | 3976.047 | -0.3976047 | 368.4213 | 6.023953 | 0.5068415 | 221.9352 | 13.07059 | 110.8806 | 81.77794 | 65.53095 | 46.50909
1834 | 0.586402 | 996.5991 | -3898.197 | 7235.427 | -3978.326 | 3978.326 | -0.3978326 | 368.4973 | 6.021674 | 0.5072197 | 221.8971 | -100.9846 | 115.9086 | 70.7312 | 67.7765 | 48.97831
1835 | 0.586712 | 996.5629 | -3899.99 | 7237.625 | -3980.119 | 3980.119 | -0.3980119 | 368.6092 | 6.019881 | 0.5075176 | 221.8984 | 4.439678 | -1.273683 | 107.2502 | 69.68322 | 37.81808
1836 | 0.58704102 | 996.5558 | -3901.735 | 7240.055 | -3981.864 | 3981.864 | -0.3981864 | 368.733 | 6.018136 | 0.5078075 | 221.9085 | 34.97007 | -3.814833 | 100.5818 | 71.45004 | 43.48982
1837 | 0.587354 | 996.4995 | -3903.539 | 7242.638 | -3983.668 | 3983.668 | -0.3983668 | 368.8645 | 6.016332 | 0.5081073 | 221.9211 | 42.13581 | 83.0576 | 28.03965 | 69.13151 | 42.88158
1838 | 0.58767802 | 996.4273 | -3905.566 | 7245.083 | -3985.695 | 3985.695 | -0.3985695 | 368.989 | 6.014305 | 0.5084443 | 221.9213 | 0.3648425 | 72.13255 | 46.87717 | 76.2862 | 40.99677
1839 | 0.58799303 | 996.4654541 | -3906.826 | 7248.881 | -3986.955 | 3986.955 | -0.3986955 | 369.1825 | 6.013045 | 0.5086538 | 221.9911 | 333.3776 | 60.17221 | 46.36607 | 74.42867 | 40.81381
1840 | 0.58831102 | 996.3529 | -3908.764 | 7250.69 | -3988.893 | 3988.893 | -0.3988893 | 369.2746 | 6.011107 | 0.5089762 | 221.9749 | -50.18556 | 88.26671 | 53.09583 | 33.73722 | 39.20393
1841 | 0.58863103 | 996.3125 | -3910.789 | 7252.86 | -3990.918 | 3990.918 | -0.3990918 | 369.3851 | 6.009082 | 0.5093131 | 221.9666 | -24.83168 | 67.07684 | 61.65775 | 30.44489 | 36.90781
1842 | 0.58896101 | 996.2681 | -3912.322 | 7256.234375 | -3992.451 | 3992.451 | -0.3992451 | 369.557 | 6.007549 | 0.5095683 | 222.0132 | 182.6083 | 13.40283 | 54.97235 | 34.63253 | 33.67007
1843 | 0.589275 | 996.1345 | -3914.352 | 7257.52 | -3994.481 | 3994.481 | -0.3994481 | 369.6225 | 6.005519 | 0.5099061 | 221.9775 | -105.5845 | 45.8454 | 56.89576 | 40.35746 | 36.54592
1844 | 0.58959603 | 996.1494 | -3915.979 | 7260.063 | -3996.108 | 3996.108 | -0.3996108 | 369.752 | 6.003892 | 0.5101772 | 221.9951 | 65.00756 | 47.20519 | 15.81888 | 42.45073 | 32.94537
1845 | 0.58991003 | 996.0897 | -3917.705 | 7263.205 | -3997.834 | 3997.834 | -0.3997834 | 369.912 | 6.002166 | 0.5104647 | 222.0273 | 112.0273 | 14.21863 | 17.15395 | 27.40022 | 29.58807
1846 | 0.59024 | 996.015625 | -3919.588 | 7265.299 | -3999.717 | 3999.717 | -0.3999717 | 370.0186 | 6.000283 | 0.5107784 | 222.0217 | -18.03275 | 28.07267 | 29.94787 | 27.2539 | 30.36203
1847 | 0.59056103 | 995.9489 | -3921.393 | 7267.659 | -4001.522 | 4001.522 | -0.4001522 | 370.1388 | 5.998478 | 0.5110793 | 222.027 | 17.67555 | 7.437162 | 17.0324 | 6.91761 | 16.60555
1848 | 0.590877 | 995.9044 | -3923.42 | 7269.714 | -4003.549 | 4003.549 | -0.4003549 | 370.2435 | 5.996451 | 0.5114173 | 222.0147 | -36.31434 | 3.09442 | 8.361584 | 1.923145 | 18.52296
1849 | 0.59119201 | 995.7709 | -3925.504 | 7271.807 | -4005.633 | 4005.633 | -0.4005633 | 370.3501 | 5.994367 | 0.5117649 | 222.0014 | -38.16997 | 19.9748 | 0.9351902 | 7.586131 | 19.75764
1850 | 0.59151399 | 995.7511 | -3927.168 | 7274.647 | -4007.297 | 4007.297 | -0.4007297 | 370.4948 | 5.992703 | 0.5120425 | 222.0265 | 90.31361 | -20.28468 | -8.364146 | -7.833556 | 15.12663
1851 | 0.59183002 | 995.7204 | -3928.827 | 7277.264 | -4008.956 | 4008.956 | -0.4008956 | 370.628 | 5.991044 | 0.5123193 | 222.0449 | 66.36916 | -13.38781 | -20.26079 | -1.103293 | 11.49232
1852 | 0.59215999 | 995.5098 | -3931.397 | 7277.804 | -4011.526 | 4011.526 | -0.4011526 | 370.6555 | 5.988474 | 0.5127485 | 221.9661 | -183.6219 | -0.08716113 | -15.5455 | -11.61411 | 3.716649
1853 | 0.59248203 | 995.4218 | -3933.294 | 7280.091 | -4013.423 | 4013.423 | -0.4013423 | 370.772 | 5.986577 | 0.5130654 | 221.9655 | -1.829989 | -43.17039 | -16.92024 | -16.93093 | 3.274643
1854 | 0.59279501 | 995.3796 | -3935.108 | 7282.579 | -4015.237 | 4015.237 | -0.4015237 | 370.8987 | 5.984763 | 0.5133684 | 221.9741 | 28.33329 | -44.4216 | -13.19364 | -0.4547799 | -2.776284
1855 | 0.59311002 | 995.2305 | -3937.325 | 7283.756 | -4017.454 | 4017.454 | -0.4017454 | 370.9587 | 5.982546 | 0.5137389 | 221.9277 | -125.1025 | -17.43462 | -33.52346 | 2.945204 | 8.751956
1856 | 0.59343004 | 995.2007 | -3939.077 | 7286.46875 | -4019.206 | 4019.206 | -0.4019206 | 371.0968 | 5.980794 | 0.5140318 | 221.9453 | 60.11312 | -17.99473 | -37.31169 | 1.020909 | 13.82959
1857 | 0.59376204 | 995.1112 | -3940.978 | 7288.277 | -4021.107 | 4021.107 | -0.4021107 | 371.1889 | 5.978893 | 0.5143497 | 221.9299 | -48.68698 | -42.19234 | 8.547353 | -5.09173 | 5.729956
1858 | 0.59407604 | 995.0864 | -3942.795 | 7290.446 | -4022.924 | 4022.924 | -0.4022924 | 371.2994 | 5.977076 | 0.5146536 | 221.9285 | -4.630559 | -10.71681 | 16.38127 | -15.80764 | 3.112613
1859 | 0.59439802 | 995.0008 | -3944.83 | 7291.892 | -4024.959 | 4024.959 | -0.4024959 | 371.373 | 5.975041 | 0.5149941 | 221.8969 | -92.65476 | 23.08246 | 5.991045 | -32.45616 | -1.982375
1860 | 0.59471303 | 994.9437 | -3946.553 | 7294.301 | -4026.682 | 4026.682 | -0.4026682 | 371.4957 | 5.973318 | 0.5152825 | 221.9062 | 32.27511 | 46.55492 | 5.462488 | -21.04492 | -3.594201
1861 | 0.595043 | 994.9576416 | -3947.976 | 7297.835 | -4028.105 | 4028.105 | -0.4028105 | 371.6757 | 5.971895 | 0.5155208 | 221.9608 | 229.1095 | 34.44527 | -9.041747 | -10.39621 | 9.78844
1862 | 0.59535104 | 994.9319458 | -3949.749 | 7300.673 | -4029.878 | 4029.878 | -0.4029878 | 371.8202 | 5.970122 | 0.5158177 | 221.9812 | 68.67531 | 27.00431 | -24.00526 | 6.657135 | 8.380856
1863 | 0.59568101 | 994.8114 | -3951.938 | 7302.564 | -4032.067 | 4032.067 | -0.4032067 | 371.9166 | 5.967933 | 0.5161845 | 221.9573 | -65.17877 | 6.464295 | -24.87446 | 23.15862 | 10.9226
1864 | 0.59599501 | 994.7137 | -3953.947 | 7303.584 | -4034.076 | 4034.076 | -0.4034076 | 371.9685 | 5.965924 | 0.5165212 | 221.9136 | -129.8596 | -76.02933 | 2.965038 | 15.66567 | 10.85198
1865 | 0.59631604 | 994.5787 | -3956.202 | 7305.469 | -4036.331 | 4036.331 | -0.4036331 | 372.0645 | 5.963669 | 0.5168991 | 221.887 | -70.42499 | -92.25506 | 30.94929 | 6.812307 | 10.35395
1866 | 0.59663099 | 994.3682251 | -3958.712 | 7306.003 | -4038.841 | 4038.841 | -0.4038841 | 372.0917 | 5.961159 | 0.5173202 | 221.8098 | -183.3586 | -47.63916 | 19.09487 | 1.604538 | 6.591504
1867 | 0.59695899 | 994.3147 | -3960.477 | 7308.045 | -4040.606 | 4040.606 | -0.4040606 | 372.1957 | 5.959394 | 0.5176163 | 221.8061 | -12.45334 | 35.15943 | 5.655276 | 12.13381 | 13.73458
1868 | 0.59728003 | 994.3477 | -3961.929 | 7311.093 | -4042.058 | 4042.058 | -0.4042058 | 372.3509 | 5.957942 | 0.5178599 | 221.8445 | 157.9007 | 73.72837 | -7.267912 | 34.65306 | 11.37119
1869 | 0.59759599 | 994.4046 | -3963.171 | 7314.571 | -4043.3 | 4043.3 | -0.40433 | 372.528 | 5.9567 | 0.5180684 | 221.9038 | 284.1334 | 99.94389 | -2.033194 | 17.83614 | 10.87602
1870 | 0.59790999 | 994.3909 | -3964.64 | 7317.371 | -4044.769 | 4044.769 | -0.4044769 | 372.6706 | 5.955231 | 0.5183151 | 221.934 | 122.4197 | 66.13706 | 13.04562 | 15.75086 | 8.37738
1871 | 0.59823203 | 994.3118 | -3966.627 | 7319.238 | -4046.756 | 4046.756 | -0.4046756 | 372.7657 | 5.953244 | 0.5186488 | 221.9165 | -52.28106 | 18.0075 | 74.53701 | 17.41492 | -0.8142865
1872 | 0.59856004 | 994.1037 | -3968.958 | 7319.76 | -4049.088 | 4049.088 | -0.4049088 | 372.7923 | 5.950912 | 0.5190405 | 221.8454 | -181.4875 | -25.76231 | 73.34912 | 31.13027 | -5.79187
1873 | 0.59887499 | 993.9822998 | -3970.971 | 7321.312 | -4051.1 | 4051.1 | -0.40511 | 372.8714 | 5.9489 | 0.5193787 | 221.8175 | -82.74709 | 23.76652 | 59.95972 | 32.97582 | 3.708146
1874 | 0.59919703 | 993.9706 | -3972.678 | 7324.033 | -4052.807 | 4052.807 | -0.4052807 | 373.0099 | 5.947193 | 0.5196658 | 221.8362 | 65.28436 | 29.59386 | 23.92069 | 46.76821 | 12.63791
1875 | 0.59951204 | 994.0145 | -3973.817 | 7327.775 | -4053.946 | 4053.946 | -0.4053946 | 373.2005 | 5.946054 | 0.5198573 | 221.907 | 370.0639 | 73.37058 | 18.74858 | 42.90723 | 23.01362
1876 | 0.599841 | 993.9574 | -3975.858 | 7330.028 | -4055.987 | 4055.987 | -0.4055987 | 373.3153 | 5.944013 | 0.5202005 | 221.8991 | -23.14438 | 81.87642 | 19.8085 | 33.31207 | 12.75352
1877 | 0.600164 | 993.954 | -3977.401 | 7332.253 | -4057.53 | 4057.53 | -0.405753 | 373.4286 | 5.94247 | 0.5204603 | 221.9088 | 37.39615 | 83.99369 | 42.58791 | 1.198964 | 7.048156
1878 | 0.60047704 | 993.8477 | -3979.346 | 7334.21875 | -4059.475 | 4059.475 | -0.4059475 | 373.5287 | 5.940525 | 0.5207876 | 221.8956 | -40.2179 | 1.432575 | 43.96336 | -20.72536 | 3.435929
1879 | 0.60079199 | 993.8287 | -3981.009 | 7336.974 | -4061.138 | 4061.138 | -0.4061138 | 373.669 | 5.938862 | 0.5210675 | 221.9169 | 75.8707 | 10.76689 | 38.26213 | -30.10909 | 11.66906
1880 | 0.60113001 | 993.7642 | -3982.85 | 7338.811 | -4062.979 | 4062.979 | -0.4062979 | 373.7626 | 5.937021 | 0.5213776 | 221.9036 | -42.7417 | -10.78595 | -24.80754 | 0.04807205 | 13.23438
1881 | 0.60144299 | 993.7731 | -3984.626 | 7341.241 | -4064.755 | 4064.755 | -0.4064755 | 373.8863 | 5.935245 | 0.5216769 | 221.9107 | 23.52718 | 0.05228148 | -45.1743 | 16.65177 | 18.73523
1882 | 0.60175902 | 993.7271 | -3986.543 | 7342.86 | -4066.672 | 4066.672 | -0.4066672 | 373.9688 | 5.933328 | 0.5219999 | 221.8879 | -70.36805 | -54.63449 | -70.77797 | 34.51085 | 16.59997
1883 | 0.60207301 | 993.6965 | -3988.279 | 7345.145 | -4068.408 | 4068.408 | -0.4068408 | 374.0851 | 5.931592 | 0.5222925 | 221.892 | 13.97327 | -87.37519 | -36.21266 | 5.277704 | 5.983037
1884 | 0.60239702 | 993.5549 | -3990.627 | 7345.463 | -4070.756 | 4070.756 | -0.4070756 | 374.1014 | 5.929244 | 0.5226884 | 221.8138 | -197.5631 | -130.688 | -26.16403 | 0.3686513 | -5.510147
1885 | 0.60271001 | 993.3563 | -3993.107 | 7345.675 | -4073.236 | 4073.236 | -0.4073236 | 374.1122 | 5.926764 | 0.5231068 | 221.7274 | -206.4452 | -62.44041 | 15.60401 | -13.45332 | -5.081117
1886 | 0.60303903 | 993.1898 | -3995.494 | 7346.058 | -4075.623 | 4075.623 | -0.4075623 | 374.1316 | 5.924377 | 0.5235095 | 221.6497 | -193.0369 | -31.97339 | 5.386167 | -3.512036 | -3.164869
1887 | 0.60336101 | 993.217 | -3996.81 | 7349.685 | -4076.939 | 4076.939 | -0.4076939 | 374.3164 | 5.923061 | 0.5237317 | 221.7099 | 270.8699 | 74.17336 | 2.451487 | -10.2388 | -1.186274
1888 | 0.60367501 | 993.2701 | -3998.145 | 7352.585 | -4078.274 | 4078.274 | -0.4078274 | 374.4641 | 5.921726 | 0.5239571 | 221.7474 | 166.3084 | 101.7757 | -17.98258 | -8.978279 | -3.761808
1889 | 0.60400301 | 993.3226 | -3999.31 | 7356.206 | -4079.439 | 4079.439 | -0.4079439 | 374.6485 | 5.920561 | 0.5241539 | 221.8129 | 333.1706 | 121.0271 | 16.06902 | -15.50516 | -1.150197
1890 | 0.60431302 | 993.2019043 | -4001.277 | 7357.896 | -4081.406 | 4081.406 | -0.4081406 | 374.7346 | 5.918594 | 0.5244861 | 221.7902 | -68.43338 | 32.86642 | 36.22618 | -20.81331 | -10.69244
1891 | 0.60464102 | 993.1385498 | -4003.229 | 7359.264 | -4083.358 | 4083.358 | -0.4083358 | 374.8042 | 5.916642 | 0.524816 | 221.7583 | -96.78018 | 21.385 | 55.02652 | -25.02279 | -7.684431
1892 | 0.60495603 | 993.0446167 | -4005.538 | 7359.935 | -4085.667 | 4085.667 | -0.4085667 | 374.8384 | 5.914333 | 0.5252063 | 221.6919 | -169.9334 | -50.25528 | 16.66586 | -2.861143 | -6.479116
1893 | 0.60528004 | 992.982 | -4007.077 | 7362.792 | -4087.206 | 4087.206 | -0.4087206 | 374.9839 | 5.912794 | 0.5254666 | 221.7203 | 108.9013 | -41.33537 | -18.47844 | 11.12121 | -6.840122
1894 | 0.60559601 | 992.9574585 | -4009.018 | 7364.9375 | -4089.147 | 4089.147 | -0.4089147 | 375.0932 | 5.910853 | 0.525795 | 221.7121 | -25.03079 | -36.85454 | -60.96061 | 15.71646 | -13.94936
1895 | 0.605923 | 992.9411 | -4010.954 | 7367.09 | -4091.083 | 4091.083 | -0.4091083 | 375.2028 | 5.908917 | 0.5261225 | 221.7043 | -23.83385 | -32.86593 | -38.37228 | -12.83737 | -21.15973
1896 | 0.60623199 | 992.8607 | -4012.976 | 7368.767 | -4093.105 | 4093.105 | -0.4093105 | 375.2882 | 5.906895 | 0.5264648 | 221.6788 | -74.37599 | -64.47998 | -27.25336 | -14.52319 | -18.77361
1897 | 0.60655904 | 992.7557373 | -4015.149 | 7369.643 | -4095.278 | 4095.278 | -0.4095278 | 375.3328 | 5.904722 | 0.5268327 | 221.6236 | -149.9903 | -32.50151 | -22.16168 | -30.51198 | -10.79538
1898 | 0.60687602 | 992.6505127 | -4017.238 | 7371.673 | -4097.367 | 4097.367 | -0.4097367 | 375.4362 | 5.902633 | 0.5271866 | 221.6062 | -49.16893 | -27.07671 | -51.75489 | -21.67723 | -2.706667
1899 | 0.607198 | 992.6846 | -4018.631 | 7374.472 | -4098.76 | 4098.76 | -0.409876 | 375.5788 | 5.90124 | 0.5274226 | 221.638 | 134.8616 | -37.02316 | -33.30468 | -10.40187 | -1.429815
1900 | 0.60751402 | 992.6552 | -4020.292 | 7376.579 | -4100.421 | 4100.421 | -0.4100421 | 375.6861 | 5.899579 | 0.5277041 | 221.639 | 3.290125 | -38.5126 | -20.2855 | -2.452112 | -0.569061
1901 | 0.60782999 | 992.5317 | -4022.406 | 7377.742 | -4102.535 | 4102.535 | -0.4102535 | 375.7453 | 5.897465 | 0.5280626 | 221.5945 | -124.1082 | -0.4746006 | -4.900621 | -18.39867 | 4.157846
1902 | 0.60815001 | 992.3972 | -4024.549 | 7378.518 | -4104.678 | 4104.678 | -0.4104678 | 375.7848 | 5.895322 | 0.5284259 | 221.5373 | -157.4376 | -8.779167 | 19.80389 | -33.51945 | 3.373668
1903 | 0.60848004 | 992.4292 | -4025.977 | 7381.444 | -4106.106 | 4106.106 | -0.4106106 | 375.9339 | 5.893894 | 0.5286682 | 221.5714 | 141.0211 | 3.380396 | 19.63521 | -25.74889 | 0.4802632
1904 | 0.608796 | 992.4155 | -4027.479 | 7384.118 | -4107.608 | 4107.608 | -0.4107608 | 376.07 | 5.892392 | 0.528923 | 221.5952 | 93.33874 | 42.6721 | -9.826866 | -10.05712 | -17.73631
1905 | 0.60911602 | 992.389 | -4029.029 | 7386.623 | -4109.158 | 4109.158 | -0.4109158 | 376.1976 | 5.890842 | 0.5291861 | 221.6121 | 64.08794 | 64.0222 | -38.17493 | 16.51197 | -4.084843
1906 | 0.60943103 | 992.3888 | -4030.612 | 7389.257 | -4110.741 | 4110.741 | -0.4110741 | 376.3318 | 5.889259 | 0.5294549 | 221.6315 | 72.35028 | 9.758556 | -14.08239 | 9.087605 | -5.125184
1907 | 0.60976201 | 992.3368 | -4032.674 | 7391.253 | -4112.803 | 4112.803 | -0.4112803 | 376.4334 | 5.887197 | 0.5298052 | 221.6138 | -50.68705 | -59.27769 | 21.29961 | -12.00206 | -8.396095
1908 | 0.61008102 | 992.2155 | -4034.782 | 7392.34375 | -4114.911 | 4114.911 | -0.4114911 | 376.489 | 5.885089 | 0.5301632 | 221.5671 | -130.2971 | -53.55034 | 33.24683 | -15.95184 | -15.98878
1909 | 0.61039603 | 991.996 | -4037.56 | 7391.866 | -4117.689 | 4117.689 | -0.4117689 | 376.4646 | 5.882311 | 0.5306354 | 221.4482 | -251.8425 | -35.82031 | 5.038704 | 8.86396 | -18.31188
1910 | 0.61071199 | 992.0228 | -4039.138 | 7394.679 | -4119.267 | 4119.267 | -0.4119267 | 376.6079 | 5.880733 | 0.5309036 | 221.4731 | 92.72467 | 24.02632 | -22.24699 | 24.85311 | 0.214894
1911 | 0.61103302 | 992.0406 | -4040.556 | 7397.759 | -4120.685 | 4120.685 | -0.4120685 | 376.7648 | 5.879315 | 0.5311448 | 221.5119 | 161.0005 | 17.97886 | -36.50331 | 2.444377 | 11.47349
1912 | 0.61136299 | 992.0876 | -4041.776 | 7401.018 | -4121.905 | 4121.905 | -0.4121905 | 376.9307 | 5.878095 | 0.5313523 | 221.5635 | 248.5461 | 32.05069 | -3.301559 | 18.0524 | 19.78209
1913 | 0.611678 | 991.9630127 | -4043.871 | 7401.744 | -4124 | 4124 | -0.4124 | 376.9677 | 5.876 | 0.5317088 | 221.5062 | -160.5344 | 2.314435 | 20.33142 | 5.316528 | 19.7923
1914 | 0.61199802 | 991.8451 | -4046 | 7402.229 | -4126.129 | 4126.129 | -0.4126129 | 376.9924 | 5.873871 | 0.5320712 | 221.4405 | -181.4833 | 19.74009 | 26.63504 | -17.15947 | 8.586815
1915 | 0.61231303 | 991.8358 | -4047.877 | 7403.997 | -4128.006 | 4128.006 | -0.4128006 | 377.0825 | 5.871994 | 0.5323909 | 221.4226 | -55.95661 | -13.48919 | 52.71664 | -21.19945 | 7.265729
1916 | 0.612643 | 991.8815 | -4049.129 | 7407.344 | -4129.258 | 4129.258 | -0.4129258 | 377.2529 | 5.870742 | 0.532604 | 221.4755 | 248.1287 | -20.40428 | 20.72213 | -18.67301 | 10.30736
1917 | 0.61295003 | 991.9293 | -4050.696 | 7410.058 | -4130.825 | 4130.825 | -0.4130825 | 377.3911 | 5.869175 | 0.532871 | 221.4975 | 82.39965 | 81.38419 | -36.31518 | 32.34599 | 15.08794
1918 | 0.61327904 | 991.7361 | -4053.114 | 7410.421 | -4133.243 | 4133.243 | -0.4133243 | 377.4096 | 5.866757 | 0.533283 | 221.4171 | -195.1099 | 67.18549 | -30.84322 | 42.97257 | 2.007858
1919 | 0.61359501 | 991.8151 | -4054.268 | 7414.036 | -4134.397 | 4134.397 | -0.4134397 | 377.5938 | 5.865603 | 0.5334798 | 221.4815 | 327.459 | -35.39821 | -20.94512 | 38.30314 | -5.791324
1920 | 0.61391604 | 991.7122 | -4056.502 | 7415.242 | -4136.631 | 4136.631 | -0.4136631 | 377.6552 | 5.863369 | 0.5338608 | 221.4331 | -126.9501 | -74.13548 | 42.32145 | 18.47522 | -9.058855
1921 | 0.61423004 | 991.5049 | -4059.091 | 7414.6 | -4139.22 | 4139.22 | -0.413922 | 377.6225 | 5.86078 | 0.5343024 | 221.3162 | -264.7898 | -53.5936 | 42.7653 | 16.50434 | -9.455794
1922 | 0.61456001 | 991.4011 | -4061.091 | 7415.858 | -4141.22 | 4141.22 | -0.414122 | 377.6865 | 5.85878 | 0.5346437 | 221.2782 | -111.2867 | -16.3969 | 43.71633 | 26.26847 | -6.26644
1923 | 0.61488402 | 991.3149 | -4062.882 | 7417.179 | -4143.011 | 4143.011 | -0.4143011 | 377.7538 | 5.856989 | 0.5349495 | 221.25 | -92.40046 | 59.41779 | 59.9649 | 27.60552 | 6.539264
1924 | 0.615197 | 991.4479 | -4063.894 | 7421.432 | -4144.023 | 4144.023 | -0.4144023 | 377.9704 | 5.855977 | 0.5351222 | 221.3386 | 513.4425 | 130.5675 | 2.458614 | 9.810212 | 16.40228
1925 | 0.61551303 | 991.5537 | -4065.117 | 7424.75 | -4145.246 | 4145.246 | -0.4145246 | 378.1394 | 5.854754 | 0.5353311 | 221.3913 | 252.1234 | 143.0503 | 12.67292 | -11.56984 | 10.596
1926 | 0.61583704 | 991.59 | -4066.757 | 7427.684 | -4146.886 | 4146.886 | -0.4146886 | 378.2888 | 5.853114 | 0.5356112 | 221.4168 | 90.95893 | 123.5109 | 38.10502 | -7.418353 | -1.663217
1927 | 0.61616302 | 991.579 | -4068.491 | 7429.399 | -4148.62 | 4148.62 | -0.414862 | 378.3762 | 5.85138 | 0.5359075 | 221.4023 | -48.87273 | 13.81813 | 48.38121 | -31.29365 | -13.88659
1928 | 0.61647803 | 991.4335 | -4070.837 | 7429.82 | -4150.966 | 4150.966 | -0.4150966 | 378.3976 | 5.849034 | 0.5363086 | 221.3261 | -190.0975 | -43.78671 | 32.17002 | -18.77438 | -12.02399
1929 | 0.61680001 | 991.3881 | -4072.676 | 7431.787 | -4152.805 | 4152.805 | -0.4152805 | 378.4978 | 5.847195 | 0.536623 | 221.315 | -35.02136 | -65.73869 | -39.63887 | 1.665221 | -0.3445099
1930 | 0.61711299 | 991.3751 | -4074.36 | 7433.581 | -4154.489 | 4154.489 | -0.4154489 | 378.5891 | 5.845511 | 0.5369111 | 221.3047 | -35.90085 | -103.6244 | -71.06041 | 25.15555 | 5.199839
1931 | 0.61744303 | 991.3492 | -4076.215 | 7435.74 | -4156.344 | 4156.344 | -0.4156344 | 378.6991 | 5.843656 | 0.5372284 | 221.2987 | -18.80095 | -92.17237 | -74.40706 | 33.59457 | -7.771485
1932 | 0.617751 | 991.1763 | -4078.733 | 7435.493 | -4158.862 | 4158.862 | -0.4158862 | 378.6865 | 5.841138 | 0.5376595 | 221.196 | -238.3012 | -91.30219 | -64.33184 | -5.678739 | -17.12635
1933 | 0.61808103 | 991.1479 | -4080.779 | 7436.533 | -4160.908 | 4160.908 | -0.4160908 | 378.7395 | 5.839092 | 0.5380097 | 221.1495 | -132.8375 | -71.95422 | -16.42453 | -35.45476 | -17.88183
1934 | 0.61839503 | 991.1459 | -4082.508 | 7438.431 | -4162.637 | 4162.637 | -0.4162637 | 378.8362 | 5.837363 | 0.538306 | 221.1404 | -30.67046 | -59.83318 | -8.734952 | -48.5808 | -34.42846
1935 | 0.61871803 | 991.1615 | -4084.028 | 7440.9 | -4164.157 | 4164.157 | -0.4164157 | 378.9619 | 5.835843 | 0.5385663 | 221.1562 | 60.83903 | 36.04071 | -13.15232 | -52.42389 | -30.68427
1936 | 0.61903203 | 991.1719 | -4085.59 | 7443.27 | -4165.719 | 4165.719 | -0.4165719 | 379.0826 | 5.834281 | 0.5388341 | 221.1674 | 41.80424 | 69.44519 | -32.67633 | -29.26928 | -14.47813
1937 | 0.61935902 | 991.2832 | -4086.815 | 7446.536 | -4166.944 | 4166.944 | -0.4166944 | 379.2489 | 5.833056 | 0.539044 | 221.218 | 241.0683 | 60.44784 | -17.96859 | -19.94589 | -14.37877
1938 | 0.61968404 | 991.288 | -4088.455 | 7448.954 | -4168.584 | 4168.584 | -0.4168584 | 379.3721 | 5.831416 | 0.5393253 | 221.2277 | 34.18484 | 9.376636 | -15.04433 | -26.08848 | -19.75148
1939 | 0.61999804 | 991.2224 | -4090.373 | 7450.566 | -4170.502 | 4170.502 | -0.4170502 | 379.4542 | 5.829498 | 0.5396542 | 221.2028 | -75.65718 | -20.17053 | 5.832562 | -37.42785 | -42.89755
1940 | 0.62031204 | 991.1438 | -4092.658 | 7450.918 | -4172.787 | 4172.787 | -0.4172787 | 379.4722 | 5.827213 | 0.5400463 | 221.1265 | -194.517 | -89.68801 | 10.72039 | -36.00902 | -56.13322
1941 | 0.62064302 | 991.1263 | -4094.457 | 7452.117 | -4174.586 | 4174.586 | -0.4174586 | 379.5332 | 5.825414 | 0.540355 | 221.0938 | -105.9316 | -65.08066 | -8.15115 | -37.31273 | -60.94778
1942 | 0.62095004 | 991.0798 | -4096.389 | 7453.397 | -4176.518 | 4176.518 | -0.4176518 | 379.5984 | 5.823482 | 0.5406867 | 221.0585 | -106.5191 | -28.98333 | -55.92446 | -36.49261 | -62.337
1943 | 0.62127799 | 991.1523 | -4097.768 | 7456.419 | -4177.897 | 4177.897 | -0.4177897 | 379.7523 | 5.822103 | 0.5409236 | 221.0957 | 157.2216 | -15.68786 | -83.83597 | -26.86932 | -57.7258
1944 | 0.62159401 | 991.2007 | -4098.962 | 7458.675 | -4179.091 | 4179.091 | -0.4179091 | 379.8672 | 5.820909 | 0.5411287 | 221.1172 | 104.8295 | -32.27984 | -92.36219 | -36.8833 | -53.52476
1945 | 0.62191904 | 991.1811 | -4100.857 | 7459.697 | -4180.986 | 4180.986 | -0.4180986 | 379.9192 | 5.819014 | 0.5414543 | 221.0755 | -128.0396 | -54.37978 | -72.79015 | -69.50177 | -59.60183
1946 | 0.62222999 | 991.0987 | -4103.21875 | 7460.137 | -4183.348 | 4183.348 | -0.4183348 | 379.9417 | 5.816652 | 0.5418602 | 220.9989 | -188.8915 | -116.3027 | -38.22127 | -82.30034 | -64.05949
1947 | 0.62255901 | 991.0264 | -4105.526 | 7460.19 | -4185.655 | 4185.655 | -0.4185655 | 379.9444 | 5.814345 | 0.5422569 | 220.9128 | -217.0188 | -140.9423 | -38.43086 | -86.03726 | -59.3568
1948 | 0.62288302 | 990.9611 | -4107.43 | 7460.948 | -4187.559 | 4187.559 | -0.4187559 | 379.9829 | 5.812441 | 0.5425845 | 220.8628 | -152.3932 | -74.29674 | -83.47868 | -76.31369 | -56.1796
1949 | 0.62319499 | 991.0213 | -4108.883 | 7462.658 | -4189.012 | 4189.012 | -0.4189012 | 380.07 | 5.810988 | 0.5428345 | 220.8582 | -18.36857 | -58.19953 | -112.659 | -75.19559 | -63.7711
1950 | 0.62351 | 991.1477 | -4110.218 | 7465.966 | -4190.347 | 4190.347 | -0.4190347 | 380.2385 | 5.809653 | 0.5430642 | 220.9054 | 205.1883 | -64.43754 | -113.067 | -71.8525 | -71.39819
1951 | 0.62383604 | 991.1289 | -4112.115 | 7467.208 | -4192.244 | 4192.244 | -0.4192244 | 380.3018 | 5.807756 | 0.5433908 | 220.87 | -108.4054 | -65.51765 | -97.48606 | -76.54668 | -73.89464
1952 | 0.62415004 | 990.9948 | -4114.478 | 7466.831 | -4194.607 | 4194.607 | -0.4194607 | 380.2826 | 5.805393 | 0.5437978 | 220.769 | -248.2088 | -88.18611 | -83.27954 | -97.6777 | -90.73711
1953 | 0.62447804 | 990.9225 | -4116.42 | 7467.543 | -4196.549 | 4196.549 | -0.4196549 | 380.3188 | 5.803451 | 0.5441323 | 220.7162 | -157.7937 | -138.9565 | -72.61061 | -99.01326 | -94.078
1954 | 0.62480199 | 990.8743 | -4118.264 | 7468.5 | -4198.393 | 4198.393 | -0.4198393 | 380.3676 | 5.801607 | 0.5444502 | 220.6743 | -131.7109 | -135.1074 | -60.92423 | -93.21538 | -98.27132
1955 | 0.625117 | 990.9288 | -4119.86 | 7470.102 | -4199.989 | 4199.989 | -0.4199989 | 380.4491 | 5.800011 | 0.5447253 | 220.6609 | -48.66343 | -96.74019 | -107.2936 | -81.46071 | -97.31826
1956 | 0.62544501 | 990.9309082 | -4121.564 | 7471.41 | -4201.693 | 4201.693 | -0.4201693 | 380.5158 | 5.798307 | 0.5450192 | 220.6347 | -89.16015 | -47.81968 | -111.7011 | -88.02276 | -96.03381
1957 | 0.62575305 | 990.9323 | -4122.976 | 7472.764 | -4203.105 | 4203.105 | -0.4203105 | 380.5848 | 5.796895 | 0.5452626 | 220.621 | -56.37279 | -63.90467 | -95.44713 | -97.48796 | -99.35148
1958 | 0.62608302 | 991.0369 | -4124.283 | 7475.113 | -4204.412 | 4204.412 | -0.4204412 | 380.7044 | 5.795588 | 0.5454881 | 220.6406 | 86.80881 | -83.78659 | -82.43657 | -113.2067 | -107.293
1959 | 0.62639499 | 990.9681 | -4126.71 | 7475.233 | -4206.839 | 4206.839 | -0.4206839 | 380.7105 | 5.793161 | 0.5459071 | 220.5517 | -212.1358 | -86.3392 | -95.67137 | -122.4706 | -115.5279
1960 | 0.62672001 | 990.9396 | -4128.604 | 7476.036 | -4208.733 | 4208.733 | -0.4208733 | 380.7514 | 5.791267 | 0.5462339 | 220.5033 | -148.073 | -83.20439 | -108.0806 | -110.1034 | -117.7422
1961 | 0.62703502 | 990.9553833 | -4130.415 | 7477.293 | -4210.544 | 4210.544 | -0.4210544 | 380.8154 | 5.789456 | 0.5465468 | 220.4714 | -101.9232 | -150.7309 | -101.5731 | -112.7347 | -116.5059
1962 | 0.62735003 | 991.0175 | -4131.897 | 7478.855 | -4212.026 | 4212.026 | -0.4212026 | 380.895 | 5.787974 | 0.5468029 | 220.461 | -40.69874 | -140.3731 | -122.7943 | -115.0792 | -120.6583
1963 | 0.627671 | 990.9027 | -4134.167 | 7478.45 | -4214.296 | 4214.296 | -0.4214296 | 380.8743 | 5.785704 | 0.5471951 | 220.3626 | -250.824 | -116.8771 | -139.4065 | -116.4138 | -122.4738
1964 | 0.62800199 | 990.8961 | -4136.139 | 7479.144 | -4216.268 | 4216.268 | -0.4216268 | 380.9097 | 5.783732 | 0.5475359 | 220.308 | -160.3465 | -145.9651 | -137.754 | -123.9852 | -121.0447
1965 | 0.628317 | 990.9606 | -4137.636 | 7480.812 | -4217.765 | 4217.765 | -0.4217765 | 380.9946 | 5.782235 | 0.5477948 | 220.3 | -30.59296 | -150.3655 | -139.8435 | -125.0991 | -132.8147
1966 | 0.62863803 | 990.9346 | -4139.733 | 7480.478 | -4219.862 | 4219.862 | -0.4219862 | 380.9776 | 5.780138 | 0.5481575 | 220.2103 | -247.3631 | -139.6534 | -136.1501 | -139.8186 | -129.0104
1967 | 0.62895399 | 990.9348 | -4141.314 | 7481.941 | -4221.443 | 4221.443 | -0.4221443 | 381.0521 | 5.778557 | 0.5484311 | 220.1932 | -62.70102 | -140.9598 | -154.1537 | -138.4931 | -124.6511
1968 | 0.62928301 | 990.8653 | -4143.192 | 7482.194 | -4223.321 | 4223.321 | -0.4223321 | 381.065 | 5.776679 | 0.5487561 | 220.129 | -197.2636 | -148.5777 | -134.4045 | -138.8243 | -127.0232
1969 | 0.62959099 | 990.8537 | -4145.268 | 7482.845 | -4225.397 | 4225.397 | -0.4225397 | 381.0982 | 5.774603 | 0.5491156 | 220.0691 | -166.8782 | -139.6514 | -131.4753 | -154.5252 | -124.9641
1970 | 0.62991899 | 990.9151001 | -4146.835 | 7484.242 | -4226.964 | 4226.964 | -0.4226964 | 381.1693 | 5.773036 | 0.5493871 | 220.0504 | -68.68232 | -141.7274 | -149.4376 | -165.4815 | -131.6397
1971 | 0.630234 | 990.8869 | -4148.887 | 7484.451 | -4229.016 | 4229.016 | -0.4229016 | 381.18 | 5.770984 | 0.5497425 | 219.9783 | -202.7317 | -129.0713 | -138.9573 | -147.2215 | -131.4421
1972 | 0.63055503 | 990.9545 | -4150.438 | 7485.795 | -4230.567 | 4230.567 | -0.4230567 | 381.2484 | 5.769433 | 0.5500114 | 219.9587 | -73.08121 | -134.1465 | -169.4835 | -145.6079 | -134.9951
1973 | 0.63087201 | 990.9481 | -4152.205 | 7486.691 | -4232.334 | 4232.334 | -0.4232334 | 381.294 | 5.767666 | 0.5503176 | 219.9177 | -133.9832 | -151.0181 | -170.348 | -143.4405 | -143.4435
1974 | 0.63120103 | 990.9261 | -4154.39 | 7487.047 | -4234.519 | 4234.519 | -0.4234519 | 381.3122 | 5.765481 | 0.5506965 | 219.8448 | -192.2541 | -177.9591 | -149.2419 | -135.0688 | -144.5063
1975 | 0.63152301 | 990.9635 | -4156.213 | 7487.767 | -4236.342 | 4236.342 | -0.4236342 | 381.3488 | 5.763658 | 0.5510127 | 219.7964 | -153.0403 | -204.3517 | -156.7374 | -145.9944 | -145.1327
1976 | 0.63183701 | 990.8149 | -4158.985 | 7485.837 | -4239.114 | 4239.114 | -0.4239114 | 381.2505 | 5.760886 | 0.5514938 | 219.6341 | -337.4367 | -172.9398 | -133.9986 | -137.6434 | -143.0902
1977 | 0.63215202 | 990.8205 | -4160.833 | 7485.996 | -4240.962 | 4240.962 | -0.4240962 | 381.2587 | 5.759038 | 0.5518146 | 219.5683 | -205.0441 | -161.7173 | -139.4105 | -142.6684 | -146.5637
1978 | 0.63247299 | 990.8931 | -4162.248 | 7488.029 | -4242.377 | 4242.377 | -0.4242377 | 381.3622 | 5.757623 | 0.5520603 | 219.574 | 23.07627 | -130.7258 | -149.6995 | -143.6517 | -140.9523
1979 | 0.63280201 | 990.9239 | -4164.015 | 7488.903 | -4244.144 | 4244.144 | -0.4244144 | 381.4067 | 5.755856 | 0.5523673 | 219.5322 | -136.1418 | -87.59598 | -136.3378 | -140.7636 | -139.8143
1980 | 0.63311702 | 991.0486 | -4165.376 | 7490.69 | -4245.505 | 4245.505 | -0.4245505 | 381.4977 | 5.754495 | 0.5526039 | 219.5326 | 1.917496 | -91.90411 | -146.2503 | -146.4377 | -145.447
1981 | 0.63343602 | 991.097 | -4167.017 | 7491.640625 | -4247.146 | 4247.146 | -0.4247146 | 381.5461 | 5.752854 | 0.5528889 | 219.4979 | -121.7878 | -110.919 | -118.0276 | -153.7027 | -144.5522
1982 | 0.633753 | 991.0426 | -4169.117 | 7491.552 | -4249.246 | 4249.246 | -0.4249246 | 381.5416 | 5.750754 | 0.5532541 | 219.4152 | -226.5847 | -132.1413 | -112.9571 | -151.9683 | -152.8643
1983 | 0.63408202 | 991.093 | -4170.701 | 7492.938 | -4250.83 | 4250.83 | -0.425083 | 381.6122 | 5.74917 | 0.5535295 | 219.3954 | -71.99813 | -149.2113 | -133.0981 | -144.6117 | -155.3646
1984 | 0.634404 | 991.0747 | -4172.764 | 7492.657 | -4252.893 | 4252.893 | -0.4252893 | 381.5979 | 5.747107 | 0.5538884 | 219.3084 | -242.2535 | -156.7357 | -144.9666 | -131.5446 | -140.9772
1985 | 0.634718 | 991.1664 | -4174.322 | 7493.916 | -4254.451 | 4254.451 | -0.4254451 | 381.662 | 5.745549 | 0.5541596 | 219.2858 | -83.43226 | -143.0572 | -163.6506 | -123.7478 | -139.9465
1986 | 0.63503301 | 991.1755 | -4176.001 | 7494.514 | -4256.13 | 4256.13 | -0.425613 | 381.6925 | 5.74387 | 0.554452 | 219.2392 | -159.4098 | -177.2493 | -154.862 | -133.7759 | -140.9069
1987 | 0.635355 | 991.2336 | -4177.762 | 7495.154 | -4257.891 | 4257.891 | -0.4257891 | 381.725 | 5.742109 | 0.5547586 | 219.1907 | -158.1922 | -162.0462 | -145.4004 | -137.6291 | -148.0154
1988 | 0.63568401 | 991.2031 | -4179.852 | 7494.857 | -4259.981 | 4259.981 | -0.4259981 | 381.71 | 5.740019 | 0.5551225 | 219.1023 | -242.9588 | -153.898 | -147.1887 | -152.5179 | -148.6741
1989 | 0.63599902 | 991.269 | -4181.52 | 7495.383 | -4261.649 | 4261.649 | -0.4261649 | 381.7367 | 5.738351 | 0.5554131 | 219.0539 | -166.2378 | -150.302 | -134.4211 | -164.6489 | -148.9886
1990 | 0.63632101 | 991.3655 | -4182.998 | 7496.9375 | -4263.127 | 4263.127 | -0.4263127 | 381.8159 | 5.736873 | 0.5556707 | 219.0429 | -42.69126 | -136.2821 | -146.6998 | -167.5281 | -149.1215
1991 | 0.63663602 | 991.4639 | -4184.715 | 7497.733 | -4264.844 | 4264.844 | -0.4264844 | 381.8564 | 5.735156 | 0.5559702 | 219.0006 | -141.43 | -113.1593 | -153.5891 | -146.0377 | -140.2662
1992 | 0.63695002 | 991.5644 | -4186.318 | 7498.986 | -4266.447 | 4266.447 | -0.4266447 | 381.9202 | 5.733553 | 0.5562497 | 218.976 | -88.09272 | -118.6999 | -169.7625 | -132.4736 | -138.5091
1993 | 0.637272 | 991.6313 | -4187.845 | 7499.821 | -4267.974 | 4267.974 | -0.4267974 | 381.9628 | 5.732026 | 0.556516 | 218.9421 | -127.3447 | -154.4444 | -172.7419 | -142.2838 | -143.7165
1994 | 0.6376 | 991.6412 | -4189.961 | 7500.137 | -4270.09 | 4270.09 | -0.427009 | 381.9789 | 5.72991 | 0.5568853 | 218.8704 | -193.9407 | -186.9089 | -126.4534 | -150.2717 | -145.2595
1995 | 0.63791603 | 991.6655 | -4191.921875 | 7500.107 | -4272.051 | 4272.051 | -0.4272051 | 381.9773 | 5.727949 | 0.5572275 | 218.7947 | -221.4138 | -223.2451 | -126.0202 | -149.9312 | -153.4311
1996 | 0.63824099 | 991.5779 | -4194.328 | 7498.882 | -4274.457 | 4274.457 | -0.4274457 | 381.9149 | 5.725543 | 0.5576476 | 218.6671 | -303.7528 | -147.7045 | -135.9264 | -147.1588 | -154.7938
1997 | 0.63855499 | 991.5709 | -4196.206 | 7498.307 | -4276.335 | 4276.335 | -0.4276335 | 381.8856 | 5.723665 | 0.5579758 | 218.5785 | -269.7736 | -116.6748 | -157.1636 | -146.536 | -152.4732
1998 | 0.63887 | 991.8092041 | -4197.184 | 7501.055 | -4277.313 | 4277.313 | -0.4277313 | 382.0256 | 5.722687 | 0.5581466 | 218.6213 | 250.3585 | -118.5091 | -160.0236 | -149.0653 | -155.3286
1999 | 0.63920003 | 991.968 | -4198.659 | 7502.646 | -4278.788 | 4278.788 | -0.4278788 | 382.1066 | 5.721212 | 0.5584045 | 218.6113 | -38.79213 | -113.6041 | -160.8494 | -149.9093 | -156.0854
2000 | 0.63951099 | 991.9869 | -4200.65 | 7502.502 | -4280.779 | 4280.779 | -0.4280779 | 382.0993 | 5.719221 | 0.5587526 | 218.531 | -230.5854 | -90.26628 | -153.6807 | -152.5657 | -157.5344
2001 | 0.63984102 | 991.9479 | -4202.894 | 7501.684 | -4283.023 | 4283.023 | -0.4283023 | 382.0576 | 5.716977 | 0.5591448 | 218.4215 | -279.2277 | -180.6127 | -128.8895 | -156.1353 | -161.183
2002 | 0.64015502 | 992.0255127 | -4204.572 | 7502.343 | -4284.701 | 4284.701 | -0.4284701 | 382.0912 | 5.715299 | 0.5594384 | 218.3765 | -153.0848 | -204.2332 | -116.0357 | -158.8765 | -157.0374
2003 | 0.640477 | 992.1122 | -4206.515 | 7502.541 | -4286.644 | 4286.644 | -0.4286644 | 382.1013 | 5.713356 | 0.5597784 | 218.3081 | -201.3735 | -174.2426 | -158.0687 | -154.8693 | -139.3645
2004 | 0.64079201 | 992.1871 | -4208.176 | 7503.155 | -4288.305 | 4288.305 | -0.4288305 | 382.1325 | 5.711695 | 0.5600693 | 218.2624 | -156.895 | -149.215 | -173.8572 | -145.2383 | -144.4564
2005 | 0.641119 | 992.3063 | -4209.833 | 7504.528 | -4289.963 | 4289.963 | -0.4289963 | 382.2025 | 5.710037 | 0.5603595 | 218.239 | -80.63201 | -144.1857 | -174.3542 | -137.5736 | -148.9232
2006 | 0.641442 | 992.3857 | -4211.579 | 7505.202 | -4291.708 | 4291.708 | -0.4291708 | 382.2368 | 5.708292 | 0.5606653 | 218.1919 | -154.0897 | -140.0886 | -161.2518 | -171.8776 | -153.3563
2007 | 0.64175802 | 992.4909668 | -4213.292 | 7506.134 | -4293.421 | 4293.421 | -0.4293421 | 382.2843 | 5.706579 | 0.5609654 | 218.1535 | -127.9386 | -155.7215 | -161.9411 | -177.655 | -153.0636
2008 | 0.64207304 | 992.543396 | -4214.983 | 7506.514 | -4295.112 | 4295.112 | -0.4295112 | 382.3036 | 5.704888 | 0.5612618 | 218.0999 | -180.888 | -171.8562 | -156.7666 | -179.9639 | -157.7723
2009 | 0.64239204 | 992.5612 | -4217.21 | 7506.285 | -4297.339 | 4297.339 | -0.4297339 | 382.292 | 5.702661 | 0.5616522 | 218.0081 | -235.059 | -172.896 | -168.6895 | -163.8802 | -154.5455
2010 | 0.64272201 | 992.677 | -4218.877 | 7506.856 | -4299.006 | 4299.006 | -0.4299006 | 382.321 | 5.700994 | 0.5619446 | 217.961 | -161.3056 | -178.2689 | -173.6696 | -135.7041 | -153.7449
2011 | 0.64303601 | 992.7714 | -4220.63 | 7507.477 | -4300.759 | 4300.759 | -0.4300759 | 382.3527 | 5.699241 | 0.5622521 | 217.912 | -159.2887 | -194.9315 | -186.0174 | -143.2061 | -151.7669
2012 | 0.64335799 | 992.8344 | -4222.348 | 7508.132 | -4302.477 | 4302.477 | -0.4302477 | 382.386 | 5.697523 | 0.5625535 | 217.8653 | -154.8031 | -173.0102 | -176.021 | -144.2283 | -149.9145
2013 | 0.643673 | 992.8763 | -4224.225 | 7507.605 | -4304.354 | 4304.354 | -0.4304354 | 382.3592 | 5.695646 | 0.5628831 | 217.7783 | -264.2011 | -193.793 | -125.9717 | -156.8522 | -164.3535
2014 | 0.64400101 | 992.9908 | -4225.751 | 7508.458 | -4305.88 | 4305.88 | -0.430588 | 382.4027 | 5.69412 | 0.5631511 | 217.7446 | -125.4525 | -169.5296 | -134.7321 | -151.8864 | -166.9048
2015 | 0.64432299 | 992.9807 | -4227.959 | 7507.823 | -4308.088 | 4308.088 | -0.4308088 | 382.3703 | 5.691912 | 0.563539 | 217.6418 | -265.2196 | -84.65769 | -135.9457 | -160.9504 | -167.2463
2016 | 0.644638 | 993.1468 | -4229.34 | 7509.326 | -4309.469 | 4309.469 | -0.4309469 | 382.4468 | 5.690531 | 0.5637815 | 217.6326 | -37.97157 | -94.59812 | -148.246 | -155.582 | -159.6422
2017 | 0.64495099 | 993.3789 | -4230.168 | 7511.774 | -4310.297 | 4310.297 | -0.4310297 | 382.5715 | 5.689703 | 0.5639271 | 217.6718 | 269.5564 | -103.9532 | -139.8904 | -153.1246 | -163.8625
2018 | 0.64527303 | 993.3605957 | -4232.735 | 7510.274 | -4312.864 | 4312.864 | -0.4312864 | 382.4951 | 5.687136 | 0.5643784 | 217.5302 | -313.9033 | -104.9074 | -139.8566 | -158.797 | -167.0559
2019 | 0.645603 | 993.4522 | -4234.355 | 7510.72 | -4314.484 | 4314.484 | -0.4314484 | 382.5178 | 5.685516 | 0.5646632 | 217.4811 | -172.2281 | -113.2337 | -137.069 | -162.5813 | -166.2341
2020 | 0.64591604 | 993.4439 | -4236.442 | 7510.053 | -4316.571 | 4316.571 | -0.4316571 | 382.4839 | 5.683429 | 0.5650303 | 217.382 | -269.9907 | -219.9245 | -129.6221 | -163.4859 | -172.915
2021 | 0.64623904 | 993.6117 | -4237.925 | 7511.295 | -4318.054 | 4318.054 | -0.4318054 | 382.5471 | 5.681946 | 0.5652913 | 217.3612 | -79.60309 | -177.2165 | -152.7798 | -153.3911 | -170.6141
2022 | 0.64655399 | 993.6544 | -4240.104 | 7510.678 | -4320.233 | 4320.233 | -0.4320233 | 382.5157 | 5.679767 | 0.5656749 | 217.26 | -263.8972 | -182.4104 | -206.7365 | -161.0603 | -172.1826
2023 | 0.646882 | 993.7866 | -4241.557 | 7511.711 | -4321.686 | 4321.686 | -0.4321686 | 382.5683 | 5.678314 | 0.5659307 | 217.2343 | -100.3635 | -177.6905 | -190.5663 | -147.2929 | -175.855
2024 | 0.64719003 | 993.8748 | -4243.349 | 7511.919 | -4323.478 | 4323.478 | -0.4323478 | 382.5789 | 5.676522 | 0.5662464 | 217.1717 | -198.1977 | -204.9807 | -183.9609 | -163.1263 | -176.8231
2025 | 0.64752001 | 993.9681 | -4245.276 | 7511.575 | -4325.405 | 4325.405 | -0.4325405 | 382.5614 | 5.674595 | 0.566586 | 217.0881 | -246.3912 | -185.8755 | -180.683 | -200.6955 | -171.9473
2026 | 0.647834 | 994.0477 | -4247.202 | 7511.587 | -4327.331 | 4327.331 | -0.4327331 | 382.562 | 5.672669 | 0.5669254 | 217.0147 | -216.0538 | -188.3587 | -178.3614 | -188.6395 | -174.4757
2027 | 0.64815599 | 994.152771 | -4248.853 | 7512.077 | -4328.982 | 4328.982 | -0.4328982 | 382.5869 | 5.671018 | 0.5672164 | 216.9657 | -168.3716 | -196.8171 | -179.6476 | -195.4495 | -176.967
2028 | 0.64847201 | 994.3093 | -4250.502 | 7513.126 | -4330.631 | 4330.631 | -0.4330631 | 382.6404 | 5.669369 | 0.5675073 | 216.9329 | -112.7793 | -159.2807 | -201.1607 | -183.2743 | -177.6545
2029 | 0.64880103 | 994.3792 | -4252.334 | 7512.862 | -4332.463 | 4332.463 | -0.4332463 | 382.6269 | 5.667537 | 0.5678305 | 216.8552 | -240.4898 | -171.1645 | -193.9235 | -189.5292 | -182.27
2030 | 0.649122 | 994.5989 | -4253.647 | 7514.131 | -4333.776 | 4333.776 | -0.4333776 | 382.6916 | 5.666224 | 0.5680622 | 216.8416 | -58.70877 | -196.2865 | -197.0332 | -191.0952 | -175.7292
2031 | 0.649436 | 994.6067 | -4255.987 | 7513.291 | -4336.116 | 4336.116 | -0.4336116 | 382.6488 | 5.663884 | 0.5684753 | 216.7278 | -275.473 | -200.3432 | -182.7342 | -201.9466 | -183.8507
2032 | 0.64975303 | 994.6288 | -4258.188 | 7512.249 | -4338.317 | 4338.317 | -0.4338317 | 382.5957 | 5.661683 | 0.568864 | 216.6135 | -293.9815 | -207.1208 | -183.2959 | -190.0606 | -200.5824
2033 | 0.65007299 | 994.7478 | -4259.656 | 7513 | -4339.785 | 4339.785 | -0.4339785 | 382.6339 | 5.660215 | 0.5691232 | 216.5791 | -133.0628 | -212.8517 | -202.6967 | -189.142 | -189.582
2034 | 0.65040302 | 994.8099 | -4261.641 | 7512.296 | -4341.77 | 4341.77 | -0.434177 | 382.5981 | 5.65823 | 0.569474 | 216.4828 | -274.378 | -192.4425 | -205.2129 | -189.8752 | -191.9666
2035 | 0.65071899 | 994.9897 | -4262.874 | 7513.272 | -4343.003 | 4343.003 | -0.4343003 | 382.6478 | 5.656997 | 0.5696918 | 216.4638 | -87.36321 | -191.1235 | -200.9016 | -197.5929 | -190.002
2036 | 0.65104002 | 995.1096 | -4264.427 | 7513.682 | -4344.556 | 4344.556 | -0.4344556 | 382.6687 | 5.655444 | 0.5699665 | 216.4161 | -173.4267 | -217.138 | -196.1393 | -207.3611 | -189.5407
2037 | 0.65135401 | 995.1545 | -4266.562 | 7512.751 | -4346.691 | 4346.691 | -0.4346691 | 382.6213 | 5.653309 | 0.5703441 | 216.3076 | -287.3867 | -166.2439 | -188.7026 | -196.3641 | -189.8229
2038 | 0.65167099 | 995.2194 | -4268.718 | 7512.13 | -4348.847 | 4348.847 | -0.4348847 | 382.5896 | 5.651153 | 0.5707255 | 216.2073 | -263.1351 | -195.2936 | -205.4887 | -210.6833 | -191.7375
2039 | 0.65199101 | 995.4185 | -4269.972 | 7513.644 | -4350.101 | 4350.101 | -0.4350101 | 382.6667 | 5.649899 | 0.5709474 | 216.2028 | -19.90764 | -206.0185 | -203.8136 | -206.6959 | -193.3357
2040 | 0.65232003 | 995.5168457 | -4271.90625 | 7513.448 | -4352.035 | 4352.035 | -0.4352035 | 382.6568 | 5.647965 | 0.5712898 | 216.1232 | -232.6118 | -205.3687 | -202.4993 | -186.7565 | -195.7028
2041 | 0.65263599 | 995.6515 | -4273.837 | 7513.317 | -4353.966 | 4353.966 | -0.4353966 | 382.6501 | 5.646034 | 0.5716317 | 216.0456 | -227.0512 | -204.6022 | -213.6183 | -193.9778 | -197.7565
2042 | 0.65295804 | 995.6891 | -4275.765 | 7512.508 | -4355.894 | 4355.894 | -0.4355894 | 382.6089 | 5.644106 | 0.5719733 | 215.9485 | -284.1377 | -215.7275 | -205.6488 | -189.8872 | -202.5393
2043 | 0.65327299 | 995.6796 | -4277.783 | 7511.968 | -4357.912 | 4357.912 | -0.4357912 | 382.5814 | 5.642088 | 0.5723309 | 215.8558 | -259.3026 | -223.9046 | -175.8439 | -188.4779 | -204.7343
2044 | 0.653602 | 995.881 | -4279.037 | 7513.053 | -4359.166 | 4359.166 | -0.4359166 | 382.6367 | 5.640834 | 0.5725532 | 215.839 | -75.53444 | -221.6268 | -200.4522 | -195.0549 | -199.3168
2045 | 0.65392399 | 995.9631 | -4281.063 | 7512.332 | -4361.192 | 4361.192 | -0.4361192 | 382.5999 | 5.638808 | 0.5729124 | 215.7407 | -273.4973 | -163.7774 | -198.2752 | -186.2882 | -199.7003
2046 | 0.65423703 | 996.0701 | -4282.78 | 7512.332 | -4362.909 | 4362.909 | -0.4362909 | 382.5999 | 5.637091 | 0.5732169 | 215.6751 | -215.6619 | -160.1934 | -180.4056 | -185.0489 | -197.488
2047 | 0.654553 | 996.296875 | -4284.016 | 7514.019 | -4364.145 | 4364.145 | -0.4364145 | 382.6858 | 5.635855 | 0.5734362 | 215.6762 | 5.109249 | -187.6901 | -179.066 | -204.7243 | -198.6429
2048 | 0.65487599 | 996.3792 | -4286.031 | 7513.698 | -4366.16 | 4366.16 | -0.436616 | 382.6695 | 5.63384 | 0.5737938 | 215.5899 | -241.3826 | -146.2356 | -167.5752 | -207.5909 | -200.2685
2049 | 0.655191 | 996.503 | -4287.74 | 7513.725 | -4367.869 | 4367.869 | -0.4367869 | 382.6709 | 5.632131 | 0.5740972 | 215.5253 | -213.0181 | -157.5195 | -186.3543 | -212.9257 | -195.8955
2050 | 0.65551901 | 996.6892 | -4289.0625 | 7514.948 | -4369.192 | 4369.192 | -0.4369192 | 382.7331 | 5.630808 | 0.5743321 | 215.5097 | -66.22465 | -189.7185 | -190.9699 | -205.7454 | -195.9615
2051 | 0.65584099 | 996.7787 | -4290.86 | 7514.317 | -4370.989 | 4370.989 | -0.4370989 | 382.701 | 5.629011 | 0.5746513 | 215.4228 | -272.0815 | -190.3511 | -197.6309 | -194.0173 | -195.1086
2052 | 0.656156 | 996.9596 | -4292.333 | 7514.861 | -4372.462 | 4372.462 | -0.4372462 | 382.7287 | 5.627538 | 0.574913 | 215.382 | -155.8855 | -210.7552 | -232.3178 | -193.6371 | -192.7763
2053 | 0.65647 | 997.0453 | -4294.322 | 7514.5 | -4374.451 | 4374.451 | -0.4374451 | 382.7104 | 5.625549 | 0.5752666 | 215.2956 | -244.5459 | -252.6324 | -225.1013 | -189.4917 | -189.6013
2054 | 0.65679502 | 997.0852 | -4296.655 | 7513.055 | -4376.784 | 4376.784 | -0.4376784 | 382.6368 | 5.623216 | 0.5756814 | 215.1649 | -315.0382 | -259.6307 | -210.6972 | -196.9457 | -198.3396
2055 | 0.65712202 | 997.1811 | -4298.577 | 7512.333 | -4378.706 | 4378.706 | -0.4378706 | 382.6 | 5.621294 | 0.5760232 | 215.0707 | -275.6107 | -263.7404 | -211.098 | -209.3001 | -198.1465
2056 | 0.65743601 | 997.2279 | -4300.682 | 7511.128 | -4380.811 | 4380.811 | -0.4380811 | 382.5386 | 5.619189 | 0.5763978 | 214.9557 | -307.0732 | -231.5074 | -204.3462 | -203.0453 | -194.6411
2057 | 0.65775204 | 997.3286 | -4302.36 | 7511.53 | -4382.489 | 4382.489 | -0.4382489 | 382.5591 | 5.617511 | 0.5766965 | 214.903 | -176.434 | -182.4661 | -223.4114 | -194.7959 | -193.2772
2058 | 0.65807301 | 997.5334 | -4303.571 | 7512.521 | -4383.7 | 4383.7 | -0.43837 | 382.6096 | 5.6163 | 0.576912 | 214.885 | -83.38064 | -169.6071 | -216.2625 | -200.2939 | -192.5849
2059 | 0.65840101 | 997.7219 | -4304.835 | 7513.663 | -4384.964 | 4384.964 | -0.4384964 | 382.6677 | 5.615036 | 0.5771372 | 214.8693 | -69.83194 | -173.6869 | -197.6539 | -196.8049 | -197.1209
2060 | 0.65871602 | 997.8301 | -4306.594 | 7513.702 | -4386.723 | 4386.723 | -0.4386723 | 382.6697 | 5.613277 | 0.5774505 | 214.8031 | -211.3155 | -174.4413 | -176.9502 | -197.8166 | -196.4057
2061 | 0.65903801 | 997.8679 | -4308.957 | 7512.041 | -4389.086 | 4389.086 | -0.4389086 | 382.5851 | 5.610914 | 0.5778715 | 214.6652 | -327.4724 | -187.2774 | -159.3525 | -199.7348 | -195.1004
2062 | 0.659352 | 998.0142 | -4310.532 | 7512.379 | -4390.661 | 4390.661 | -0.4390661 | 382.6023 | 5.609339 | 0.5781522 | 214.6146 | -180.2062 | -191.1663 | -164.1652 | -193.8664 | -201.7795
2063 | 0.65968204 | 998.1635 | -4312.223 | 7513.087 | -4392.352 | 4392.352 | -0.4392352 | 382.6384 | 5.607648 | 0.5784537 | 214.5701 | -147.561 | -178.6422 | -173.9073 | -183.852 | -202.8919
2064 | 0.65999103 | 998.4014 | -4313.442 | 7514.041 | -4393.571 | 4393.571 | -0.4393571 | 382.6869 | 5.606429 | 0.5786711 | 214.5507 | -89.27665 | -157.0972 | -196.517 | -179.686 | -202.2839
2065 | 0.66032004 | 998.5427 | -4314.987 | 7514.676 | -4395.116 | 4395.116 | -0.4395116 | 382.7193 | 5.604884 | 0.5789468 | 214.5097 | -148.6947 | -155.268 | -198.2611 | -183.8722 | -202.3891
2066 | 0.66063303 | 998.6717 | -4316.75 | 7514.618 | -4396.879 | 4396.879 | -0.4396879 | 382.7164 | 5.603121 | 0.5792613 | 214.4406 | -219.7475 | -180.4195 | -175.808 | -192.1188 | -192.4664
2067 | 0.66096002 | 998.8265 | -4318.383 | 7515.061 | -4398.512 | 4398.512 | -0.4398512 | 382.7389 | 5.601488 | 0.5795528 | 214.3908 | -171.0601 | -207.9667 | -182.9611 | -204.3138 | -196.467
2068 | 0.66127402 | 998.8260498 | -4320.845 | 7514.152 | -4400.974 | 4400.974 | -0.4400974 | 382.6926 | 5.599026 | 0.5799924 | 214.2706 | -273.3186 | -203.3067 | -193.1462 | -202.0799 | -192.8317
2069 | 0.66160202 | 998.9641 | -4322.395 | 7514.028 | -4402.524 | 4402.524 | -0.4402524 | 382.6863 | 5.597476 | 0.5802692 | 214.2078 | -227.0124 | -208.2741 | -206.2354 | -192.8208 | -187.9506
2070 | 0.66191101 | 999.1423 | -4323.977 | 7514.909 | -4404.106 | 4404.106 | -0.4404106 | 382.7312 | 5.595894 | 0.580552 | 214.1723 | -125.3948 | -221.9073 | -217.7978 | -199.0497 | -183.9077
2071 | 0.66223699 | 999.2266 | -4325.948 | 7514.532 | -4406.077 | 4406.077 | -0.4406077 | 382.712 | 5.593923 | 0.5809042 | 214.0861 | -244.5843 | -208.6595 | -213.1378 | -202.2381 | -183.3292
2072 | 0.66255301 | 999.3522 | -4327.536 | 7514.28125 | -4407.665 | 4407.665 | -0.4407665 | 382.6992 | 5.592335 | 0.5811882 | 214.0182 | -239.2266 | -213.8083 | -215.0851 | -200.9048 | -181.0623
2073 | 0.66287804 | 999.4705 | -4329.236 | 7514.355 | -4409.365 | 4409.365 | -0.4409365 | 382.703 | 5.590635 | 0.5814922 | 213.9553 | -207.0796 | -224.2908 | -215.1208 | -189.9467 | -187.0701
2074 | 0.66319299 | 999.6014 | -4331.01 | 7513.921875 | -4411.139 | 4411.139 | -0.4411139 | 382.6809 | 5.588861 | 0.5818096 | 213.875 | -252.7564 | -213.0911 | -211.6068 | -193.4237 | -194.083
2075 | 0.66352201 | 999.6712 | -4332.926 | 7514.356 | -4413.055 | 4413.055 | -0.4413055 | 382.703 | 5.586945 | 0.5821524 | 213.8141 | -177.8073 | -219.9739 | -205.3715 | -191.2944 | -189.8297
2076 | 0.66383004 | 999.7867 | -4334.752 | 7514.646 | -4414.881 | 4414.881 | -0.4414881 | 382.7178 | 5.585119 | 0.5824793 | 213.7524 | -188.5856 | -217.6352 | -176.4536 | -184.6389 | -185.8213
2077 | 0.664159 | 999.8811 | -4336.793 | 7513.875 | -4416.922 | 4416.922 | -0.4416922 | 382.6785 | 5.583078 | 0.5828449 | 213.6524 | -273.6405 | -180.9393 | -180.0843 | -180.0627 | -184.7805
2078 | 0.664473 | 1000.013 | -4338.612 | 7514.084 | -4418.741 | 4418.741 | -0.4418741 | 382.6892 | 5.581259 | 0.5831708 | 213.5887 | -195.3861 | -142.2425 | -172.5333 | -191.056 | -186.2273
2079 | 0.66479403 | 1000.239 | -4339.825 | 7515.187 | -4419.954 | 4419.954 | -0.4419954 | 382.7453 | 5.580046 | 0.583388 | 213.5737 | -69.27679 | -158.9059 | -163.7255 | -182.13 | -189.9462
2080 | 0.66512299 | 1000.46 | -4341 | 7516.886 | -4421.129 | 4421.129 | -0.4421129 | 382.8318 | 5.578871 | 0.5835986 | 213.577 | 15.67665 | -132.0019 | -161.5657 | -183.3553 | -195.7099
2081 | 0.66543502 | 1000.537 | -4343.156 | 7516.091 | -4423.285 | 4423.285 | -0.4423285 | 382.7914 | 5.576715 | 0.5839852 | 213.4719 | -271.903 | -127.6219 | -172.8668 | -187.7638 | -193.1779
2082 | 0.66576004 | 1000.658 | -4344.593 | 7516.766 | -4424.722 | 4424.722 | -0.4424722 | 382.8258 | 5.575278 | 0.584243 | 213.436 | -139.1203 | -145.4404 | -154.7616 | -176.778 | -189.1317
2083 | 0.66607499 | 1000.773 | -4346.376 | 7517.216 | -4426.505 | 4426.505 | -0.4426505 | 382.8487 | 5.573495 | 0.5845628 | 213.3805 | -173.4863 | -206.6349 | -161.6748 | -179.0061 | -182.4392
2084 | 0.66639 | 1000.936 | -4347.931 | 7517.756 | -4428.06 | 4428.06 | -0.442806 | 382.8762 | 5.57194 | 0.5848417 | 213.3363 | -158.369 | -174.393 | -184.3339 | -176.4352 | -183.0348
2085 | 0.66671103 | 1000.958 | -4350.157 | 7516.671 | -4430.286 | 4430.286 | -0.4430286 | 382.8209 | 5.569714 | 0.5852414 | 213.2203 | -290.2957 | -198.09 | -195.8501 | -170.8271 | -185.4622
2086 | 0.667041 | 1001.094 | -4351.642 | 7517.635 | -4431.771 | 4431.771 | -0.4431771 | 382.87 | 5.568229 | 0.585508 | 213.1908 | -110.6938 | -218.0344 | -189.1085 | -170.943 | -181.3078
2087 | 0.66735601 | 1001.185 | -4353.639 | 7517.072 | -4433.768 | 4433.768 | -0.4433768 | 382.8413 | 5.566232 | 0.5858667 | 213.0984 | -257.6054 | -203.9545 | -190.3198 | -187.3807 | -177.5756
2088 | 0.66767704 | 1001.245 | -4355.885 | 7516.215 | -4436.014 | 4436.014 | -0.4436014 | 382.7977 | 5.563986 | 0.5862704 | 212.9881 | -273.208 | -188.141 | -192.1012 | -198.1805 | -180.2493
2089 | 0.667992 | 1001.458 | -4357.292 | 7517.331 | -4437.421 | 4437.421 | -0.4437421 | 382.8545 | 5.562579 | 0.5865232 | 212.9659 | -87.96951 | -196.0066 | -196.4073 | -183.6349 | -178.5473
2090 | 0.66832101 | 1001.566 | -4359.236 | 7517.352 | -4439.365 | 4439.365 | -0.4439365 | 382.8556 | 5.560635 | 0.5868728 | 212.892 | -211.2282 | -182.3894 | -199.2459 | -179.6426 | -174.8554
2091 | 0.668643 | 1001.706 | -4361.082 | 7518.088 | -4441.211 | 4441.211 | -0.4441211 | 382.8931 | 5.558789 | 0.5872048 | 212.8422 | -150.0219 | -167.1725 | -203.2044 | -184.3625 | -172.3289
2092 | 0.66895902 | 1001.835 | -4362.771 | 7518.338 | -4442.9 | 4442.9 | -0.44429 | 382.9058 | 5.5571 | 0.5875086 | 212.7846 | -189.5194 | -212.7473 | -180.5504 | -186.8573 | -169.4672
2093 | 0.66927302 | 1001.92 | -4364.445 | 7518.505 | -4444.574 | 4444.574 | -0.4444574 | 382.9143 | 5.555426 | 0.58781 | 212.7252 | -197.1236 | -199.7657 | -158.9979 | -175.778 | -169.4396
2094 | 0.669595 | 1001.943 | -4366.84375 | 7516.93 | -4446.973 | 4446.973 | -0.4446973 | 382.8341 | 5.553027 | 0.5882419 | 212.5888 | -315.8436 | -180.5052 | -176.3662 | -177.1313 | -168.593
2095 | 0.66991001 | 1002.096 | -4368.352 | 7517.566 | -4448.481 | 4448.481 | -0.4448481 | 382.8665 | 5.551519 | 0.5885134 | 212.5491 | -146.32 | -158.4484 | -174.6509 | -178.9321 | -174.2744
2096 | 0.67024004 | 1002.284 | -4369.723 | 7518.954 | -4449.852 | 4449.852 | -0.4449852 | 382.9372 | 5.550148 | 0.5887604 | 212.5358 | -53.71939 | -167.8806 | -171.7715 | -174.278 | -172.068
2097 | 0.67056 | 1002.479 | -4371.095 | 7520.12 | -4451.224 | 4451.224 | -0.4451224 | 382.9965 | 5.548776 | 0.5890077 | 212.5162 | -79.23529 | -143.8699 | -165.2686 | -173.1295 | -166.5185
2098 | 0.67087603 | 1002.54 | -4373.2 | 7519.692 | -4453.329 | 4453.329 | -0.4453329 | 382.9748 | 5.546671 | 0.5893871 | 212.4235 | -244.2847 | -139.4274 | -174.99 | -166.7354 | -167.516
2099 | 0.67119104 | 1002.649 | -4375.061 | 7519.89 | -4455.19 | 4455.19 | -0.445519 | 382.9848 | 5.54481 | 0.5897227 | 212.3578 | -195.7903 | -154.8822 | -162.496 | -169.4441 | -176.4163
2100 | 0.67151302 | 1002.809 | -4376.576 | 7520.744 | -4456.705 | 4456.705 | -0.4456705 | 383.0283 | 5.543295 | 0.589996 | 212.3239 | -124.1075 | -195.9584 | -154.0984 | -169.7818 | -162.5073
2101 | 0.67183 | 1002.984 | -4378.136 | 7521.554 | -4458.265 | 4458.265 | -0.4458265 | 383.0696 | 5.541735 | 0.5902774 | 212.287 | -130.993 | -187.781 | -160.9426 | -159.622 | -162.5078
2102 | 0.672158 | 1003.067 | -4380.091 | 7520.649 | -4460.22 | 4460.22 | -0.446022 | 383.0235 | 5.53978 | 0.5906304 | 212.1866 | -284.6163 | -162.7713 | -173.3222 | -148.5047 | -158.8958
2103 | 0.67247903 | 1003.122 | -4382.21875 | 7520.768 | -4462.348 | 4462.348 | -0.4462348 | 383.0296 | 5.537652 | 0.5910145 | 212.1085 | -203.3979 | -161.0131 | -167.8 | -152.6111 | -155.3138
2104 | 0.672795 | 1003.296 | -4383.637 | 7522.052 | -4463.766 | 4463.766 | -0.4463766 | 383.095 | 5.536234 | 0.5912706 | 212.0903 | -70.74158 | -172.9449 | -151.0152 | -147.5755 | -156.0476
2105 | 0.673123 | 1003.43 | -4385.407 | 7523.149 | -4465.536 | 4465.536 | -0.4465536 | 383.1509 | 5.534464 | 0.5915903 | 212.0535 | -115.3165 | -154.9386 | -153.7903 | -155.7873 | -154.7926
2106 | 0.67343003 | 1003.571 | -4387.228 | 7523.399 | -4467.357 | 4467.357 | -0.4467357 | 383.1636 | 5.532643 | 0.5919194 | 211.9907 | -190.652 | -123.2045 | -162.3373 | -167.267 | -157.4202
2107 | 0.67376 | 1003.768 | -4388.716 | 7523.565 | -4468.845 | 4468.845 | -0.4468845 | 383.172 | 5.531155 | 0.5921885 | 211.9384 | -194.5849 | -138.8728 | -128.2896 | -146.6766 | -159.7537
2108 | 0.67407501 | 1003.918 | -4390.167 | 7525.122 | -4470.296 | 4470.296 | -0.4470296 | 383.2513 | 5.529704 | 0.5924507 | 211.9266 | -44.72734 | -157.3928 | -128.18 | -145.7834 | -159.3088
2109 | 0.67439604 | 1004 | -4392.14 | 7525.918 | -4472.269 | 4472.269 | -0.4472269 | 383.2919 | 5.527731 | 0.5928077 | 211.8734 | -149.0831 | -114.8996 | -166.5954 | -147.241 | -151.4946
2110 | 0.674712 | 1004.106 | -4394.097 | 7525.967 | -4474.226 | 4474.226 | -0.4474226 | 383.2944 | 5.525774 | 0.5931618 | 211.7998 | -207.9164 | -116.465 | -141.2196 | -139.5551 | -154.751
2111 | 0.67504102 | 1004.315 | -4395.402 | 7527.928 | -4475.531 | 4475.531 | -0.4475531 | 383.3942 | 5.524469 | 0.5933979 | 211.8049 | 21.81378 | -190.8156 | -132.3371 | -133.2787 | -153.2958
2112 | 0.67535102 | 1004.42 | -4397.096 | 7528.03 | -4477.225 | 4477.225 | -0.4477225 | 383.3994 | 5.522775 | 0.5937046 | 211.7429 | -202.4121 | -138.3859 | -127.7007 | -140.218 | -155.1152
2113 | 0.67568004 | 1004.248 | -4400.331 | 7523.761 | -4480.46 | 4480.46 | -0.448046 | 383.182 | 5.51954 | 0.5942905 | 211.4989 | -416.48 | -118.9443 | -141.5451 | -147.6119 | -150.8616
2114 | 0.67599303 | 1004.496 | -4401.389 | 7525.975 | -4481.518 | 4481.518 | -0.4481518 | 383.2948 | 5.518482 | 0.5944822 | 211.5205 | 113.0655 | -153.8786 | -137.1194 | -152.0476 | -149.5484
2115 | 0.67632902 | 1004.662 | -4402.918 | 7526.969 | -4483.047 | 4483.047 | -0.4483047 | 383.3454 | 5.516953 | 0.5947594 | 211.4899 | -110.7088 | -147.2616 | -133.4433 | -151.3569 | -150.7438
2116 | 0.676642 | 1004.772 | -4404.67 | 7527.632 | -4484.799 | 4484.799 | -0.4484799 | 383.3791 | 5.515201 | 0.595077 | 211.4413 | -152.8574 | -85.81592 | -161.0031 | -154.3238 | -148.8292
2117 | 0.67695701 | 1004.898 | -4406.296 | 7528.074 | -4486.425 | 4486.425 | -0.4486425 | 383.4016 | 5.513575 | 0.5953718 | 211.3914 | -169.3273 | -143.3954 | -167.0894 | -160.4353 | -146.8631
2118 | 0.67727101 | 1005.033 | -4407.837 | 7529.091 | -4487.966 | 4487.966 | -0.4487966 | 383.4534 | 5.512034 | 0.5956515 | 211.3608 | -109.2516 | -166.4985 | -141.2831 | -147.3421 | -146.8175
2119 | 0.67759502 | 1005.123 | -4409.689 | 7529.528 | -4489.818 | 4489.818 | -0.4489818 | 383.4757 | 5.510182 | 0.5959875 | 211.3021 | -174.8319 | -187.3647 | -163.7605 | -157.5962 | -150.6991
2120 | 0.67791003 | 1005.2 | -4411.657 | 7529.337 | -4491.786 | 4491.786 | -0.4491786 | 383.466 | 5.508214 | 0.5963446 | 211.2213 | -226.2245 | -190.344 | -178.2102 | -152.164 | -144.1647
2121 | 0.67823803 | 1005.252 | -4413.701 | 7528.729 | -4493.83 | 4493.83 | -0.449383 | 383.435 | 5.50617 | 0.5967158 | 211.1258 | -257.1884 | -186.3399 | -162.5058 | -134.9127 | -141.7293
2122 | 0.67856401 | 1005.251 | -4415.521 | 7529.045 | -4495.65 | 4495.65 | -0.449565 | 383.4511 | 5.50435 | 0.5970464 | 211.0649 | -184.2237 | -199.5247 | -158.3581 | -153.0352 | -140.3348
2123 | 0.678877 | 1005.406 | -4417.009 | 7530.221 | -4497.138 | 4497.138 | -0.4497138 | 383.511 | 5.502862 | 0.5973168 | 211.0408 | -89.23082 | -156.5834 | -159.6556 | -150.6859 | -144.8695
2124 | 0.67919004 | 1005.528 | -4419.192 | 7529.799 | -4499.321 | 4499.321 | -0.4499321 | 383.4895 | 5.500679 | 0.5977135 | 210.9453 | -240.7561 | -131.5453 | -157.7531 | -155.6687 | -144.7491
2125 | 0.67951602 | 1005.711 | -4420.464 | 7531.446 | -4500.593 | 4500.593 | -0.4500593 | 383.5734 | 5.499407 | 0.5979448 | 210.9426 | -11.51779 | -118.8864 | -150.2585 | -157.8519 | -136.6655
2126 | 0.67983103 | 1005.869 | -4422.136 | 7532.303 | -4502.265 | 4502.265 | -0.4502265 | 383.617 | 5.497735 | 0.5982489 | 210.9025 | -131.9978 | -132.5822 | -130.0676 | -162.789 | -144.1866
2127 | 0.68015802 | 1006.025 | -4423.525 | 7533.115 | -4503.654 | 4503.654 | -0.4503654 | 383.6584 | 5.496346 | 0.5985016 | 210.8719 | -120.9296 | -116.1855 | -134.887 | -146.1882 | -144.7509
2128 | 0.68048203 | 1006.112 | -4425.092 | 7533.65625 | -4505.221 | 4505.221 | -0.4505221 | 383.686 | 5.494779 | 0.5987868 | 210.8269 | -157.7095 | -128.9759 | -147.4253 | -139.1082 | -134.0592
2129 | 0.68079799 | 1006.239 | -4426.87 | 7534.258 | -4506.999 | 4506.999 | -0.4506999 | 383.7166 | 5.493001 | 0.5991103 | 210.7756 | -158.773 | -148.0961 | -141.0422 | -132.2387 | -145.1429
2130 | 0.681113 | 1006.393 | -4428.146 | 7535.382 | -4508.275 | 4508.275 | -0.4508275 | 383.7738 | 5.491725 | 0.5993427 | 210.758 | -75.46976 | -164.3253 | -131.5201 | -131.7059 | -139.9964
2131 | 0.68143201 | 1006.427 | -4430.096 | 7535.167 | -4510.225 | 4510.225 | -0.4510225 | 383.7629 | 5.489775 | 0.5996978 | 210.6772 | -227.5987 | -169.445 | -130.1898 | -135.4633 | -137.2286
2132 | 0.68176001 | 1006.569 | -4431.853 | 7535.265625 | -4511.982 | 4511.982 | -0.4511982 | 383.7679 | 5.488018 | 0.6000179 | 210.6125 | -202.0754 | -122.8543 | -133.8805 | -117.6458 | -135.5374
2133 | 0.682073 | 1006.664 | -4433.574 | 7535.572 | -4513.703 | 4513.703 | -0.4513703 | 383.7835 | 5.486297 | 0.6003316 | 210.555 | -183.3082 | -131.7654 | -135.9386 | -129.9645 | -133.489
2134 | 0.68239701 | 1006.901 | -4434.722 | 7537.704 | -4514.851 | 4514.851 | -0.4514851 | 383.8921 | 5.485149 | 0.6005408 | 210.5705 | 74.18065 | -117.0747 | -134.474 | -135.7497 | -133.0191
2135 | 0.68271303 | 1007.042 | -4436.311 | 7538.643 | -4516.44 | 4516.44 | -0.451644 | 383.9399 | 5.48356 | 0.6008305 | 210.5358 | -120.0252 | -111.9061 | -123.1433 | -134.7824 | -133.9097
2136 | 0.68304104 | 1007.118 | -4438.011 | 7539.269 | -4518.14 | 4518.14 | -0.451814 | 383.9718 | 5.48186 | 0.6011406 | 210.488 | -154.1455 | -104.3629 | -119.6655 | -138.1592 | -131.3818
2137 | 0.68336302 | 1007.151 | -4439.877 | 7539.686 | -4520.006 | 4520.006 | -0.4520006 | 383.9931 | 5.479994 | 0.6014811 | 210.428 | -176.2322 | -113.8977 | -121.521 | -125.005 | -130.1681
2138 | 0.68367904 | 1007.26 | -4441.67 | 7540.446 | -4521.799 | 4521.799 | -0.4521799 | 384.0318 | 5.478201 | 0.6018084 | 210.3803 | -145.5921 | -129.1522 | -112.978 | -124.8131 | -132.9703
2139 | 0.68399203 | 1007.471 | -4442.774 | 7542.158 | -4522.903 | 4522.903 | -0.4522903 | 384.1189 | 5.477097 | 0.60201 | 210.3857 | 26.50657 | -142.0782 | -144.3715 | -117.6587 | -129.2633
2140 | 0.68431401 | 1007.507 | -4444.701 | 7542.335 | -4524.83 | 4524.83 | -0.452483 | 384.128 | 5.47517 | 0.6023617 | 210.3166 | -196.2978 | -128.1159 | -126.7532 | -107.5103 | -129.2579
2141 | 0.68463004 | 1007.497 | -4446.9 | 7542.212 | -4527.029 | 4527.029 | -0.4527029 | 384.1217 | 5.472971 | 0.6027636 | 210.2287 | -218.7756 | -140.6697 | -117.6916 | -106.0366 | -130.9758
2142 | 0.68495804 | 1007.594 | -4448.55 | 7543.335 | -4528.679 | 4528.679 | -0.4528679 | 384.1789 | 5.471321 | 0.603065 | 210.1966 | -106.4204 | -138.263 | -111.4749 | -127.7856 | -134.6423
2143 | 0.68528003 | 1007.642 | -4450.749 | 7543.361 | -4530.878 | 4530.878 | -0.4530878 | 384.1802 | 5.469122 | 0.6034669 | 210.1129 | -208.361 | -113.5217 | -100.8369 | -132.0425 | -137.3382
2144 | 0.68559599 | 1007.862 | -4451.939 | 7545.305 | -4532.068 | 4532.068 | -0.4532068 | 384.2792 | 5.467932 | 0.6036847 | 210.1213 | 38.53971 | -93.82311 | -121.6935 | -131.7012 | -132.7558
2145 | 0.68591201 | 1007.976 | -4453.375 | 7546.602 | -4533.504 | 4533.504 | -0.4533504 | 384.3453 | 5.466496 | 0.6039472 | 210.1022 | -72.59131 | -82.509 | -127.8886 | -131.3186 | -125.36
2146 | 0.68623203 | 1008.085 | -4455.247 | 7547.707 | -4535.376 | 4535.376 | -0.4535376 | 384.4015 | 5.464624 | 0.6042897 | 210.061 | -120.2825 | -73.07734 | -124.0113 | -130.4962 | -123.9807
2147 | 0.686562 | 1008.245 | -4456.403 | 7548.925 | -4536.532 | 4536.532 | -0.4536532 | 384.4636 | 5.463468 | 0.6045014 | 210.0504 | -49.84989 | -131.196 | -128.7451 | -133.0207 | -116.4086
2148 | 0.68687803 | 1008.334 | -4458.182 | 7549.497 | -4538.311 | 4538.311 | -0.4538311 | 384.4927 | 5.461689 | 0.6048269 | 209.998 | -161.2027 | -153.4537 | -124.5377 | -132.0553 | -115.8369
2149 | 0.687199 | 1008.324 | -4460.283 | 7548.914 | -4540.412 | 4540.412 | -0.4540412 | 384.463 | 5.459588 | 0.6052117 | 209.901 | -252.0537 | -159.2022 | -143.6261 | -132.6207 | -119.7364
2150 | 0.68751401 | 1008.352 | -4462.233 | 7549.248 | -4542.362 | 4542.362 | -0.4542362 | 384.48 | 5.457638 | 0.605569 | 209.8353 | -183.8795 | -183.331 | -136.8226 | -141.2521 | -112.8021
2151 | 0.68783003 | 1008.405 | -4463.991 | 7549.953 | -4544.12 | 4544.12 | -0.454412 | 384.5159 | 5.45588 | 0.6058911 | 209.7873 | -149.0253 | -177.7416 | -143.6598 | -129.087 | -110.7602
2152 | 0.68814999 | 1008.458 | -4465.804 | 7550.422 | -4545.933 | 4545.933 | -0.4545933 | 384.5399 | 5.454067 | 0.6062235 | 209.7306 | -170.494 | -129.603 | -163.3717 | -122.389 | -111.9359
2153 | 0.68847901 | 1008.545 | -4467.378 | 7551.217 | -4547.507 | 4547.507 | -0.4547507 | 384.5803 | 5.452493 | 0.6065122 | 209.6921 | -133.2556 | -129.1904 | -171.6704 | -130.0562 | -97.16016
2154 | 0.68879503 | 1008.775 | -4468.886 | 7553.193 | -4549.015 | 4549.015 | -0.4549015 | 384.681 | 5.450985 | 0.6067888 | 209.689 | -11.36042 | -144.8369 | -146.5405 | -120.8697 | -97.54268
2155 | 0.68911803 | 1008.808 | -4470.807 | 7553.546 | -4550.936 | 4550.936 | -0.4550936 | 384.699 | 5.449064 | 0.6071413 | 209.6249 | -181.8168 | -157.9162 | -110.664 | -128.6617 | -92.93258
2156 | 0.68943202 | 1008.778 | -4472.912 | 7553.3 | -4553.041 | 4553.041 | -0.4553041 | 384.6864 | 5.446959 | 0.6075276 | 209.5371 | -227.2577 | -136.442 | -114.9499 | -120.5084 | -88.85159
2157 | 0.68976104 | 1008.707 | -4475.23 | 7552.895 | -4555.359 | 4555.359 | -0.4555359 | 384.6658 | 5.444641 | 0.6079533 | 209.4367 | -235.8904 | -106.3681 | -94.06007 | -98.30025 | -86.69594
2158 | 0.69008303 | 1008.831 | -4476.593 | 7554.552 | -4556.722 | 4556.722 | -0.4556722 | 384.7502 | 5.443278 | 0.6082036 | 209.4302 | -25.88453 | -107.5245 | -97.77933 | -92.37018 | -85.26342
2159 | 0.69039601 | 1008.966 | -4477.593 | 7556.862 | -4557.722 | 4557.722 | -0.4557722 | 384.8678 | 5.442278 | 0.6083873 | 209.4558 | 139.0087 | -58.57002 | -100.8397 | -96.45704 | -89.2328
2160 | 0.69071203 | 1008.953 | -4479.908 | 7557.197 | -4560.037 | 4560.037 | -0.4560037 | 384.8849 | 5.439963 | 0.6088128 | 209.376 | -187.5986 | -44.73773 | -71.63023 | -66.23048 | -93.66171
2161 | 0.69103301 | 1009.116 | -4481.176 | 7559.107 | -4561.305 | 4561.305 | -0.4561305 | 384.9822 | 5.438695 | 0.609046 | 209.38 | 17.51467 | -47.34153 | -56.92699 | -56.3192 | -93.03183
2162 | 0.69136101 | 1009.173 | -4483.121 | 7559.657 | -4563.25 | 4563.25 | -0.456325 | 385.0102 | 5.43675 | 0.6094036 | 209.3204 | -166.7289 | -58.92964 | -54.08675 | -59.73551 | -87.54631
2163 | 0.69167703 | 1009.263 | -4484.508 | 7561.229 | -4564.637 | 4564.637 | -0.4564637 | 385.0902 | 5.435363 | 0.6096588 | 209.3105 | -38.90353 | -40.39563 | -19.77687 | -54.30951 | -88.62922
2164 | 0.69199902 | 1009.41 | -4485.8 | 7563.722 | -4565.929 | 4565.929 | -0.4565929 | 385.2172 | 5.434071 | 0.6098965 | 209.3298 | 81.06816 | -85.9642 | -33.50965 | -42.0861 | -77.53321
2165 | 0.69231302 | 1009.489 | -4487.668 | 7565.143 | -4567.797 | 4567.797 | -0.4567797 | 385.2896 | 5.432203 | 0.6102403 | 209.2971 | -94.92855 | 3.962464 | -19.62149 | -37.48126 | -72.26331
2166 | 0.69264203 | 1009.422 | -4489.92 | 7565.127 | -4570.049 | 4570.049 | -0.4570049 | 385.2888 | 5.429951 | 0.6106551 | 209.2099 | -210.3282 | 14.82591 | -32.7261 | -40.86045 | -66.74685
2167 | 0.69295102 | 1009.601 | -4490.873 | 7568.248 | -4571.002 | 4571.002 | -0.4571002 | 385.4477 | 5.428998 | 0.6108304 | 209.2595 | 282.9044 | -13.90876 | -19.07917 | -63.52968 | -66.71061
2168 | 0.69327903 | 1009.704 | -4492.423 | 7570.57 | -4572.552 | 4572.552 | -0.4572552 | 385.566 | 5.427448 | 0.6111161 | 209.2639 | 15.41368 | -15.00841 | -33.29186 | -57.82418 | -56.7969
2169 | 0.69359499 | 1009.772 | -4494.006 | 7572.118 | -4574.135 | 4574.135 | -0.4574135 | 385.6448 | 5.425865 | 0.6114078 | 209.2456 | -62.60515 | 18.27591 | -50.80748 | -51.70982 | -58.55643
2170 | 0.693919 | 1009.835 | -4495.428 | 7573.149 | -4575.557 | 4575.557 | -0.4575557 | 385.6973 | 5.424443 | 0.6116698 | 209.2193 | -100.4268 | -71.66852 | -62.5965 | -53.43502 | -56.80534
2171 | 0.69423103 | 1009.945 | -4496.925 | 7574.801 | -4577.054 | 4577.054 | -0.4577054 | 385.7815 | 5.422946 | 0.6119458 | 209.2072 | -43.90658 | -90.06573 | -50.56182 | -46.19275 | -51.60984
2172 | 0.69456202 | 1009.933 | -4499.113 | 7575.42 | -4579.242 | 4579.242 | -0.4579242 | 385.813 | 5.420758 | 0.6123495 | 209.1399 | -166.8177 | -117.7507 | -69.85897 | -53.66746 | -45.65871
2173 | 0.69488704 | 1009.96 | -4500.938 | 7577.038 | -4581.067 | 4581.067 | -0.4581067 | 385.8954 | 5.418933 | 0.6126862 | 209.1141 | -76.57236 | -118.0685 | -92.97236 | -46.60874 | -49.19865
2174 | 0.69520104 | 1009.943 | -4503.071 | 7577.152 | -4583.2 | 4583.2 | -0.45832 | 385.9012 | 5.4168 | 0.6130798 | 209.035 | -201.0298 | -87.44117 | -78.26841 | -43.88307 | -56.63383
2175 | 0.69551504 | 1010.001 | -4504.859 | 7578.433 | -4584.988 | 4584.988 | -0.4584988 | 385.9664 | 5.415012 | 0.61341 | 209.0013 | -102.016 | -92.599 | -70.56015 | -52.46057 | -36.99474
2176 | 0.69582999 | 1010.142 | -4506.051 | 7580.974 | -4586.18 | 4586.18 | -0.458618 | 386.0958 | 5.41382 | 0.6136301 | 209.0253 | 109.2301 | -63.33844 | -64.46472 | -57.64726 | -37.50184
2177 | 0.69615203 | 1010.081 | -4508.311 | 7581.222 | -4588.44 | 4588.44 | -0.458844 | 386.1084 | 5.41156 | 0.6140476 | 208.9449 | -192.6069 | -29.34297 | -64.75643 | -62.20927 | -35.75589
2178 | 0.69647902 | 1010.265 | -4509.817 | 7584.037 | -4589.946 | 4589.946 | -0.4589946 | 386.2518 | 5.410054 | 0.614326 | 208.9643 | 69.73044 | -6.749313 | -39.1104 | -60.62002 | -39.08352
2179 | 0.69679302 | 1010.301 | -4511.1875 | 7585.673 | -4591.317 | 4591.317 | -0.4591317 | 386.3352 | 5.408683 | 0.6145794 | 208.9565 | -31.05247 | -62.48396 | -23.70561 | -61.91342 | -46.00389
2180 | 0.697115 | 1010.36 | -4512.742 | 7587.96875 | -4592.871 | 4592.871 | -0.4592871 | 386.4521 | 5.407129 | 0.6148669 | 208.9596 | 10.95227 | 6.88581 | -26.92997 | -59.36176 | -40.90713
2181 | 0.69744301 | 1010.33 | -4514.877 | 7588.535 | -4595.006 | 4595.006 | -0.4595006 | 386.4809 | 5.404994 | 0.6152618 | 208.8927 | -169.4431 | -19.53762 | -47.57644 | -59.36438 | -31.54555
2182 | 0.69775802 | 1010.448 | -4516.118 | 7591.563 | -4596.247 | 4596.247 | -0.4596247 | 386.6351 | 5.403753 | 0.6154913 | 208.9281 | 154.2419 | -39.53418 | -33.20984 | -20.50006 | -48.18878
2183 | 0.69807202 | 1010.493 | -4517.677 | 7593.1 | -4597.806 | 4597.806 | -0.4597806 | 386.7134 | 5.402194 | 0.6157799 | 208.9101 | -62.38669 | -57.04225 | -55.24021 | -13.51174 | -53.69035
2184 | 0.69840103 | 1010.47 | -4519.632 | 7594.124 | -4599.761 | 4599.761 | -0.4599761 | 386.7656 | 5.400239 | 0.6161419 | 208.8627 | -131.0353 | -35.81513 | -60.30233 | -28.53349 | -52.4343
2185 | 0.698713 | 1010.524 | -4521.21 | 7595.53 | -4601.339 | 4601.339 | -0.4601339 | 386.8372 | 5.398661 | 0.6164341 | 208.8403 | -76.58812 | -92.3721 | -19.08204 | -24.72003 | -42.01395
2186 | 0.69903702 | 1010.578 | -4522.903 | 7597.19 | -4603.032 | 4603.032 | -0.4603032 | 386.9217 | 5.396968 | 0.6167477 | 208.8204 | -63.30752 | -95.21708 | 0.05706899 | -37.34356 | -36.51433
2187 | 0.69935203 | 1010.527 | -4524.947 | 7598.296 | -4605.076 | 4605.076 | -0.4605076 | 386.9781 | 5.394924 | 0.6171266 | 208.7717 | -128.5429 | 7.376966 | -29.9805 | -31.74822 | -25.26557
2188 | 0.69968003 | 1010.545 | -4526.585 | 7599.757 | -4606.714 | 4606.714 | -0.4606714 | 387.0524 | 5.393286 | 0.6174302 | 208.7485 | -76.61158 | 23.25636 | -38.09364 | -28.4012 | -27.05552
2189 | 0.70000201 | 1010.73 | -4527.494 | 7603.381 | -4607.623 | 4607.623 | -0.4607623 | 387.237 | 5.392377 | 0.6175987 | 208.8128 | 381.9349 | 12.69861 | -36.82557 | -30.42161 | -21.43625
2190 | 0.700315 | 1010.731 | -4529.015 | 7605.556 | -4609.144 | 4609.144 | -0.4609144 | 387.3478 | 5.390856 | 0.6178809 | 208.8136 | 2.808822 | 11.32621 | -22.44047 | -50.3132 | -23.37541
2191 | 0.70064199 | 1010.698 | -4530.945 | 7606.765 | -4611.074 | 4611.074 | -0.4611074 | 387.4093 | 5.388926 | 0.618239 | 208.772 | -116.0962 | 2.724005 | -8.611028 | -47.8994 | -26.50918
2192 | 0.70095199 | 1010.676 | -4533.055 | 7607.812 | -4613.184 | 4613.184 | -0.4613184 | 387.4627 | 5.386816 | 0.6186306 | 208.719 | -135.4049 | -63.08744 | -16.52285 | -25.71281 | -11.75637
2193 | 0.70128101 | 1010.645 | -4535.012 | 7608.991 | -4615.141 | 4615.141 | -0.4615141 | 387.5227 | 5.384859 | 0.6189939 | 208.6755 | -119.6226 | -51.41771 | -24.0251 | -12.90144 | -19.24627
2194 | 0.701594 | 1010.744 | -4536.408 | 7611.464 | -4616.537 | 4616.537 | -0.4616537 | 387.6487 | 5.383463 | 0.6192532 | 208.6893 | 52.87772 | -68.14831 | -69.37118 | 1.945466 | -17.83065
2195 | 0.70191801 | 1010.828 | -4537.705 | 7613.836 | -4617.834 | 4617.834 | -0.4617834 | 387.7695 | 5.382166 | 0.6194941 | 208.704 | 61.15748 | -69.8937 | -47.2651 | 1.949606 | -16.09039
2196 | 0.70223099 | 1010.745 | -4539.942 | 7613.971 | -4620.071 | 4620.071 | -0.4620071 | 387.7764 | 5.379929 | 0.61991 | 208.6209 | -199.7492 | -51.20514 | -21.52302 | 4.518975 | -13.04136
2197 | 0.70255804 | 1010.69 | -4541.801 | 7614.784 | -4621.93 | 4621.93 | -0.462193 | 387.8178 | 5.37807 | 0.6202555 | 208.5711 | -144.1318 | -21.42797 | 11.23265 | -31.49346 | -22.34091
2198 | 0.70288402 | 1010.723 | -4543.406 | 7616.772 | -4623.535 | 4623.535 | -0.4623535 | 387.919 | 5.376465 | 0.620554 | 208.5633 | -26.17982 | -10.54298 | 10.24841 | -30.45733 | -23.8224
2199 | 0.70319903 | 1010.848 | -4544.659 | 7620.265 | -4624.788 | 4624.788 | -0.4624788 | 388.0969 | 5.375212 | 0.620787 | 208.6103 | 201.7636 | 61.2861 | 0.142987 | -7.035959 | -20.02658
2200 | 0.70351601 | 1010.896 | -4546.043 | 7623.317 | -4626.172 | 4626.172 | -0.4626172 | 388.2523 | 5.373828 | 0.6210447 | 208.6401 | 115.5824 | 64.41631 | -24.2358 | -7.840743 | -14.08813
2201 | 0.70383602 | 1010.998 | -4547.241 | 7626.315 | -4627.37 | 4627.37 | -0.462737 | 388.405 | 5.37263 | 0.6212676 | 208.6756 | 159.3961 | 62.03806 | -0.002468886 | 0.80081 | -18.64598
2202 | 0.70415103 | 1010.928 | -4549.139 | 7627.35 | -4629.268 | 4629.268 | -0.4629268 | 388.4578 | 5.370732 | 0.6216208 | 208.6303 | -128.4808 | -9.964974 | 42.14822 | 1.370288 | 10.47517
2203 | 0.70447999 | 1010.967 | -4550.77 | 7629.245 | -4630.899 | 4630.899 | -0.4630899 | 388.5542 | 5.369101 | 0.6219246 | 208.6187 | -38.07105 | -29.41131 | 28.6708 | -8.108307 | 13.19205
2204 | 0.70480102 | 1010.856 | -4553.048 | 7630.026 | -4633.177 | 4633.177 | -0.4633177 | 388.594 | 5.366823 | 0.622349 | 208.5515 | -158.2516 | -14.24566 | 7.363808 | -2.488018 | -2.792886
2205 | 0.70511603 | 1010.902 | -4554.475 | 7632.233 | -4634.604 | 4634.604 | -0.4634604 | 388.7065 | 5.365396 | 0.6226148 | 208.5564 | 18.35072 | -18.04484 | 1.345748 | 0.09744074 | -0.3881585
2206 | 0.70543104 | 1011.002 | -4555.518 | 7635.391 | -4635.647 | 4635.647 | -0.4635647 | 388.8673 | 5.364353 | 0.6228092 | 208.6022 | 235.2244 | -8.43049 | -25.36732 | 0.4456635 | 0.9607448
2207 | 0.70575202 | 1010.93 | -4557.678 | 7636.292 | -4637.807 | 4637.807 | -0.4637807 | 388.9132 | 5.362193 | 0.623212 | 208.5428 | -147.4767 | 35.50381 | -23.91889 | -6.630113 | 2.045056
2208 | 0.70608199 | 1010.917 | -4559.209 | 7638.579 | -4639.338 | 4639.338 | -0.4639338 | 389.0296 | 5.360662 | 0.6234977 | 208.5456 | 10.00068 | 15.62937 | -31.39432 | -27.36796 | 6.411387
2209 | 0.70639604 | 1010.96 | -4560.688 | 7641.308 | -4640.817 | 4640.817 | -0.4640817 | 389.1686 | 5.359183 | 0.6237736 | 208.5626 | 61.41988 | -54.50449 | -16.13931 | 9.737001 | 0.2225137
2210 | 0.70671803 | 1010.92 | -4562.499 | 7642.886 | -4642.628 | 4642.628 | -0.4642628 | 389.249 | 5.357372 | 0.6241115 | 208.5352 | -81.02144 | -46.07915 | -7.553061 | 18.44759 | -1.812153
2211 | 0.70703304 | 1010.876 | -4564.529 | 7644.18 | -4644.658 | 4644.658 | -0.4644658 | 389.3149 | 5.355342 | 0.6244906 | 208.4914 | -115.4449 | -52.27058 | -55.40969 | 15.54378 | 7.370204
2212 | 0.707362 | 1010.847 | -4566.433 | 7645.524 | -4646.562 | 4646.562 | -0.4646562 | 389.3833 | 5.353438 | 0.6248461 | 208.454 | -105.3499 | -45.42917 | 40.52889 | 30.93028 | 11.25805
2213 | 0.70767003 | 1010.845 | -4568.067 | 7647.625 | -4648.196 | 4648.196 | -0.4648196 | 389.4903 | 5.351804 | 0.6251515 | 208.4476 | -20.95648 | -68.32193 | 39.6597 | 24.57503 | 7.08457
2214 | 0.70799899 | 1010.895 | -4569.432 | 7650.47 | -4649.561 | 4649.561 | -0.4649561 | 389.6352 | 5.350439 | 0.6254065 | 208.472 | 95.62693 | 97.96116 | 23.76547 | 1.96274 | 3.287289
2215 | 0.708314 | 1010.79 | -4571.807 | 7650.681 | -4651.936 | 4651.936 | -0.4651936 | 389.646 | 5.348064 | 0.6258505 | 208.3852 | -195.4852 | 119.4667 | 40.82851 | 12.26125 | -2.948149
2216 | 0.70863503 | 1010.979 | -4572.475 | 7654.917 | -4652.604 | 4652.604 | -0.4652604 | 389.8617 | 5.347396 | 0.6259753 | 208.4745 | 715.9705 | 107.3324 | 45.1026 | 3.154564 | -12.02618
2217 | 0.708951 | 1010.95 | -4573.927 | 7657.019 | -4654.056 | 4654.056 | -0.4654056 | 389.9688 | 5.345944 | 0.6262469 | 208.4751 | 2.178005 | 102.7162 | 45.25706 | -0.7966177 | -3.253439
2218 | 0.70928103 | 1010.879 | -4575.811 | 7658.661 | -4655.94 | 4655.94 | -0.465594 | 390.0524 | 5.34406 | 0.6265993 | 208.4464 | -81.62824 | 126.4176 | 48.36344 | 9.040751 | -2.987886
2219 | 0.70960301 | 1010.883 | -4577.25 | 7661.441 | -4657.379 | 4657.379 | -0.4657379 | 390.194 | 5.342621 | 0.6268686 | 208.4659 | 72.54592 | -37.56844 | 23.6716 | 14.64479 | 2.242197
2220 | 0.709916 | 1010.903 | -4579.033 | 7663.055 | -4659.162 | 4659.162 | -0.4659162 | 390.2762 | 5.340838 | 0.6272025 | 208.4402 | -76.97803 | -36.60385 | 45.63131 | 11.85407 | -1.194512
2221 | 0.71023202 | 1010.813 | -4580.863 | 7664.371 | -4660.992 | 4660.992 | -0.4660992 | 390.3432 | 5.339008 | 0.6275452 | 208.4046 | -103.9599 | -45.59812 | -26.52773 | 19.36067 | -9.233907
2222 | 0.710554 | 1010.822 | -4582.265625 | 7666.453125 | -4662.395 | 4662.395 | -0.4662395 | 390.4493 | 5.337605 | 0.627808 | 208.4064 | 7.000981 | -59.67688 | -30.25688 | 8.635854 | 2.887325
2223 | 0.71088302 | 1010.742 | -4584.3 | 7667.6 | -4664.429 | 4664.429 | -0.4664429 | 390.5077 | 5.335571 | 0.6281891 | 208.3581 | -126.5996 | -30.97345 | -37.54382 | 14.74375 | 2.049087
2224 | 0.71119702 | 1010.74 | -4585.656 | 7669.569 | -4665.785 | 4665.785 | -0.4665785 | 390.608 | 5.334215 | 0.6284433 | 208.3587 | 2.152151 | -16.45834 | -35.42199 | -24.59237 | -5.039
2225 | 0.71152002 | 1010.739 | -4587.109375 | 7672.328 | -4667.238 | 4667.238 | -0.4667238 | 390.7484 | 5.332762 | 0.6287159 | 208.3768 | 66.53909 | -47.30068 | -34.11835 | -26.76224 | -2.950287
2226 | 0.71183604 | 1010.721 | -4588.811 | 7674.408 | -4668.94 | 4668.94 | -0.466894 | 390.8544 | 5.33106 | 0.629035 | 208.3668 | -31.38429 | -3.652269 | -34.10801 | -21.75897 | -2.200465
2227 | 0.71216404 | 1010.57 | -4590.953 | 7675.3125 | -4671.082 | 4671.082 | -0.4671082 | 390.9005 | 5.328918 | 0.6294368 | 208.3077 | -147.2107 | -17.13176 | -20.89381 | -32.01628 | -0.7671299
2228 | 0.71247202 | 1010.626 | -4592.289 | 7678.084 | -4672.418 | 4672.418 | -0.4672418 | 391.0416 | 5.327582 | 0.6296875 | 208.3306 | 91.64244 | -51.21293 | -10.20164 | -26.74562 | 2.463923
2229 | 0.71280104 | 1010.577 | -4593.912 | 7679.691 | -4674.041 | 4674.041 | -0.4674041 | 391.1234 | 5.325959 | 0.6299922 | 208.3108 | -65.24529 | -19.75033 | -11.17178 | -6.212357 | 2.106965
2230 | 0.71311504 | 1010.509 | -4595.726 | 7681.003 | -4675.855 | 4675.855 | -0.4675855 | 391.1903 | 5.324145 | 0.630333 | 208.2754 | -103.8668 | 3.617813 | -27.59989 | -7.632971 | 8.803244
2231 | 0.71343803 | 1010.516 | -4596.936 | 7683.805 | -4677.065 | 4677.065 | -0.4677065 | 391.333 | 5.322935 | 0.6305603 | 208.304 | 125.9287 | -16.02651 | -23.88141 | -8.801972 | -11.58548
2232 | 0.71375203 | 1010.468 | -4598.841 | 7686.155 | -4678.97 | 4678.97 | -0.467897 | 391.4526 | 5.32103 | 0.6309183 | 208.2931 | -30.37004 | -19.24022 | 15.14634 | -10.3087 | -14.78648
2233 | 0.71408004 | 1010.454 | -4600.478 | 7688.444 | -4680.607 | 4680.607 | -0.4680607 | 391.5693 | 5.319393 | 0.6312258 | 208.2911 | -6.579187 | 1.949528 | 3.374044 | -20.99131 | -13.57678
2234 | 0.71439499 | 1010.41 | -4602.209 | 7689.971 | -4682.338 | 4682.338 | -0.4682338 | 391.647 | 5.317662 | 0.6315514 | 208.2646 | -81.31382 | 17.57159 | -5.391438 | -23.15124 | -15.47499
2235 | 0.71471804 | 1010.381 | -4603.73 | 7692.193 | -4683.859 | 4683.859 | -0.4683859 | 391.7602 | 5.316141 | 0.6318375 | 208.2652 | 2.08195 | 20.78395 | 3.877229 | -8.487588 | -10.00215
2236 | 0.71503204 | 1010.396 | -4604.836 | 7695.36 | -4684.965 | 4684.965 | -0.4684965 | 391.9215 | 5.315035 | 0.6320455 | 208.3076 | 204.0391 | -6.727134 | -20.52597 | -8.912074 | -6.59097
2237 | 0.715361 | 1010.371 | -4606.58 | 7697.713 | -4686.709 | 4686.709 | -0.4686709 | 392.0413 | 5.313291 | 0.6323737 | 208.3029 | -14.30822 | 5.445875 | -24.23855 | -4.648596 | -2.309605
2238 | 0.71566999 | 1010.269 | -4608.475 | 7698.559 | -4688.604 | 4688.604 | -0.4688604 | 392.0844 | 5.311396 | 0.6327304 | 208.2515 | -144.1346 | -13.71053 | -15.42485 | 10.58902 | -0.9502865
2239 | 0.71599901 | 1010.218 | -4610.196 | 7700.809 | -4690.325 | 4690.325 | -0.4690325 | 392.199 | 5.309675 | 0.6330545 | 208.2449 | -20.44878 | -67.27498 | 3.085031 | -3.849631 | -6.869753
2240 | 0.716313 | 1010.132 | -4612.076 | 7702.309 | -4692.205 | 4692.205 | -0.4692205 | 392.2754 | 5.307795 | 0.6334086 | 208.2117 | -93.70006 | -49.86453 | 2.710023 | -4.928095 | -5.247811
2241 | 0.71663702 | 1010.023 | -4613.788 | 7704.032 | -4693.917 | 4693.917 | -0.4693917 | 392.3631 | 5.306083 | 0.6337311 | 208.1912 | -63.78323 | -3.982575 | -6.105713 | -3.322958 | 2.043074
2242 | 0.71695101 | 1010.019 | -4615.111 | 7706.626 | -4695.24 | 4695.24 | -0.469524 | 392.4953 | 5.30476 | 0.6339806 | 208.2093 | 72.74405 | -0.151443 | -14.58824 | 7.54693 | 15.34316
2243 | 0.71727902 | 1010.017 | -4616.543 | 7709.56 | -4696.672 | 4696.672 | -0.4696672 | 392.6447 | 5.303328 | 0.6342506 | 208.2323 | 85.27515 | 43.52805 | -3.745174 | 7.072418 | 26.32239
2244 | 0.71759003 | 1009.964 | -4618.23 | 7711.998 | -4698.359 | 4698.359 | -0.4698359 | 392.7688 | 5.301641 | 0.6345688 | 208.2319 | -1.29312 | 38.1545 | 0.471119 | 2.213853 | 25.35702
2245 | 0.71791804 | 1009.997 | -4619.447 | 7714.828 | -4699.576 | 4699.576 | -0.4699576 | 392.9129 | 5.300424 | 0.6347982 | 208.2605 | 124.6974 | 14.29629 | 19.96385 | -2.644224 | 23.44965
2246 | 0.71823102 | 1009.898 | -4621.448 | 7716.473 | -4701.577 | 4701.577 | -0.4701577 | 392.9968 | 5.298423 | 0.6351759 | 208.2263 | -90.65099 | 0.7408333 | 26.49135 | -4.336074 | 16.75074
2247 | 0.71855503 | 1009.816 | -4623.057 | 7718.293 | -4703.186 | 4703.186 | -0.4703186 | 393.0894 | 5.296814 | 0.6354796 | 208.2122 | -46.547 | 17.34636 | 32.98207 | 4.598871 | 18.79403
2248 | 0.71887201 | 1009.743 | -4624.587 | 7720.711 | -4704.716 | 4704.716 | -0.4704716 | 393.2126 | 5.295284 | 0.6357686 | 208.2172 | 17.49786 | -8.600272 | 13.82046 | 22.84897 | 28.74116
2249 | 0.719199 | 1009.747 | -4625.974 | 7723.527 | -4706.103 | 4706.103 | -0.4706103 | 393.356 | 5.293897 | 0.6360305 | 208.2386 | 81.73451 | 35.76204 | -4.870569 | 43.00063 | 28.09629
2250 | 0.71952403 | 1009.715 | -4627.631 | 7725.887 | -4707.76 | 4707.76 | -0.470776 | 393.4762 | 5.29224 | 0.6363435 | 208.237 | -5.035731 | 27.63557 | -6.106349 | 65.48703 | 26.92263
2251 | 0.71983999 | 1009.728 | -4629.102 | 7729.387 | -4709.231 | 4709.231 | -0.4709231 | 393.6545 | 5.290769 | 0.6366214 | 208.2735 | 131.1606 | -9.766481 | 23.97169 | 53.58596 | 16.45743
2252 | 0.720155 | 1009.616 | -4630.998 | 7730.998 | -4711.127 | 4711.127 | -0.4711127 | 393.7365 | 5.288873 | 0.6369798 | 208.2423 | -87.17937 | -3.398302 | 55.64265 | 43.06014 | 15.23608
2253 | 0.72047603 | 1009.455 | -4633.177 | 7731.59 | -4713.306 | 4713.306 | -0.4713306 | 393.7667 | 5.286694 | 0.637392 | 208.1724 | -169.5124 | 33.61912 | 99.25846 | 30.191 | 16.6415
2254 | 0.72079104 | 1009.434 | -4634.63 | 7734.876 | -4714.759 | 4714.759 | -0.4714759 | 393.934 | 5.285241 | 0.6376669 | 208.2036 | 113.5754 | 55.08534 | 79.81675 | 38.16009 | 20.5684
2255 | 0.72112101 | 1009.454 | -4635.874 | 7738.271 | -4716.003 | 4716.003 | -0.4716003 | 394.1069 | 5.283997 | 0.6379023 | 208.246 | 180.0514 | 154.5292 | 62.68955 | 60.05573 | 30.50233
2256 | 0.72144204 | 1009.451 | -4636.978 | 7741.739 | -4717.107 | 4717.107 | -0.4717107 | 394.2835 | 5.282893 | 0.6381111 | 208.2958 | 238.4917 | 169.7835 | 40.52287 | 52.22154 | 43.48933
2257 | 0.72175699 | 1009.5 | -4637.896 | 7745.737 | -4718.025 | 4718.025 | -0.4718025 | 394.4872 | 5.281975 | 0.6382851 | 208.3671 | 410.0401 | 115.2324 | 53.41894 | 44.64229 | 40.87599
2258 | 0.72207201 | 1009.412 | -4639.699 | 7747.198 | -4719.828 | 4719.828 | -0.4719828 | 394.5616 | 5.280172 | 0.6386265 | 208.3353 | -93.24085 | 65.55416 | 103.5745 | 38.34789 | 34.38426
2259 | 0.72239304 | 1009.25 | -4641.817 | 7747.931 | -4721.946 | 4721.946 | -0.4721946 | 394.5989 | 5.278054 | 0.6390276 | 208.2714 | -159.1805 | 23.63289 | 79.84223 | 26.28869 | 35.76053
2260 | 0.72272301 | 1009.16 | -4643.778 | 7749.866 | -4723.907 | 4723.907 | -0.4723907 | 394.6974 | 5.276093 | 0.6393992 | 208.246 | -68.33958 | -1.997619 | 56.28606 | 25.20882 | 32.04214
2261 | 0.72303802 | 1009.099 | -4645.269 | 7752.36 | -4725.398 | 4725.398 | -0.4725398 | 394.8244 | 5.274602 | 0.6396818 | 208.2542 | 28.88528 | -3.352441 | 18.73678 | 42.7384 | 39.42472
2262 | 0.72335804 | 1009.145 | -4646.445 | 7756.432 | -4726.574 | 4726.574 | -0.4726574 | 395.0318 | 5.273426 | 0.6399049 | 208.3171 | 281.8876 | 22.09282 | -32.3485 | 48.12562 | 38.81041
2263 | 0.723674 | 1009.003 | -4648.42 | 7757.942 | -4728.549 | 4728.549 | -0.4728549 | 395.1087 | 5.271451 | 0.6402794 | 208.2796 | -100.015 | 15.87038 | -33.47479 | 56.97819 | 39.29343
2264 | 0.72400403 | 1008.908 | -4650.194 | 7760.153 | -4730.323 | 4730.323 | -0.4730323 | 395.2214 | 5.269677 | 0.6406161 | 208.2689 | -31.95423 | 0.1478365 | -5.406795 | 40.8759 | 41.1382
2265 | 0.72432399 | 1008.794 | -4652.11 | 7761.627 | -4732.239 | 4732.239 | -0.4732239 | 395.2964 | 5.267761 | 0.6409797 | 208.2327 | -99.45179 | -76.90517 | 23.78469 | 6.674218 | 40.2636
2266 | 0.724639 | 1008.666 | -4653.845 | 7763.574 | -4733.974 | 4733.974 | -0.4733974 | 395.3956 | 5.266026 | 0.641309 | 208.2163 | -49.72744 | -38.2159 | 55.33519 | 15.46486 | 40.37155
2267 | 0.72495502 | 1008.529 | -4655.917 | 7765.112 | -4736.046 | 4736.046 | -0.4736046 | 395.4739 | 5.263954 | 0.6417026 | 208.1757 | -103.3774 | 7.051698 | 23.67627 | 27.20116 | 42.54784
2268 | 0.72527504 | 1008.489 | -4657.298 | 7768.065 | -4737.427 | 4737.427 | -0.4737427 | 395.6243 | 5.262573 | 0.6419651 | 208.2002 | 93.43139 | 89.51002 | 23.34626 | 39.98672 | 45.62146
2269 | 0.725591 | 1008.497 | -4658.494 | 7771.479 | -4738.623 | 4738.623 | -0.4738623 | 395.7982 | 5.261377 | 0.6421923 | 208.2443 | 194.3837 | 98.84697 | 31.1877 | 33.77024 | 36.31869
2270 | 0.72592103 | 1008.536 | -4659.566 | 7775.442 | -4739.695 | 4739.695 | -0.4739695 | 396 | 5.260305 | 0.6423961 | 208.3081 | 312.8398 | 98.92544 | 44.11167 | 17.0781 | 31.76967
2271 | 0.72624201 | 1008.442 | -4661.379 | 7778.083 | -4741.508 | 4741.508 | -0.4741508 | 396.1345 | 5.258492 | 0.6427408 | 208.307 | -3.04271 | 87.96291 | 63.35293 | 32.76128 | 26.82955
2272 | 0.72655499 | 1008.293396 | -4663.412 | 7779.604 | -4743.541 | 4743.541 | -0.4743541 | 396.212 | 5.256459 | 0.6431274 | 208.2672 | -102.9851 | 52.45895 | 67.68798 | 32.86496 | 18.44423
2273 | 0.72687101 | 1008.28 | -4664.95 | 7782.304 | -4745.079 | 4745.079 | -0.4745079 | 396.3495 | 5.254921 | 0.6434202 | 208.2785 | 38.61874 | 14.57977 | 60.80733 | 48.44781 | 22.94862
2274 | 0.72719103 | 1008.185 | -4666.525 | 7784.827 | -4746.654 | 4746.654 | -0.4746654 | 396.478 | 5.253346 | 0.64372 | 208.2836 | 16.86394 | 2.315909 | 54.23499 | 50.15851 | 24.66004
2275 | 0.72752202 | 1008.191 | -4667.85 | 7787.954 | -4747.979 | 4747.979 | -0.4747979 | 396.6372 | 5.252021 | 0.6439722 | 208.3147 | 123.4439 | 29.21403 | 16.09735 | 51.69186 | 27.97084
2276 | 0.72783703 | 1008.056 | -4669.649 | 7789.798 | -4749.778 | 4749.778 | -0.4749778 | 396.7311 | 5.250222 | 0.6443147 | 208.2927 | -64.362 | 48.53682 | 31.35664 | 35.04944 | 29.22153
2277 | 0.72815901 | 1008.001 | -4671.214 | 7792.473 | -4751.343 | 4751.343 | -0.4751343 | 396.8674 | 5.248657 | 0.6446129 | 208.3021 | 31.50555 | 39.08424 | 40.12532 | 25.29916 | 14.79594
2278 | 0.72847503 | 1007.947 | -4672.533 | 7795.702 | -4752.662 | 4752.662 | -0.4752662 | 397.0318 | 5.247338 | 0.6448641 | 208.336 | 135.2327 | 41.25364 | 26.90354 | 10.79172 | 45.59555
2279 | 0.72880304 | 1007.808 | -4674.418 | 7798.095 | -4754.547 | 4754.547 | -0.4754547 | 397.1537 | 5.245453 | 0.6452236 | 208.3251 | -30.39893 | 49.31265 | 7.673673 | 22.11895 | 47.6459
2280 | 0.729123 | 1007.784 | -4675.859 | 7801.618 | -4755.988 | 4755.988 | -0.4755988 | 397.3332 | 5.244012 | 0.6454982 | 208.362 | 134.2909 | 26.93609 | -0.6945854 | 31.47705 | 53.99571
2281 | 0.72943801 | 1007.717 | -4677.46 | 7803.726 | -4757.589 | 4757.589 | -0.4757589 | 397.4405 | 5.242411 | 0.6458036 | 208.3546 | -24.06699 | -31.35142 | 17.03767 | 21.59918 | 51.78276
2282 | 0.72975403 | 1007.585 | -4679.26 | 7805.372 | -4759.389 | 4759.389 | -0.4759389 | 397.5243 | 5.240611 | 0.646147 | 208.327 | -80.37721 | -15.64571 | 32.07769 | 22.31983 | 52.76024
2283 | 0.73007601 | 1007.411 | -4681.559 | 7806.228 | -4761.688 | 4761.688 | -0.4761688 | 397.5679 | 5.238312 | 0.6465857 | 208.2585 | -156.2049 | -23.45824 | 21.20589 | 18.43392 | 54.34567
2284 | 0.73039103 | 1007.33 | -4683.183 | 7809.208 | -4763.312 | 4763.312 | -0.4763312 | 397.7197 | 5.236688 | 0.6468958 | 208.2734 | 48.12961 | 14.7283 | 12.41139 | 13.62776 | 53.52475
2285 | 0.73072004 | 1007.293 | -4684.54 | 7812.159 | -4764.669 | 4764.669 | -0.4764669 | 397.87 | 5.235331 | 0.647155 | 208.2981 | 95.22827 | 38.28103 | 0.5650313 | 64.40564 | 43.74101
2286 | 0.73104203 | 1007.268 | -4685.72 | 7815.331 | -4765.849 | 4765.849 | -0.4765849 | 398.0315 | 5.234151 | 0.6473804 | 208.3357 | 166.8657 | 47.61214 | 10.47861 | 57.22385 | 49.42147
2287 | 0.73135602 | 1007.183 | -4687.33 | 7818.167 | -4767.459 | 4767.459 | -0.4767459 | 398.176 | 5.232541 | 0.6476881 | 208.3472 | 37.38644 | 43.52095 | 4.247818 | 64.89662 | 47.90145
2288 | 0.73167002 | 1007.074 | -4689.319 | 7819.577 | -4769.448 | 4769.448 | -0.4769448 | 398.2478 | 5.230552 | 0.6480683 | 208.3056 | -109.5494 | 37.50635 | 109.7343 | 48.35037 | 43.99094
2289 | 0.73199403 | 1007.002 | -4691.012 | 7822.444 | -4771.141 | 4771.141 | -0.4771141 | 398.3938 | 5.228859 | 0.648392 | 208.3145 | 27.67368 | -23.15767 | 107.4428 | 44.9528 | 41.59754
2290 | 0.73232001 | 1006.936 | -4692.598 | 7825.56 | -4772.727 | 4772.727 | -0.4772727 | 398.5525 | 5.227273 | 0.6486953 | 208.3343 | 65.15523 | 127.9998 | 106.2722 | 59.6052 | 39.50413
2291 | 0.73263603 | 1006.789 | -4694.754 | 7826.674 | -4774.883 | 4774.883 | -0.4774883 | 398.6092 | 5.225117 | 0.6491079 | 208.278 | -136.4543 | 155.4108 | 75.07567 | 81.39066 | 45.44608
2292 | 0.732961 | 1006.864 | -4695.459 | 7831.753 | -4775.588 | 4775.588 | -0.4775588 | 398.8679 | 5.224412 | 0.6492428 | 208.385 | 793.1737 | 166.8146 | 62.58489 | 80.12278 | 39.94614
2293 | 0.73327202 | 1006.758 | -4697.028 | 7834.416 | -4777.157 | 4777.157 | -0.4777157 | 399.0035 | 5.222843 | 0.6495432 | 208.3933 | 27.50595 | 131.003 | 90.24691 | 84.5536 | 38.082
2294 | 0.73360103 | 1006.704 | -4698.44 | 7837.396 | -4778.569 | 4778.569 | -0.4778569 | 399.1553 | 5.221431 | 0.6498136 | 208.4162 | 84.6925 | 143.2878 | 106.1251 | 63.62484 | 36.90556
2295 | 0.73391503 | 1006.548 | -4700.296875 | 7838.66 | -4780.426 | 4780.426 | -0.4780426 | 399.2197 | 5.219574 | 0.6501693 | 208.3757 | -113.9028 | 12.53479 | 102.1202 | 56.14667 | 36.35213
2296 | 0.73423803 | 1006.41 | -4702.176 | 7840.466 | -4782.305 | 4782.305 | -0.4782305 | 399.3117 | 5.217695 | 0.6505293 | 208.3487 | -75.03055 | 41.14901 | 135.2474 | 59.947 | 41.6722
2297 | 0.73455399 | 1006.403 | -4703.52 | 7843.839 | -4783.649 | 4783.649 | -0.4783649 | 399.4834 | 5.216351 | 0.650787 | 208.3846 | 139.4088 | 30.03279 | 30.77637 | 62.28441 | 47.02045
2298 | 0.73487002 | 1006.417 | -4704.782 | 7847.292 | -4784.911 | 4784.911 | -0.4784911 | 399.6593 | 5.215089 | 0.651029 | 208.4259 | 170.5771 | 85.15144 | 19.41058 | 65.1377 | 49.76445
2299 | 0.735192 | 1006.408 | -4706.265 | 7849.834 | -4786.394 | 4786.394 | -0.4786394 | 399.7888 | 5.213606 | 0.6513133 | 208.4341 | 29.11137 | 70.74443 | 4.162027 | 65.70181 | 49.039
2300 | 0.73552001 | 1006.316 | -4707.619 | 7853.457 | -4787.748 | 4787.748 | -0.4787748 | 399.9733 | 5.212252 | 0.6515731 | 208.4761 | 161.6905 | 27.90545 | 23.78843 | 18.23508 | 47.8107
2301 | 0.735834 | 1006.203 | -4709.804 | 7854.427 | -4789.933 | 4789.933 | -0.4789933 | 400.0227 | 5.210067 | 0.6519924 | 208.4145 | -147.0656 | -16.71886 | 44.12011 | 12.1003 | 42.78423
2302 | 0.73615903 | 1006.076 | -4711.71875 | 7856.278 | -4791.848 | 4791.848 | -0.4791848 | 400.1169 | 5.208152 | 0.65236 | 208.387 | -74.78611 | -9.994164 | 14.40883 | 14.33691 | 41.36044
2303 | 0.73647004 | 1005.939 | -4713.453 | 7858.234375 | -4793.582 | 4793.582 | -0.4793582 | 400.2166 | 5.206418 | 0.6526929 | 208.3695 | -52.5445 | -20.74136 | 4.475028 | 30.61142 | 41.89763
2304 | 0.736799 | 1005.866 | -4714.975 | 7861.225 | -4795.104 | 4795.104 | -0.4795104 | 400.3689 | 5.204896 | 0.6529854 | 208.3878 | 62.73486 | -16.92678 | -5.92799 | 40.59492 | 42.96032
2305 | 0.73712301 | 1005.851 | -4716.265 | 7864.183 | -4796.394 | 4796.394 | -0.4796394 | 400.5195 | 5.203606 | 0.6532332 | 208.4146 | 107.9546 | 14.26501 | -10.75565 | 26.19242 | 42.17916
2306 | 0.737436 | 1005.72 | -4718.40625 | 7865.432 | -4798.535 | 4798.535 | -0.4798535 | 400.5831 | 5.201465 | 0.6536448 | 208.3619 | -127.9927 | 11.87075 | 20.05331 | 16.62672 | 56.06744
2307 | 0.73775202 | 1005.702 | -4719.834 | 7868.433 | -4799.963 | 4799.963 | -0.4799963 | 400.736 | 5.200037 | 0.6539194 | 208.3842 | 81.17283 | 22.9721 | 36.6653 | 18.6598 | 29.13513
2308 | 0.73807603 | 1005.604 | -4721.518 | 7870.192 | -4801.647 | 4801.647 | -0.4801647 | 400.8256 | 5.198353 | 0.6542433 | 208.3633 | -64.51579 | 27.42419 | 33.98928 | 9.286972 | 26.18457
2309 | 0.73840201 | 1005.487 | -4722.824 | 7873.293 | -4802.953 | 4802.953 | -0.4802953 | 400.9835 | 5.197047 | 0.6544946 | 208.393 | 118.2416 | 67.9671 | 30.02891 | 18.83109 | 19.38541
2310 | 0.73871803 | 1005.443 | -4724.153 | 7876.564 | -4804.282 | 4804.282 | -0.4804282 | 401.1501 | 5.195718 | 0.6547502 | 208.4263 | 130.215 | 36.40679 | 24.65703 | 17.55212 | 25.50369
2311 | 0.73904103 | 1005.38 | -4725.679 | 7879.709 | -4805.808 | 4805.808 | -0.4805808 | 401.3103 | 5.194192 | 0.6550441 | 208.4483 | 74.72185 | 54.72825 | 41.22267 | 24.95454 | 35.51374
2312 | 0.73935503 | 1005.268 | -4727.613 | 7881.564 | -4807.742 | 4807.742 | -0.4807742 | 401.4048 | 5.192258 | 0.6554164 | 208.4197 | -76.62872 | 43.00146 | 31.76972 | 23.60565 | 32.50514
2313 | 0.73968399 | 1005.263 | -4729.176 | 7884.247 | -4809.305 | 4809.305 | -0.4809305 | 401.5414 | 5.190695 | 0.6557175 | 208.4279 | 27.09154 | 21.17808 | 28.49695 | 34.1624 | 23.28698
2314 | 0.73999304 | 1005.19 | -4730.585 | 7887 | -4810.714 | 4810.714 | -0.4810714 | 401.6816 | 5.189286 | 0.655989 | 208.4441 | 59.60761 | 5.452963 | 21.85809 | 43.50436 | 24.92404
2315 | 0.74032104 | 1005.124 | -4732.256 | 7889.798 | -4812.385 | 4812.385 | -0.4812385 | 401.8241 | 5.187615 | 0.6563111 | 208.4509 | 21.09812 | 1.984566 | 12.11214 | 34.22215 | 17.89942
2316 | 0.74063402 | 1005.028 | -4733.829 | 7892.145 | -4813.958 | 4813.958 | -0.4813958 | 401.9436 | 5.186042 | 0.6566142 | 208.4497 | -3.903732 | 8.264621 | 33.39924 | 31.02433 | 27.56159
2317 | 0.74095899 | 1004.896 | -4735.701 | 7893.71 | -4815.83 | 4815.83 | -0.481583 | 402.0233 | 5.18417 | 0.6569753 | 208.4158 | -93.97071 | 4.8434 | 43.26207 | 27.37671 | 27.84282
2318 | 0.741274 | 1004.807 | -4737.224 | 7896.681 | -4817.353 | 4817.353 | -0.4817353 | 402.1746 | 5.182647 | 0.6572691 | 208.4329 | 58.49181 | 53.88493 | 33.80076 | 33.04643 | 30.15339
2319 | 0.74160099 | 1004.679 | -4738.697 | 7899.384 | -4818.826 | 4818.826 | -0.4818826 | 402.3123 | 5.181174 | 0.6575534 | 208.445 | 42.50151 | 57.09302 | 14.67957 | 31.54227 | 29.38305
2320 | 0.74191004 | 1004.732 | -4739.771 | 7903.113 | -4819.9 | 4819.9 | -0.48199 | 402.5023 | 5.1801 | 0.6577606 | 208.5002 | 266.3057 | 64.27511 | 19.39391 | 30.20088 | 24.45811
2321 | 0.74224001 | 1004.629 | -4741.31 | 7905.6 | -4821.439 | 4821.439 | -0.4821439 | 402.6289 | 5.178561 | 0.6580579 | 208.5038 | 12.13675 | 30.08012 | 43.74554 | 33.50053 | 30.72339
2322 | 0.74255604 | 1004.492 | -4743.252 | 7907.739 | -4823.381 | 4823.381 | -0.4823381 | 402.7379 | 5.176619 | 0.6584329 | 208.482 | -58.06025 | 34.28526 | 59.98222 | 26.72512 | 30.92403
2323 | 0.74287701 | 1004.366 | -4745.279 | 7909.166 | -4825.408 | 4825.408 | -0.4825408 | 402.8105 | 5.174592 | 0.6588247 | 208.438 | -112.4831 | 24.0763 | 42.73317 | 34.1944 | 30.40091
2324 | 0.74319202 | 1004.316 | -4746.722 | 7912.044 | -4826.851 | 4826.851 | -0.4826851 | 402.9571 | 5.173149 | 0.6591035 | 208.4557 | 63.52723 | 32.08084 | 46.52036 | 30.01262 | 25.35094
2325 | 0.743523 | 1004.318 | -4747.959 | 7915.89 | -4828.088 | 4828.088 | -0.4828088 | 403.153 | 5.171912 | 0.6593426 | 208.5072 | 215.2609 | 24.34296 | 12.26156 | 37.24146 | 25.59511
2326 | 0.74384302 | 1004.267 | -4749.424 | 7918.695 | -4829.553 | 4829.553 | -0.4829553 | 403.2958 | 5.170447 | 0.659626 | 208.522 | 52.15945 | 62.15683 | 25.70607 | 36.035 | 19.75219
2327 | 0.74415702 | 1004.181 | -4751.409 | 7920.324 | -4831.538 | 4831.538 | -0.4831538 | 403.3788 | 5.168462 | 0.6600099 | 208.4848 | -96.74965 | 41.0467 | 24.75383 | 30.877 | 28.84175
2328 | 0.74447304 | 1004.106 | -4752.731 | 7923.097 | -4832.86 | 4832.86 | -0.483286 | 403.52 | 5.16714 | 0.6602658 | 208.5044 | 76.58623 | 24.62197 | 38.85883 | 16.70331 | 22.69059
2329 | 0.74479401 | 1003.987 | -4754.4375 | 7925.186 | -4834.567 | 4834.567 | -0.4834567 | 403.6264 | 5.165433 | 0.6605961 | 208.4905 | -42.02346 | 0.8639973 | 36.28858 | 21.69363 | 20.60631
2330 | 0.74512303 | 1003.977 | -4755.758 | 7928.506 | -4835.887 | 4835.887 | -0.4835887 | 403.7955 | 5.164113 | 0.6608517 | 208.5246 | 133.1373 | 23.1063 | 8.496419 | 20.25189 | 25.43599
2331 | 0.74543899 | 1003.867 | -4757.645 | 7930.479 | -4837.774 | 4837.774 | -0.4837774 | 403.896 | 5.162226 | 0.6612172 | 208.5002 | -66.63042 | 15.86805 | 8.667638 | 25.87025 | 22.46835
2332 | 0.74576002 | 1003.776 | -4759.178 | 7932.998 | -4839.307 | 4839.307 | -0.4839307 | 404.0243 | 5.160693 | 0.6615143 | 208.5045 | 14.46186 | 17.29904 | 29.08332 | 30.78816 | 24.21199
2333 | 0.74607503 | 1003.629 | -4760.75 | 7935.882 | -4840.879 | 4840.879 | -0.4840879 | 404.1712 | 5.159121 | 0.6618188 | 208.5168 | 40.39501 | 1.411668 | 11.7197 | 10.12259 | 27.15291
2334 | 0.74639004 | 1003.532 | -4762.438 | 7938.046 | -4842.567 | 4842.567 | -0.4842567 | 404.2814 | 5.157433 | 0.6621461 | 208.5054 | -34.86853 | 32.13605 | 13.25478 | 19.10985 | 36.24296
2335 | 0.74671102 | 1003.484 | -4763.93 | 7940.934 | -4844.059 | 4844.059 | -0.4844059 | 404.4285 | 5.155941 | 0.6624354 | 208.5209 | 53.70042 | 13.3064 | 13.71685 | 15.4737 | 27.37629
2336 | 0.747042 | 1003.435 | -4765.474 | 7944.305 | -4845.603 | 4845.603 | -0.4845603 | 404.6001 | 5.154397 | 0.6627349 | 208.547 | 86.99149 | -0.4141356 | 10.59549 | 10.31218 | 25.33866
2337 | 0.747356 | 1003.263 | -4767.327 | 7946.071 | -4847.456 | 4847.456 | -0.4847456 | 404.6901 | 5.152544 | 0.6630945 | 208.5183 | -79.68637 | 34.01875 | 29.76288 | 23.85768 | 29.20705
2338 | 0.74767804 | 1003.149 | -4769.112 | 7948.452 | -4849.241 | 4849.241 | -0.4849241 | 404.8113 | 5.150759 | 0.6634411 | 208.5086 | -28.20769 | 4.334137 | 8.464335 | 8.984168 | 31.96436
2339 | 0.74799299 | 1003.143 | -4770.485 | 7951.967 | -4850.614 | 4850.614 | -0.4850614 | 404.9904 | 5.149386 | 0.6637077 | 208.5452 | 137.2959 | 24.32951 | 12.24566 | 10.53252 | 68.61446
2340 | 0.748321 | 1003.017 | -4772.408 | 7953.588 | -4852.537 | 4852.537 | -0.4852537 | 405.0729 | 5.147463 | 0.6640811 | 208.5098 | -94.72266 | 10.0084 | 24.1855 | 19.15363 | 59.18426
2341 | 0.74864399 | 1003.003 | -4773.598 | 7957.078 | -4853.727 | 4853.727 | -0.4853727 | 405.2506 | 5.146273 | 0.6643124 | 208.553 | 186.9684 | 15.48263 | 4.523632 | 36.86816 | 60.23764
2342 | 0.74895799 | 1002.803 | -4775.673 | 7957.958 | -4855.802 | 4855.802 | -0.4855802 | 405.2955 | 5.144198 | 0.6647157 | 208.492 | -151.2919 | 20.25523 | 8.554883 | 39.80421 | 62.55123
2343 | 0.74927199 | 1002.705 | -4777.148 | 7960.232 | -4857.277 | 4857.277 | -0.4857277 | 405.4113 | 5.142723 | 0.6650025 | 208.4918 | -0.836558 | 21.2067 | 27.66446 | 33.09389 | 63.36892
2344 | 0.74959403 | 1002.673 | -4778.315 | 7963.434 | -4858.444 | 4858.444 | -0.4858444 | 405.5744 | 5.141556 | 0.6652293 | 208.5283 | 161.159 | -24.868 | 46.4219 | 30.90266 | 64.37265
2345 | 0.74991 | 1002.497 | -4780.191 | 7965.087 | -4860.32 | 4860.32 | -0.486032 | 405.6585 | 5.13968 | 0.6655944 | 208.4955 | -89.96534 | 34.14609 | 57.96578 | 34.047 | 61.93208
2346 | 0.75023901 | 1002.362 | -4782.267 | 7967.634 | -4862.396 | 4862.396 | -0.4862396 | 405.7883 | 5.137604 | 0.6659982 | 208.478 | -43.40511 | 95.53598 | 31.97436 | 111.0195 | 62.12337
2347 | 0.750561 | 1002.324 | -4783.65 | 7971.26 | -4863.779 | 4863.779 | -0.4863779 | 405.973 | 5.136221 | 0.6662675 | 208.5167 | 143.7785 | 65.13864 | 54.79825 | 97.98546 | 56.91671
2348 | 0.75087702 | 1002.385 | -4784.847 | 7975.846 | -4864.976 | 4864.976 | -0.4864976 | 406.2065 | 5.135024 | 0.6665005 | 208.588 | 306.1129 | 73.74082 | 51.27774 | 109.8141 | 59.65467
2349 | 0.75119102 | 1002.339 | -4786.286 | 7978.18 | -4866.415 | 4866.415 | -0.4866415 | 406.3254 | 5.133585 | 0.6667808 | 208.5906 | 9.172228 | 93.24646 | 158.5245 | 95.37255 | 63.18003
2350 | 0.751517 | 1002.188 | -4787.978 | 7980.218 | -4868.107 | 4868.107 | -0.4868107 | 406.4292 | 5.131893 | 0.6671104 | 208.5751 | -46.95443 | 57.98652 | 162.0523 | 112.1453 | 66.74089
2351 | 0.751831 | 1002.105 | -4789.655 | 7983.504 | -4869.784 | 4869.784 | -0.4869784 | 406.5965 | 5.130216 | 0.6674373 | 208.5928 | 54.12309 | 222.04 | 176.0649 | 111.34 | 71.92044
2352 | 0.75215799 | 1002.014 | -4791.505 | 7985.936 | -4871.634 | 4871.634 | -0.4871634 | 406.7204 | 5.128366 | 0.6677981 | 208.5811 | -32.52118 | 208.5625 | 156.7944 | 104.7535 | 70.63006
2353 | 0.752473 | 1002.161 | -4792.006 | 7990.929 | -4872.135 | 4872.135 | -0.4872135 | 406.9747 | 5.127865 | 0.6678958 | 208.6911 | 1126.38 | 234.4949 | 133.9262 | 106.679 | 68.22385
2354 | 0.75279802 | 1002 | -4793.897 | 7993.054 | -4874.026 | 4874.026 | -0.4874026 | 407.0829 | 5.125974 | 0.6682645 | 208.6696 | -58.21499 | 217.7392 | 131.472 | 100.4706 | 65.60659
2355 | 0.75311702 | 1001.944 | -4795.432 | 7996.398 | -4875.561 | 4875.561 | -0.4875561 | 407.2532 | 5.124439 | 0.6685641 | 208.6944 | 82.70757 | 244.3033 | 143.6182 | 98.87172 | 66.82988
2356 | 0.75343204 | 1001.804 | -4797.097 | 7998.627 | -4877.226 | 4877.226 | -0.4877226 | 407.3667 | 5.122774 | 0.6688889 | 208.6848 | -29.65563 | 16.44416 | 130.8175 | 82.95533 | 72.22359
2357 | 0.75375801 | 1001.71 | -4798.573 | 8002.041 | -4878.702 | 4878.702 | -0.4878702 | 407.5406 | 5.121298 | 0.6691771 | 208.7137 | 100.2994 | 40.55936 | 119.2608 | 92.80822 | 81.82633
2358 | 0.75407201 | 1001.562 | -4800.289 | 8004.557 | -4880.418 | 4880.418 | -0.4880418 | 407.6687 | 5.119582 | 0.6695123 | 208.7094 | -12.91554 | 11.80123 | 7.418125 | 111.7517 | 91.84906
2359 | 0.75440103 | 1001.514 | -4801.708 | 8007.439 | -4881.837 | 4881.837 | -0.4881837 | 407.8155 | 5.118163 | 0.6697895 | 208.7266 | 62.36101 | -9.573932 | 21.37169 | 100.3364 | 86.54032
2360 | 0.75471205 | 1001.361 | -4803.661 | 8009.602 | -4883.79 | 4883.79 | -0.488379 | 407.9257 | 5.11621 | 0.6701712 | 208.7033 | -61.08309 | -5.674645 | 29.62256 | 95.97192 | 89.04385
2361 | 0.75503999 | 1001.156 | -4805.879 | 8010.802 | -4886.008 | 4886.008 | -0.4886008 | 407.9868 | 5.113992 | 0.6706048 | 208.6441 | -136.5314 | 10.38188 | 59.27301 | 24.97295 | 91.22359
2362 | 0.75535303 | 1001.14 | -4807.083 | 8013.771 | -4887.212 | 4887.212 | -0.4887212 | 408.138 | 5.112788 | 0.6708401 | 208.6723 | 119.7958 | 29.30277 | 35.11668 | 24.90412 | 81.71415
2363 | 0.75568002 | 1001.13 | -4808.618 | 8016.955 | -4888.747 | 4888.747 | -0.4888747 | 408.3002 | 5.111253 | 0.6711405 | 208.6926 | 67.36708 | 88.95906 | 25.66421 | 42.28268 | 69.9483
2364 | 0.75599402 | 1001.053 | -4809.916 | 8020.523 | -4890.045 | 4890.045 | -0.4890045 | 408.4819 | 5.109955 | 0.6713944 | 208.7324 | 156.9654 | 92.84383 | 25.55694 | 52.7389 | 100.3752
2365 | 0.75632101 | 1001.072 | -4811.056 | 8024.347 | -4891.185 | 4891.185 | -0.4891185 | 408.6766 | 5.108815 | 0.6716175 | 208.7854 | 237.1984 | 49.28711 | 25.76089 | 65.37377 | 100.7728
2366 | 0.75663 | 1000.859 | -4813.006 | 8025.692 | -4893.135 | 4893.135 | -0.4893135 | 408.7452 | 5.106865 | 0.6719994 | 208.7406 | -117.1076 | 48.09282 | 79.08506 | 66.71518 | 106.9064
2367 | 0.75696003 | 1000.7 | -4814.947 | 8027.312 | -4895.076 | 4895.076 | -0.4895076 | 408.8276 | 5.104924 | 0.6723796 | 208.7034 | -97.98778 | 4.850224 | 79.90637 | 61.40024 | 110.717
2368 | 0.75727201 | 1000.629 | -4816.424 | 8030.318 | -4896.553 | 4896.553 | -0.4896553 | 408.9808 | 5.103447 | 0.672669 | 208.7211 | 61.39562 | 26.08776 | 104.6236 | 66.79295 | 67.76138
2369 | 0.75759703 | 1000.478 | -4818.417 | 8032.564 | -4898.546 | 4898.546 | -0.4898546 | 409.0951 | 5.101454 | 0.6730594 | 208.698 | -59.24752 | 74.94679 | 87.98365 | 67.09536 | 64.62997
2370 | 0.75791204 | 1000.463 | -4819.47 | 8036.952 | -4899.599 | 4899.599 | -0.4899599 | 409.3186 | 5.100401 | 0.6732659 | 208.7689 | 343.386 | 152.5089 | 59.69904 | 56.76918 | 63.8882
2371 | 0.75823802 | 1000.402 | -4820.813 | 8040.359375 | -4900.942 | 4900.942 | -0.4900942 | 409.4921 | 5.099058 | 0.6735293 | 208.8024 | 127.1876 | 141.6708 | 74.91184 | 111.7149 | 65.52955
2372 | 0.75856304 | 1000.43 | -4821.8 | 8044.076 | -4901.929 | 4901.929 | -0.4901929 | 409.6814 | 5.098071 | 0.6737228 | 208.8585 | 289.8225 | 150.0477 | 71.13322 | 98.88889 | 77.2939
2373 | 0.75887901 | 1000.345 | -4823.465 | 8046.795 | -4903.594 | 4903.594 | -0.4903594 | 409.8199 | 5.096406 | 0.6740495 | 208.8609 | 7.205541 | 85.33204 | 60.41183 | 98.54215 | 77.66713
2374 | 0.75919199 | 1000.236 | -4825.216 | 8049.331 | -4905.345 | 4905.345 | -0.4905345 | 409.949 | 5.094655 | 0.6743931 | 208.8549 | -17.36309 | 33.49545 | 166.0564 | 111.5485 | 74.36127
2375 | 0.75951499 | 1000.164 | -4826.75 | 8051.984375 | -4906.879 | 4906.879 | -0.4906879 | 410.0842 | 5.093121 | 0.6746942 | 208.8609 | 19.80757 | -31.48843 | 123.9662 | 110.1254 | 79.32578
2376 | 0.75983101 | 999.9769 | -4828.962 | 8053.272 | -4909.091 | 4909.091 | -0.4909091 | 410.1498 | 5.090909 | 0.6751288 | 208.8035 | -131.9953 | 145.3811 | 135.6118 | 96.09733 | 87.37627
2377 | 0.76016003 | 999.8877 | -4830.712 | 8055.576 | -4910.841 | 4910.841 | -0.4910841 | 410.2671 | 5.089159 | 0.6754726 | 208.7914 | -35.09686 | 141.7687 | 112.0745 | 104.1269 | 78.4082
2378 | 0.76048201 | 999.9487 | -4831.33 | 8060.725 | -4911.459 | 4911.459 | -0.4911459 | 410.5294 | 5.088541 | 0.6755939 | 208.8996 | 891.5533 | 184.2067 | 98.01461 | 82.43075 | 73.75141
2379 | 0.76079804 | 999.8336 | -4833.206 | 8063.194 | -4913.335 | 4913.335 | -0.4913335 | 410.6551 | 5.086665 | 0.6759627 | 208.8865 | -35.42513 | 226.2032 | 83.38543 | 103.3826 | 63.69221
2380 | 0.76111299 | 999.809 | -4834.274 | 8066.768 | -4914.403 | 4914.403 | -0.4914403 | 410.8371 | 5.085597 | 0.6761727 | 208.9352 | 231.9973 | 209.3558 | 87.98416 | 83.92165 | 73.25312
2381 | 0.76143301 | 999.7404 | -4835.81 | 8070.114 | -4915.939 | 4915.939 | -0.4915939 | 411.0075 | 5.084061 | 0.6764747 | 208.9588 | 77.98762 | 1.240034 | 104.644 | 81.20735 | 75.36223
2382 | 0.76175004 | 999.609 | -4838.024 | 8071.622 | -4918.153 | 4918.153 | -0.4918153 | 411.0843 | 5.081847 | 0.6769103 | 208.9068 | -119.3339 | 20.5643 | 157.5954 | 87.89073 | 76.73861
2383 | 0.762079 | 999.4174 | -4840.232 | 8072.627 | -4920.361 | 4920.361 | -0.4920361 | 411.1355 | 5.079639 | 0.677345 | 208.842 | -149.0257 | -22.24645 | 58.30151 | 93.03241 | 81.86092
2384 | 0.762398 | 999.3937 | -4841.613 | 8075.466 | -4921.742 | 4921.742 | -0.4921742 | 411.2801 | 5.078258 | 0.6776169 | 208.8586 | 61.1962 | 50.44913 | 58.51442 | 92.48022 | 84.67411
2385 | 0.762712 | 999.3258667 | -4843.267 | 8078.322 | -4923.396 | 4923.396 | -0.4923396 | 411.4255 | 5.076604 | 0.6779425 | 208.8645 | 17.94356 | 73.89754 | 41.94667 | 90.30802 | 74.82339
2386 | 0.76304299 | 999.3845 | -4844.186 | 8082.876 | -4924.315 | 4924.315 | -0.4924315 | 411.6575 | 5.075685 | 0.6781235 | 208.9444 | 441.4655 | 97.00089 | 44.05169 | 21.8877 | 82.57601
2387 | 0.763363 | 999.2678 | -4845.805 | 8085.43 | -4925.934 | 4925.934 | -0.4925934 | 411.7876 | 5.074066 | 0.6784427 | 208.9437 | -2.091855 | 101.3392 | 41.72455 | 58.54704 | 69.37291
2388 | 0.76367903 | 999.1553 | -4847.618 | 8087.856 | -4927.747 | 4927.747 | -0.4927747 | 411.9111 | 5.072253 | 0.6787999 | 208.9318 | -33.50899 | 117.137 | 50.76299 | 39.35099 | 66.29003
2389 | 0.76399404 | 999.0803833 | -4849.101 | 8091.16 | -4929.23 | 4929.23 | -0.492923 | 412.0794 | 5.07077 | 0.6790923 | 208.956 | 82.88764 | 0.7882702 | 28.99102 | 30.28029 | 65.4504
2390 | 0.76431501 | 999.0477 | -4850.456 | 8094.326 | -4930.585 | 4930.585 | -0.4930585 | 412.2406 | 5.069415 | 0.6793596 | 208.9819 | 96.9328 | -12.32931 | 84.16005 | 52.23206 | 70.87515
2391 | 0.76463002 | 998.8702 | -4852.640625 | 8095.473 | -4932.77 | 4932.77 | -0.493277 | 412.299 | 5.06723 | 0.6797907 | 208.9214 | -140.2782 | -32.57782 | 28.8924 | 63.65612 | 73.73012
2392 | 0.76495999 | 998.7347 | -4854.463 | 8097.442 | -4934.592 | 4934.592 | -0.4934592 | 412.3993 | 5.065408 | 0.6801505 | 208.8971 | -67.67976 | 53.73763 | 22.67228 | 63.42404 | 74.37064
2393 | 0.76528001 | 998.5576 | -4856.777 | 8098.755 | -4936.906 | 4936.906 | -0.4936906 | 412.4662 | 5.063094 | 0.6806074 | 208.8355 | -134.7515 | 23.16241 | 49.72246 | 85.69538 | 44.60752
2394 | 0.76559502 | 998.6125 | -4857.587 | 8103.244 | -4937.716 | 4937.716 | -0.4937716 | 412.6948 | 5.062284 | 0.6807674 | 208.9178 | 514.4649 | 39.60347 | 42.99441 | 50.05986 | 55.34448
2395 | 0.76591104 | 998.5286 | -4859.318 | 8105.272 | -4939.447 | 4939.447 | -0.4939447 | 412.7981 | 5.060553 | 0.6811093 | 208.8987 | -55.94332 | 95.12794 | 38.63688 | 44.71944 | 45.86794
2396 | 0.76623303 | 998.4201 | -4861.112 | 8107.348 | -4941.241 | 4941.241 | -0.4941241 | 412.9039 | 5.058759 | 0.681464 | 208.8781 | -58.07295 | 126.5453 | 93.33597 | 44.17256 | 41.03924
2397 | 0.76656103 | 998.4175 | -4862.217 | 8110.9 | -4942.346 | 4942.346 | -0.4942346 | 413.0847 | 5.057654 | 0.6816824 | 208.924 | 209.9426 | 35.19531 | 90.51514 | 50.45507 | 40.18306
2398 | 0.766877 | 998.3636 | -4863.687 | 8113.509 | -4943.816 | 4943.816 | -0.4943816 | 413.2176 | 5.056184 | 0.681973 | 208.9304 | 22.33524 | 116.7867 | 96.35441 | 40.7128 | 42.78902
2399 | 0.76719904 | 998.345 | -4865.124 | 8116.453 | -4945.253 | 4945.253 | -0.4945253 | 413.3675 | 5.054747 | 0.6822572 | 208.9469 | 57.71498 | 109.7878 | 34.55696 | 48.96324 | 59.76881
2400 | 0.76751304 | 998.419 | -4866.082 | 8120.583 | -4946.211 | 4946.211 | -0.4946211 | 413.5779 | 5.053789 | 0.6824467 | 209.0136 | 352.0136 | 51.35969 | 60.45347 | 55.37006 | 56.66045
2401 | 0.76784301 | 998.278 | -4867.819 | 8122.133 | -4947.948 | 4947.948 | -0.4947948 | 413.6568 | 5.052052 | 0.6827907 | 208.9816 | -93.06723 | 38.55022 | 61.43922 | 82.74996 | 39.65597
2402 | 0.76815003 | 998.1327 | -4869.619 | 8123.888 | -4949.748 | 4949.748 | -0.4949748 | 413.7462 | 5.050252 | 0.6831469 | 208.9523 | -82.19813 | 62.43227 | 36.27652 | 45.59747 | 33.45787
2403 | 0.76847899 | 997.949 | -4871.276 | 8126.022 | -4951.405 | 4951.405 | -0.4951405 | 413.8549 | 5.048595 | 0.6834751 | 208.9386 | -41.71216 | -17.81069 | 36.95289 | 45.19072 | 38.86111
2404 | 0.768794 | 998.017 | -4872.564 | 8129.854 | -4952.693 | 4952.693 | -0.4952693 | 414.0501 | 5.047307 | 0.6837303 | 208.9838 | 177.1253 | -2.50159 | 61.20088 | 39.45137 | 33.85621
2405 | 0.769117 | 997.9239 | -4874.247 | 8131.927 | -4954.376 | 4954.376 | -0.4954376 | 414.1557 | 5.045624 | 0.6840637 | 208.9674 | -49.2012 | 19.62255 | 17.3302 | 20.55834 | 37.22508
2406 | 0.76943099 | 997.8444 | -4875.826 | 8134.272 | -4955.955 | 4955.955 | -0.4955955 | 414.2751 | 5.044045 | 0.6843768 | 208.9622 | -16.52174 | 83.15437 | 20.77717 | 55.97666 | 52.15111
2407 | 0.76976001 | 997.7914 | -4877.337 | 8137.041 | -4957.466 | 4957.466 | -0.4957466 | 414.4161 | 5.042534 | 0.6846763 | 208.9707 | 28.42256 | 39.16482 | 13.89216 | 47.31574 | 57.91779
2408 | 0.77008301 | 997.8083 | -4878.344 | 8140.814 | -4958.473 | 4958.473 | -0.4958473 | 414.6083 | 5.041527 | 0.6848761 | 209.0259 | 275.947 | 36.59616 | 10.36541 | 20.40386 | 55.12404
2409 | 0.77039504 | 997.6984 | -4880.115 | 8143.088 | -4960.244 | 4960.244 | -0.4960244 | 414.7241 | 5.039756 | 0.6852274 | 209.0108 | -42.82249 | 11.06786 | 52.19706 | 14.4859 | 44.35651
2410 | 0.77070999 | 997.6252 | -4881.661 | 8144.845 | -4961.79 | 4961.79 | -0.496179 | 414.8136 | 5.03821 | 0.6855343 | 208.9918 | -62.0445 | -9.307234 | 49.64177 | 28.1781 | 44.98194
2411 | 0.77104801 | 997.4553 | -4883.516 | 8145.775 | -4963.645 | 4963.645 | -0.4963645 | 414.8609 | 5.036355 | 0.6859025 | 208.9387 | -144.1632 | 46.22538 | 45.73701 | 26.80863 | 44.38403
2412 | 0.77136099 | 997.3073 | -4885.485 | 8147.841 | -4965.614 | 4965.614 | -0.4965614 | 414.9662 | 5.034386 | 0.6862936 | 208.91 | -73.45289 | 40.35013 | 22.37488 | 27.97561 | 42.12918
2413 | 0.77167702 | 997.4508 | -4886.249 | 8152.351 | -4966.378 | 4966.378 | -0.4966378 | 415.1958 | 5.033622 | 0.6864452 | 208.9939 | 553.61 | 42.42612 | 5.401315 | 50.76079 | 37.35988
2414 | 0.77199203 | 997.339 | -4887.948 | 8154.152 | -4968.077 | 4968.077 | -0.4968077 | 415.2876 | 5.031923 | 0.6867828 | 208.9695 | -72.19878 | 34.89145 | 3.242227 | 58.49917 | 34.71157
2415 | 0.77231401 | 997.2298584 | -4889.722 | 8156.317 | -4969.851 | 4969.851 | -0.4969851 | 415.3978 | 5.030149 | 0.6871354 | 208.9513 | -51.66454 | 74.21899 | 31.76162 | 42.21965 | 30.92466
2416 | 0.77264202 | 996.915 | -4892.003 | 8156.796 | -4972.132 | 4972.132 | -0.4972132 | 415.4222 | 5.027868 | 0.687589 | 208.8688 | -181.8366 | -48.95387 | 80.28826 | 37.30362 | 33.2544
2417 | 0.77295804 | 996.9294 | -4893.341 | 8160.248 | -4973.47 | 4973.47 | -0.497347 | 415.598 | 5.02653 | 0.6878552 | 208.9016 | 123.1848 | 4.411886 | 99.51125 | 37.63805 | 38.86729
2418 | 0.77328002 | 996.8356 | -4895.148 | 8162.308 | -4975.277 | 4975.277 | -0.4975277 | 415.7029 | 5.024723 | 0.6882148 | 208.8792 | -62.25428 | 73.2601 | 14.02454 | 36.74687 | 45.97993
2419 | 0.77359504 | 996.8596 | -4896.353 | 8166.091 | -4976.482 | 4976.482 | -0.4976482 | 415.8956 | 5.023518 | 0.6884546 | 208.9259 | 194.63 | 129.5382 | 44.51402 | 55.99454 | 41.08278
2420 | 0.77390999 | 996.9103 | -4897.431 | 8170.299 | -4977.56 | 4977.56 | -0.497756 | 416.1099 | 5.02244 | 0.6886693 | 208.9887 | 292.5765 | 61.74719 | 46.05386 | 53.15977 | 47.43107
2421 | 0.77423501 | 996.8751 | -4898.699 | 8173.345 | -4978.828 | 4978.828 | -0.4978828 | 416.2651 | 5.021172 | 0.6889218 | 209.0138 | 99.554 | 114.6394 | 57.87879 | 14.98004 | 46.05988
2422 | 0.77456099 | 996.5916748 | -4901.284 | 8173.208 | -4981.413 | 4981.413 | -0.4981413 | 416.2581 | 5.018587 | 0.6894367 | 208.9027 | -215.7703 | 68.15215 | 60.2529 | 35.93951 | 50.15261
2423 | 0.77487701 | 996.6104126 | -4902.458 | 8176.971 | -4982.587 | 4982.587 | -0.4982587 | 416.4497 | 5.017413 | 0.6896706 | 208.95 | 202.2066 | -5.445603 | 54.28399 | 37.6835 | 35.04869
2424 | 0.77520102 | 996.5537 | -4904.15625 | 8179.239 | -4984.285 | 4984.285 | -0.4984285 | 416.5652 | 5.015715 | 0.6900092 | 208.9372 | -37.80603 | 3.553963 | 30.53777 | 55.17766 | 46.07522
2425 | 0.77551699 | 996.4643 | -4905.838 | 8180.992 | -4985.967 | 4985.967 | -0.4985967 | 416.6545 | 5.014033 | 0.6903445 | 208.9119 | -75.41223 | 23.51315 | 24.93964 | 57.93561 | 46.46691
2426 | 0.77584302 | 996.4047 | -4906.959 | 8184.087 | -4987.088 | 4987.088 | -0.4987088 | 416.8121 | 5.012912 | 0.6905681 | 208.9443 | 144.5518 | -20.74537 | 11.04422 | 64.42644 | 52.15933
2427 | 0.77615201 | 996.33 | -4908.805 | 8185.429 | -4988.934 | 4988.934 | -0.4988934 | 416.8805 | 5.011066 | 0.6909365 | 208.9015 | -115.9744 | 35.2545 | 43.97157 | 60.44438 | 49.84339
2428 | 0.77648103 | 996.2802 | -4910.21875 | 8187.527 | -4990.348 | 4990.348 | -0.4990348 | 416.9873 | 5.009652 | 0.6912186 | 208.8962 | -19.08599 | 45.236 | 39.78797 | 37.18686 | 32.40044
2429 | 0.77679503 | 996.2819 | -4911.161 | 8190.854 | -4991.29 | 4991.29 | -0.499129 | 417.1568 | 5.00871 | 0.6914067 | 208.9417 | 242.1933 | 32.44079 | 47.88953 | 40.35738 | 34.88658
2430 | 0.77711701 | 996.230896 | -4912.705 | 8193.071 | -4992.834 | 4992.834 | -0.4992834 | 417.2697 | 5.007166 | 0.691715 | 208.9339 | -25.50473 | 88.54651 | 71.25747 | 43.93762 | 59.13004
2431 | 0.77743101 | 996.1797 | -4914.101 | 8196.236 | -4994.23 | 4994.23 | -0.499423 | 417.4309 | 5.00577 | 0.6919938 | 208.9563 | 80.57575 | 99.38531 | 48.94212 | 48.92031 | 70.20003
2432 | 0.77775902 | 996.2319 | -4915.397 | 8200.033 | -4995.526 | 4995.526 | -0.4995526 | 417.6243 | 5.004474 | 0.6922529 | 208.999 | 164.5542 | 77.92649 | 78.17392 | 48.06167 | 60.40119
2433 | 0.77808303 | 996.1804 | -4916.72 | 8202.564 | -4996.849 | 4996.849 | -0.4996849 | 417.7532 | 5.003151 | 0.6925171 | 209.0082 | 35.10804 | 71.77019 | 62.28717 | 54.48361 | 59.24284
2434 | 0.77839804 | 996.1285 | -4918.059 | 8206.179 | -4998.188 | 4998.188 | -0.4998188 | 417.9372 | 5.001812 | 0.6927849 | 209.0444 | 134.8992 | 85.07739 | 66.14868 | 35.47249 | 49.36568
2435 | 0.77871001 | 996.025 | -4919.868 | 8208.348 | -4999.997 | 4999.997 | -0.4999997 | 418.0477 | 5.000003 | 0.6931465 | 209.024 | -56.28624 | 19.75321 | 63.3508 | 46.38841 | 51.45369
2436 | 0.77903402 | 996.0251 | -4921.073 | 8211.721 | -5001.202 | 5001.202 | -0.5001202 | 418.2195 | 4.998798 | 0.6933877 | 209.0595 | 147.1118 | 68.12098 | 56.72205 | 47.6541 | 44.93031
2437 | 0.77936202 | 995.887 | -4923.25 | 8212.524 | -5003.379 | 5003.379 | -0.5003379 | 418.2604 | 4.996621 | 0.6938233 | 208.9889 | -162.0667 | 31.00401 | 22.81436 | 74.93427 | 53.95932
2438 | 0.77967501 | 995.8986 | -4924.336 | 8216.674 | -5004.465 | 5004.465 | -0.5004465 | 418.4718 | 4.995535 | 0.6940406 | 209.049 | 276.9469 | 46.44465 | 24.22062 | 85.91413 | 45.05143
2439 | 0.78000003 | 995.8196 | -4925.975 | 8218.717 | -5006.104 | 5006.104 | -0.5006104 | 418.5758 | 4.993896 | 0.6943687 | 209.0324 | -50.68566 | -11.1007 | 9.220637 | 69.8103 | 53.32226
2440 | 0.78031504 | 995.7669 | -4927.525 | 8221.524 | -5007.654 | 5007.654 | -0.5007654 | 418.7188 | 4.992346 | 0.6946792 | 209.0389 | 20.91696 | 30.86552 | 87.85198 | 52.45025 | 55.61725
2441 | 0.78064203 | 995.5935 | -4929.658 | 8222.674 | -5009.787 | 5009.787 | -0.5009787 | 418.7773 | 4.990213 | 0.6951064 | 208.9788 | -140.615 | -24.54399 | 86.97213 | 43.98921 | 67.04266
2442 | 0.78095102 | 995.5475 | -4930.988 | 8225.367 | -5011.117 | 5011.117 | -0.5011117 | 418.9145 | 4.988883 | 0.695373 | 208.9916 | 47.76437 | 115.8723 | 87.09271 | 58.53785 | 70.75053
2443 | 0.78128099 | 995.5168457 | -4932.515625 | 8227.886 | -5012.645 | 5012.645 | -0.5012645 | 419.0428 | 4.987355 | 0.6956793 | 208.9915 | -0.1006338 | 139.5275 | 45.6712 | 56.31533 | 64.76353
2444 | 0.78159499 | 995.6519 | -4933.259 | 8232.9375 | -5013.388 | 5013.388 | -0.5013388 | 419.3001 | 4.986612 | 0.6958284 | 209.0887 | 651.3959 | 135.4542 | 41.1021 | 49.57928 | 59.80024
2445 | 0.78191704 | 995.6726 | -4934.396 | 8236.064 | -5014.525 | 5014.525 | -0.5014525 | 419.4593 | 4.985475 | 0.6960564 | 209.1204 | 139.1931 | 106.732 | 78.01453 | 56.64224 | 63.56682
2446 | 0.78223199 | 995.4615 | -4936.71 | 8236.944 | -5016.839 | 5016.839 | -0.5016839 | 419.5041 | 4.983161 | 0.6965208 | 209.0456 | -160.9816 | 88.39065 | 83.68019 | 51.649 | 62.57699
2447 | 0.78256202 | 995.3208 | -4938.711 | 8238.735 | -5018.84 | 5018.84 | -0.501884 | 419.5953 | 4.98116 | 0.6969223 | 209.0072 | -95.84662 | 28.73723 | 83.49203 | 54.43754 | 62.01278
2448 | 0.78288299 | 995.1921 | -4940.777 | 8240.652 | -5020.906 | 5020.906 | -0.5020906 | 419.693 | 4.979094 | 0.6973372 | 208.9691 | -91.80756 | -17.0262 | 77.26741 | 84.76898 | 58.25431
2449 | 0.783198 | 995.2275 | -4941.605 | 8244.34 | -5021.734 | 5021.734 | -0.5021734 | 419.8808 | 4.978266 | 0.6975036 | 209.0278 | 353.1288 | 24.3843 | 27.33989 | 93.58025 | 52.29089
2450 | 0.78351301 | 995.0432 | -4943.439 | 8246.075 | -5023.568 | 5023.568 | -0.5023568 | 419.9692 | 4.976432 | 0.697872 | 208.9948 | -89.62401 | 32.32918 | 10.88983 | 77.54869 | 54.52766
2451 | 0.78383499 | 995.0245 | -4944.845 | 8248.919 | -5024.974 | 5024.974 | -0.5024974 | 420.114 | 4.975026 | 0.6981545 | 209.0078 | 46.07095 | 91.10034 | 81.65318 | 84.10592 | 45.30093
2452 | 0.78415 | 994.9426 | -4946.606 | 8251.056 | -5026.735 | 5026.735 | -0.5026735 | 420.2228 | 4.973265 | 0.6985086 | 208.9879 | -56.12226 | 18.70309 | 91.36435 | 46.26126 | 51.21234
2453 | 0.78448004 | 994.9574585 | -4947.781 | 8254.889 | -5027.91 | 5027.91 | -0.502791 | 420.418 | 4.97209 | 0.6987448 | 209.0356 | 202.0482 | 131.8056 | 80.15309 | 40.43977 | 45.84925
2454 | 0.78480101 | 994.9329 | -4949.388 | 8257.444 | -5029.517 | 5029.517 | -0.5029517 | 420.5482 | 4.970483 | 0.699068 | 209.0328 | -8.857486 | 120.9022 | 51.83409 | 61.05135 | 45.5503
2455 | 0.785115 | 995.0375 | -4950.276 | 8262.28 | -5030.405 | 5030.405 | -0.5030405 | 420.7945 | 4.969595 | 0.6992467 | 209.1178 | 475.8886 | 93.58487 | 71.09521 | 62.51529 | 59.39982
2456 | 0.78543001 | 994.9688 | -4951.692 | 8264.54 | -5031.821 | 5031.821 | -0.5031821 | 420.9096 | 4.968179 | 0.6995317 | 209.1154 | -8.446032 | 72.82678 | 71.73962 | 66.09978 | 66.36739
2457 | 0.78575402 | 994.7848 | -4954.009 | 8264.842 | -5034.138 | 5034.138 | -0.5034138 | 420.9249 | 4.965862 | 0.6999983 | 209.0255 | -192.709 | 91.34348 | 94.44122 | 43.12988 | 60.89815
2458 | 0.78608102 | 994.8007 | -4955.371 | 8268.175 | -5035.5 | 5035.5 | -0.50355 | 421.0947 | 4.9645 | 0.7002725 | 209.0525 | 98.2578 | 6.539902 | 63.7817 | 41.07392 | 59.22078
2459 | 0.78639603 | 994.7939 | -4956.737 | 8271.361 | -5036.866 | 5036.866 | -0.5036866 | 421.257 | 4.963134 | 0.7005477 | 209.0755 | 83.72603 | 37.86754 | 60.53917 | 38.62681 | 40.59815
2460 | 0.78671902 | 994.7546 | -4958.105 | 8274.208 | -5038.234 | 5038.234 | -0.5038234 | 421.402 | 4.961766 | 0.7008234 | 209.0898 | 51.87068 | 61.63184 | 8.616019 | 50.46276 | 38.21208
2461 | 0.78703302 | 994.7283 | -4959.109 | 8277.069 | -5039.238 | 5039.238 | -0.5039238 | 421.5477 | 4.960762 | 0.7010257 | 209.1198 | 148.1922 | 34.37224 | -3.830354 | 33.03586 | 47.45514
2462 | 0.78736103 | 994.6418457 | -4960.877 | 8278.978 | -5041.006 | 5041.006 | -0.5041006 | 421.6449 | 4.958994 | 0.7013822 | 209.0934 | -73.88748 | 19.34307 | 18.62222 | 61.79657 | 51.35766
2463 | 0.78767002 | 994.5842 | -4962.513 | 8281.213 | -5042.642 | 5042.642 | -0.5042642 | 421.7587 | 4.957358 | 0.7017122 | 209.0809 | -38.04021 | -15.12375 | 21.19548 | 34.16696 | 50.96474
2464 | 0.78799903 | 994.5632 | -4964.062 | 8283.907 | -5044.191 | 5044.191 | -0.5044191 | 421.8959 | 4.955809 | 0.7020247 | 209.0836 | 8.580194 | -42.88933 | 5.297559 | 27.34047 | 35.81032
2465 | 0.78831404 | 994.445 | -4965.918 | 8285.223 | -5046.047 | 5046.047 | -0.5046047 | 421.9629 | 4.953953 | 0.7023993 | 209.0384 | -120.4634 | -3.828421 | 46.48449 | 36.93811 | 37.20349
2466 | 0.78863704 | 994.453 | -4967.522 | 8288.026 | -5047.651 | 5047.651 | -0.5047651 | 422.1057 | 4.952349 | 0.7027232 | 209.0415 | 9.364244 | -8.091423 | 36.84587 | 37.81022 | 30.76668
2467 | 0.78895199 | 994.4758 | -4968.775 | 8291.341 | -5048.904 | 5048.904 | -0.5048904 | 422.2745 | 4.951096 | 0.7029761 | 209.0722 | 121.4171 | 74.70315 | 32.73964 | 36.89497 | 33.56004
2468 | 0.78927904 | 994.3867 | -4970.617 | 8293.551 | -5050.746 | 5050.746 | -0.5050746 | 422.3871 | 4.949254 | 0.7033483 | 209.0501 | -59.35522 | 111.0847 | 31.5503 | 40.57472 | 26.2507
2469 | 0.78960299 | 994.4656 | -4971.479 | 8297.915 | -5051.608 | 5051.608 | -0.5051608 | 422.6093 | 4.948392 | 0.7035224 | 209.1237 | 422.553 | 87.04319 | 42.968 | 31.85035 | 29.81082
2470 | 0.78991699 | 994.4666748 | -4973.152 | 8301.546875 | -5053.281 | 5053.281 | -0.5053281 | 422.7943 | 4.946719 | 0.7038606 | 209.1445 | 61.44457 | 53.01091 | 64.13029 | 29.89603 | 14.8392
2471 | 0.79023004 | 994.3979 | -4975 | 8303.005 | -5055.129 | 5055.129 | -0.5055129 | 422.8686 | 4.944871 | 0.7042343 | 209.103 | -110.8435 | 87.14986 | 74.98615 | 26.67541 | 12.72352
2472 | 0.79056001 | 994.3691 | -4976.69 | 8305.182 | -5056.819 | 5056.819 | -0.5056819 | 422.9794 | 4.943181 | 0.7045761 | 209.0864 | -48.74433 | 16.63871 | 63.42053 | 22.82194 | 16.96026
2473 | 0.79087001 | 994.3673 | -4977.909 | 8308.319 | -5058.038 | 5058.038 | -0.5058038 | 423.1392 | 4.941962 | 0.7048226 | 209.1138 | 111.3395 | 25.76318 | 58.54864 | 21.47972 | 14.86785
2474 | 0.791197 | 994.3832 | -4979.27 | 8311.375 | -5059.399 | 5059.399 | -0.5059399 | 423.2949 | 4.940601 | 0.7050981 | 209.1331 | 69.99729 | 51.39719 | 2.003914 | 22.51446 | 7.223989
2475 | 0.79151201 | 994.3422 | -4980.544 | 8314.616 | -5060.673 | 5060.673 | -0.5060673 | 423.4599 | 4.939327 | 0.705356 | 209.1607 | 107.0669 | 40.50559 | -10.29235 | 13.75848 | 3.823461
2476 | 0.79183501 | 994.3494 | -4982.125 | 8317.5 | -5062.254 | 5062.254 | -0.5062254 | 423.6068 | 4.937746 | 0.7056762 | 209.1663 | 17.32655 | 0.9677969 | -13.59826 | 24.00789 | -4.040687
2477 | 0.792162 | 994.2504 | -4984.096 | 8319.182 | -5064.225 | 5064.225 | -0.5064225 | 423.6924 | 4.935775 | 0.7060753 | 209.1251 | -103.2023 | -22.87603 | -5.417192 | -1.381537 | 1.719589
2478 | 0.79247701 | 994.1672 | -4985.958 | 8321.025 | -5066.088 | 5066.088 | -0.5066088 | 423.7863 | 4.933912 | 0.7064528 | 209.0925 | -86.34948 | -72.40875 | -18.89076 | -10.13122 | -2.695731
2479 | 0.79280102 | 994.1118 | -4987.658 | 8323.218 | -5067.787 | 5067.787 | -0.5067787 | 423.898 | 4.932213 | 0.7067974 | 209.0755 | -49.22183 | -70.897 | -16.18092 | -7.397903 | -3.353921
2480 | 0.79311502 | 993.9884 | -4989.432 | 8324.198 | -5069.561 | 5069.561 | -0.5069561 | 423.9479 | 4.930439 | 0.7071571 | 209.0249 | -140.5967 | -52.24105 | -23.44261 | -1.643076 | -0.4208046
2481 | 0.79344404 | 993.9752 | -4990.798 | 8326.779 | -5070.927 | 5070.927 | -0.5070927 | 424.0794 | 4.929073 | 0.7074341 | 209.0318 | 24.88531 | -16.09399 | -33.12342 | -18.26211 | 3.905387
2482 | 0.79375499 | 993.9491 | -4992.166 | 8328.981 | -5072.295 | 5072.295 | -0.5072295 | 424.1915 | 4.927705 | 0.7077117 | 209.0291 | -9.922561 | 2.092712 | -29.41691 | -26.0449 | -3.96409
2483 | 0.79408103 | 993.9841 | -4993.353 | 8331.895 | -5073.482 | 5073.482 | -0.5073482 | 424.3399 | 4.926518 | 0.7079526 | 209.0518 | 94.38582 | 16.25191 | -15.64718 | -38.50724 | 2.324474
2484 | 0.79439402 | 994.0074 | -4994.785 | 8334.801 | -5074.914 | 5074.914 | -0.5074914 | 424.4879 | 4.925086 | 0.7082434 | 209.0639 | 41.71169 | -2.693897 | -25.50542 | -33.45164 | -10.51825
2485 | 0.79471999 | 993.9536 | -4996.29 | 8336.497 | -5076.419 | 5076.419 | -0.5076419 | 424.5743 | 4.923581 | 0.7085489 | 209.0426 | -69.80073 | 6.806229 | -15.07741 | -37.64379 | -14.72816
2486 | 0.79503304 | 993.9347 | -4997.933 | 8338.351 | -5078.062 | 5078.062 | -0.5078062 | 424.6687 | 4.921938 | 0.7088828 | 209.0193 | -69.84371 | -39.66013 | -26.71668 | -32.58765 | -9.318378
2487 | 0.79536003 | 993.9051 | -4999.395 | 8341.273 | -5079.524 | 5079.524 | -0.5079524 | 424.8176 | 4.920476 | 0.7091798 | 209.0305 | 37.57807 | -57.3514 | -15.26301 | -31.66639 | -2.777767
2488 | 0.795672 | 993.8162 | -5001.103 | 8342.258 | -5081.232 | 5081.232 | -0.5081232 | 424.8677 | 4.918768 | 0.7095269 | 208.9826 | -137.946 | -59.36487 | -44.20415 | -13.30502 | -11.67818
2489 | 0.79599899 | 993.8085 | -5002.698 | 8344.359375 | -5082.827 | 5082.827 | -0.5082827 | 424.9747 | 4.917173 | 0.7098514 | 208.9674 | -46.74463 | -26.76403 | -50.00627 | -22.0839 | -20.53673
2490 | 0.79631299 | 993.7518 | -5004.495 | 8346.243 | -5084.624 | 5084.624 | -0.5084624 | 425.0707 | 4.915376 | 0.7102168 | 208.9382 | -79.86812 | -67.49654 | -46.1843 | -13.22152 | -23.39826
2491 | 0.79663801 | 993.8001709 | -5005.692 | 8349.185 | -5085.821 | 5085.821 | -0.5085821 | 425.2205 | 4.914179 | 0.7104605 | 208.9609 | 93.16051 | -42.00881 | -23.44346 | -16.17296 | -24.28972
2492 | 0.79695302 | 993.6596 | -5007.864 | 8349.941 | -5087.993 | 5087.993 | -0.5087993 | 425.259 | 4.912007 | 0.7109025 | 208.8875 | -166.0845 | -39.74049 | -39.48522 | -22.9966 | -14.07376
2493 | 0.79728001 | 993.6525 | -5009.221 | 8352.132 | -5089.35 | 5089.35 | -0.508935 | 425.3706 | 4.91065 | 0.7111787 | 208.8846 | -10.50734 | 3.1979 | -10.48977 | -15.27388 | -14.89238
2494 | 0.79760402 | 993.63 | -5010.766 | 8354.315 | -5090.895 | 5090.895 | -0.5090895 | 425.4818 | 4.909105 | 0.7114935 | 208.8735 | -35.403 | -36.79376 | 0.272317 | -1.222069 | -17.1475
2495 | 0.79791903 | 993.6672 | -5011.888 | 8357.457 | -5092.017 | 5092.017 | -0.5092017 | 425.6418 | 4.907983 | 0.711722 | 208.9043 | 134.8238 | 21.02576 | 2.40846 | -13.5121 | -4.237128
2496 | 0.79823303 | 993.571 | -5013.826 | 8359.07 | -5093.955 | 5093.955 | -0.5093955 | 425.724 | 4.906045 | 0.7121169 | 208.8621 | -106.7978 | 33.15006 | -2.827142 | -16.77575 | -10.80063
2497 | 0.79855502 | 993.5934 | -5014.935 | 8362.073 | -5095.064 | 5095.064 | -0.5095064 | 425.8769 | 4.904936 | 0.712343 | 208.8899 | 123.0131 | 28.10209 | 31.28596 | -12.05394 | -15.07682
2498 | 0.79887104 | 993.6083374 | -5016.223 | 8364.798 | -5096.352 | 5096.352 | -0.5096352 | 426.0157 | 4.903648 | 0.7126057 | 208.9031 | 50.11413 | 10.34535 | 16.1454 | -7.297783 | -14.4903
2499 | 0.79920101 | 993.6183 | -5017.723 | 8366.614 | -5097.852 | 5097.852 | -0.5097852 | 426.1082 | 4.902148 | 0.7129116 | 208.8845 | -60.64284 | 59.89158 | -0.6876846 | -0.6377705 | -21.24557
2500 | 0.799523 | 993.6249 | -5018.998 | 8369.271 | -5099.127 | 5099.127 | -0.5099127 | 426.2434 | 4.900873 | 0.7131718 | 208.8965 | 46.0401 | 5.934489 | -12.99227 | 3.095215 | -19.47636
2501 | 0.79983801 | 993.6638 | -5020.123 | 8372.487 | -5100.252 | 5100.252 | -0.5100252 | 426.4073 | 4.899748 | 0.7134012 | 208.9288 | 140.9334 | -41.46849 | -2.073163 | -3.845649 | -19.70847
2502 | 0.80015302 | 993.5861 | -5021.971 | 8373.427 | -5102.1 | 5102.1 | -0.51021 | 426.4551 | 4.8979 | 0.7137785 | 208.8735 | -146.7723 | -24.52341 | 5.709901 | 14.1015 | -17.91383
2503 | 0.80047399 | 993.4647 | -5024.119 | 8373.8125 | -5104.248 | 5104.248 | -0.5104248 | 426.4748 | 4.895752 | 0.7142171 | 208.7915 | -186.9008 | -35.4366 | -12.09052 | -5.917177 | -15.05619
2504 | 0.80079001 | 993.4701 | -5025.642 | 8376.72 | -5105.771 | 5105.771 | -0.5105771 | 426.6228 | 4.894229 | 0.7145284 | 208.799 | 24.08255 | -25.01114 | -18.08802 | -7.726135 | -18.51779
2505 | 0.80111903 | 993.4395 | -5027.116 | 8379.14 | -5107.245 | 5107.245 | -0.5107245 | 426.7461 | 4.892755 | 0.7148295 | 208.7964 | -8.525831 | -17.6746 | 2.774654 | -8.500666 | -13.53607
2506 | 0.80144 | 993.5574 | -5028.189 | 8382.68 | -5108.318 | 5108.318 | -0.5108318 | 426.9264 | 4.891682 | 0.715049 | 208.8388 | 193.0607 | -3.218516 | -31.26864 | -22.12103 | -16.32118
2507 | 0.80175602 | 993.4803 | -5029.913 | 8384.076 | -5110.042 | 5110.042 | -0.5110042 | 426.9975 | 4.889958 | 0.7154013 | 208.8 | -110.0897 | 38.72581 | -29.84196 | -19.31108 | -11.71887
2508 | 0.80207002 | 993.4115 | -5031.428 | 8385.248 | -5111.557 | 5111.557 | -0.5111557 | 427.0572 | 4.888443 | 0.7157112 | 208.7645 | -114.6203 | 7.339719 | 3.302035 | -27.48541 | -9.894137
2509 | 0.80239201 | 993.5387 | -5032.4375 | 8388.921 | -5112.567 | 5112.567 | -0.5112567 | 427.2442 | 4.887433 | 0.7159178 | 208.8128 | 233.8042 | -58.05885 | -16.50618 | -30.90613 | -10.14706
2510 | 0.80272204 | 993.4331 | -5034.576 | 8389.683 | -5114.705 | 5114.705 | -0.5114705 | 427.283 | 4.885295 | 0.7163554 | 208.7404 | -165.4563 | -13.76188 | -17.6137 | -24.79294 | -21.08593
2511 | 0.80303603 | 993.3626709 | -5036.185 | 8390.673 | -5116.314 | 5116.314 | -0.5116314 | 427.3335 | 4.883686 | 0.7166847 | 208.6963 | -133.9322 | -21.6761 | -47.5732 | -22.14161 | -18.35655
2512 | 0.80335802 | 993.4369 | -5037.349 | 8393.741 | -5117.478 | 5117.478 | -0.5117478 | 427.4897 | 4.882522 | 0.7169231 | 208.7228 | 111.3952 | -72.13564 | -25.38296 | -19.44034 | -21.17707
2513 | 0.80367303 | 993.3478 | -5039.223 | 8394.583 | -5119.352 | 5119.352 | -0.5119352 | 427.5326 | 4.880648 | 0.7173071 | 208.6636 | -154.1914 | -54.35935 | -18.76676 | -18.04579 | -26.81673
2514 | 0.80400199 | 993.3754 | -5040.65625 | 8396.83 | -5120.785 | 5120.785 | -0.5120785 | 427.647 | 4.879215 | 0.7176008 | 208.6582 | -18.49351 | -9.64841 | -61.09287 | -33.091 | -27.69974
2515 | 0.80432302 | 993.3414917 | -5042.252 | 8398.569 | -5122.381 | 5122.381 | -0.5122381 | 427.7356 | 4.877619 | 0.717928 | 208.6331 | -76.57483 | -42.94234 | -35.53087 | -22.92437 | -31.83998
2516 | 0.80463701 | 993.3712 | -5043.408 | 8401.415 | -5123.537 | 5123.537 | -0.5123537 | 427.8806 | 4.876463 | 0.718165 | 208.6544 | 89.62253 | -41.53022 | -19.27259 | -18.13221 | -41.26497
2517 | 0.80495203 | 993.3562 | -5045.094 | 8403.554 | -5125.223 | 5125.223 | -0.5125223 | 427.9895 | 4.874777 | 0.7185108 | 208.6353 | -55.07452 | -24.91119 | -35.27399 | -45.87937 | -39.03559
2518 | 0.80527401 | 993.2939 | -5046.951 | 8404.497 | -5127.08 | 5127.08 | -0.512708 | 428.0375 | 4.87292 | 0.7188917 | 208.5793 | -147.1308 | -7.117742 | -13.42941 | -36.69201 | -33.51977
2519 | 0.80560303 | 993.3739 | -5048.188 | 8407.294 | -5128.317 | 5128.317 | -0.5128317 | 428.18 | 4.871683 | 0.7191457 | 208.5957 | 64.60167 | -31.56574 | -16.12323 | -25.01533 | -34.1068
2520 | 0.80591804 | 993.3754 | -5049.472 | 8409.640625 | -5129.601 | 5129.601 | -0.5129601 | 428.2995 | 4.870399 | 0.7194092 | 208.5989 | 12.3924 | -12.06888 | -27.88195 | -40.00406 | -32.75063
2521 | 0.80624002 | 993.3764 | -5050.876 | 8411.6875 | -5131.005 | 5131.005 | -0.5131005 | 428.4037 | 4.868995 | 0.7196976 | 208.5895 | -32.61746 | 8.809706 | -40.91177 | -35.47466 | -41.99112
2522 | 0.80655402 | 993.3945 | -5051.996 | 8414.015625 | -5132.125 | 5132.125 | -0.5132125 | 428.5223 | 4.867875 | 0.7199276 | 208.5993 | 42.40979 | -40.59128 | -30.21259 | -39.17688 | -33.17102
2523 | 0.80687004 | 993.4233 | -5053.475 | 8416.049 | -5133.604 | 5133.604 | -0.5133604 | 428.6258 | 4.866396 | 0.7202315 | 208.5863 | -42.73786 | -48.59893 | -26.46872 | -42.89798 | -39.51886
2524 | 0.80719304 | 993.3560791 | -5055.285 | 8416.441 | -5135.414 | 5135.414 | -0.5135414 | 428.6458 | 4.864586 | 0.7206035 | 208.5184 | -182.4033 | -33.83183 | -43.23005 | -54.3475 | -50.46132
2525 | 0.807522 | 993.4153 | -5056.583 | 8418.39 | -5136.712 | 5136.712 | -0.5136712 | 428.7451 | 4.863288 | 0.7208703 | 208.5111 | -27.64586 | -65.00097 | -52.83218 | -52.47199 | -49.29379
2526 | 0.80783802 | 993.4895 | -5057.90625 | 8421.134 | -5138.035 | 5138.035 | -0.5138035 | 428.8848 | 4.861965 | 0.7211425 | 208.5223 | 41.21804 | -73.70345 | -63.91817 | -42.1927 | -43.99897
2527 | 0.80816203 | 993.4525 | -5059.612 | 8422.481 | -5139.741 | 5139.741 | -0.5139741 | 428.9535 | 4.860259 | 0.7214934 | 208.4825 | -113.4359 | -52.02817 | -77.75485 | -44.44594 | -48.33431
2528 | 0.80847704 | 993.4279 | -5061.208 | 8424.103 | -5141.337 | 5141.337 | -0.5141337 | 429.036 | 4.858663 | 0.7218217 | 208.4542 | -86.25029 | -72.97727 | -75.99974 | -50.26633 | -44.30073
2529 | 0.80879104 | 993.4114 | -5062.82 | 8425.90625 | -5142.949 | 5142.949 | -0.5142949 | 429.1279 | 4.857051 | 0.7221537 | 208.4296 | -74.02683 | -97.64494 | -54.94841 | -38.37896 | -48.54226
2530 | 0.80911803 | 993.4005127 | -5064.72 | 8427.108 | -5144.849 | 5144.849 | -0.5144849 | 429.1891 | 4.855151 | 0.7225448 | 208.3778 | -132.3914 | -80.34613 | -48.45409 | -61.12011 | -45.90052
2531 | 0.809443 | 993.3932 | -5066.169 | 8428.633 | -5146.298 | 5146.298 | -0.5146298 | 429.2667 | 4.853702 | 0.7228434 | 208.3533 | -82.12031 | -61.68434 | -61.3576 | -63.8394 | -51.6809
2532 | 0.80975604 | 993.4747 | -5067.318 | 8430.371 | -5147.447 | 5147.447 | -0.5147447 | 429.3553 | 4.852553 | 0.7230802 | 208.3469 | -26.94186 | -40.71837 | -32.56548 | -60.45238 | -47.2222
2533 | 0.81008303 | 993.5118 | -5068.634 | 8432.735 | -5148.763 | 5148.763 | -0.5148763 | 429.4757 | 4.851237 | 0.7233514 | 208.3488 | 7.058658 | -29.2228 | -56.17184 | -57.30148 | -39.31943
2534 | 0.81039 | 993.6231 | -5069.786 | 8435.034 | -5149.915 | 5149.915 | -0.5149915 | 429.5928 | 4.850085 | 0.7235889 | 208.3561 | 30.80305 | 16.3399 | -57.22743 | -61.00466 | -42.83484
2535 | 0.81072003 | 993.6456 | -5071.378 | 8436.808 | -5151.507 | 5151.507 | -0.5151507 | 429.6831 | 4.848493 | 0.7239171 | 208.3315 | -74.91354 | -38.01324 | -57.13927 | -55.92344 | -46.23599
2536 | 0.81103301 | 993.7296 | -5072.348 | 8439.676 | -5152.477 | 5152.477 | -0.5152477 | 429.8292 | 4.847523 | 0.7241172 | 208.3607 | 145.6932 | -56.1304 | -45.83507 | -59.60661 | -39.91913
2537 | 0.81135499 | 993.4912 | -5074.917 | 8437.733 | -5155.046 | 5155.046 | -0.5155046 | 429.7302 | 4.844954 | 0.7246473 | 208.2023 | -298.7076 | -88.6106 | -44.43371 | -54.66911 | -49.89284
2538 | 0.81168199 | 993.5054 | -5076.447 | 8439.329 | -5156.576 | 5156.576 | -0.5156576 | 429.8115 | 4.843424 | 0.7249631 | 208.1759 | -83.52718 | -69.70438 | -49.35329 | -51.0436 | -49.07506
2539 | 0.81199801 | 993.4804 | -5078.107 | 8440.394 | -5158.236 | 5158.236 | -0.5158236 | 429.8657 | 4.841764 | 0.7253061 | 208.1308 | -131.5979 | -101.709 | -68.49783 | -40.62038 | -43.75613
2540 | 0.81232101 | 993.5328 | -5079.489 | 8443.03 | -5159.618 | 5159.618 | -0.5159618 | 430 | 4.840382 | 0.7255915 | 208.1364 | 19.61756 | -49.41095 | -60.17014 | -33.35429 | -41.67167
2541 | 0.812635 | 993.5678 | -5080.868 | 8445.271 | -5160.997 | 5160.997 | -0.5160997 | 430.1141 | 4.839003 | 0.7258764 | 208.1323 | -14.32967 | -61.00507 | -85.02591 | -36.31454 | -45.55956
2542 | 0.81295002 | 993.5911 | -5082.246 | 8447.245 | -5162.375 | 5162.375 | -0.5162375 | 430.2147 | 4.837625 | 0.7261611 | 208.1217 | -37.2175 | -34.67836 | -43.58863 | -44.11749 | -42.0283
2543 | 0.81327504 | 993.5721 | -5084.171 | 8448.321 | -5164.3 | 5164.3 | -0.51643 | 430.2695 | 4.8357 | 0.7265592 | 208.0654 | -141.4978 | -54.20361 | -25.19122 | -29.08515 | -44.29216
2544 | 0.81358999 | 993.6116 | -5085.546 | 8450.725 | -5165.675 | 5165.675 | -0.5165675 | 430.3919 | 4.834325 | 0.7268436 | 208.0654 | 0.03563776 | -36.4921 | -14.71868 | -55.25322 | -50.09401
2545 | 0.81391704 | 993.6723 | -5087.012 | 8452.327 | -5167.141 | 5167.141 | -0.5167141 | 430.4735 | 4.832859 | 0.7271469 | 208.0418 | -78.00869 | -12.63869 | -26.48076 | -36.60754 | -31.47814
2546 | 0.81424099 | 993.7473 | -5088.173 | 8455.082 | -5168.302 | 5168.302 | -0.5168302 | 430.6138 | 4.831698 | 0.7273871 | 208.0596 | 74.2279 | 8.19186 | -8.158412 | -32.916 | -31.92116
2547 | 0.81455404 | 993.8491 | -5089.221 | 8457.640625 | -5169.35 | 5169.35 | -0.516935 | 430.7441 | 4.83065 | 0.7276041 | 208.0774 | 82.04953 | -9.063499 | -31.44845 | -21.95591 | -38.06143
2548 | 0.81488299 | 993.8826 | -5090.744 | 8459.829 | -5170.873 | 5170.873 | -0.5170873 | 430.8556 | 4.829127 | 0.7279194 | 208.0656 | -37.34507 | 36.65254 | -17.84005 | -28.03246 | -40.15651
2549 | 0.81519204 | 993.9048 | -5092.4 | 8461.528 | -5172.529 | 5172.529 | -0.5172529 | 430.9421 | 4.827471 | 0.7282624 | 208.036 | -86.24115 | -27.55861 | -20.97226 | -27.81243 | -44.27591
2550 | 0.81552303 | 994.0062 | -5093.413 | 8464.589 | -5173.542 | 5173.542 | -0.5173542 | 431.098 | 4.826458 | 0.7284722 | 208.0676 | 150.5715 | -47.77297 | -8.659796 | -35.45808 | -39.27194
2551 | 0.81583601 | 993.8662 | -5096.011 | 8463.738 | -5176.14 | 5176.14 | -0.517614 | 431.0547 | 4.82386 | 0.7290106 | 207.9347 | -246.8278 | -45.93479 | -24.85519 | -42.17694 | -49.40581
2552 | 0.816158 | 993.9462 | -5097.468 | 8466.062 | -5177.597 | 5177.597 | -0.5177597 | 431.173 | 4.822403 | 0.7293127 | 207.929 | -19.02229 | -22.12587 | -35.19728 | -15.01471 | -43.13142
2553 | 0.81647301 | 994.0338 | -5098.806 | 8468.093 | -5178.935 | 5178.935 | -0.5178935 | 431.2764 | 4.821065 | 0.7295902 | 207.9212 | -28.15418 | -66.5463 | -47.92586 | -16.14533 | -44.12619
2554 | 0.8168 | 994.1093 | -5100.063 | 8470.651 | -5180.192 | 5180.192 | -0.5180192 | 431.4067 | 4.819808 | 0.7298511 | 207.9297 | 32.80345 | -19.38659 | -65.26358 | -34.76116 | -44.33581
2555 | 0.81711 | 994.1596 | -5101.543 | 8472.357 | -5181.672 | 5181.672 | -0.5181672 | 431.4936 | 4.818328 | 0.7301581 | 207.9078 | -71.53067 | -45.96259 | -36.71941 | -43.81105 | -48.46707
2556 | 0.81744003 | 994.2452 | -5102.804 | 8474.458 | -5182.933 | 5182.933 | -0.5182933 | 431.6006 | 4.817067 | 0.7304199 | 207.9049 | -11.02927 | -88.78789 | -19.84608 | -47.23201 | -41.14056
2557 | 0.81775504 | 994.2331543 | -5104.744 | 8475.377 | -5184.873 | 5184.873 | -0.5184873 | 431.6474 | 4.815127 | 0.7308226 | 207.8437 | -151.9023 | -13.85476 | -40.51135 | -36.8025 | -43.96212
2558 | 0.81807601 | 994.173 | -5106.769 | 8474.785 | -5186.898 | 5186.898 | -0.5186898 | 431.6173 | 4.813102 | 0.7312433 | 207.7418 | -242.2807 | -18.54221 | -43.34963 | -56.71987 | -40.83982
2559 | 0.81839103 | 994.4096 | -5107.479 | 8478.485 | -5187.608 | 5187.608 | -0.5187608 | 431.8057 | 4.812392 | 0.7313907 | 207.8019 | 407.4691 | -57.33829 | -56.84551 | -48.04802 | -48.62748
2560 | 0.81872201 | 994.464 | -5109.05 | 8479.989 | -5189.179 | 5189.179 | -0.5189179 | 431.8823 | 4.810821 | 0.7317174 | 207.7708 | -94.96791 | -37.69759 | -41.09749 | -54.27157 | -51.79173
2561 | 0.81904203 | 994.379 | -5110.739 | 8480.028 | -5190.868 | 5190.868 | -0.5190868 | 431.8843 | 4.809132 | 0.7320685 | 207.6988 | -205.0097 | -6.973348 | -56.33747 | -61.57308 | -50.37099
2562 | 0.81935704 | 994.4608 | -5112.048 | 8481.74 | -5192.177 | 5192.177 | -0.5192177 | 431.9715 | 4.807823 | 0.7323408 | 207.6842 | -53.69877 | -74.42686 | -52.43168 | -70.43926 | -56.06685
2563 | 0.81967199 | 994.5326 | -5113.653 | 8483.363 | -5193.782 | 5193.782 | -0.5193782 | 432.0541 | 4.806218 | 0.7326747 | 207.6546 | -88.65947 | -85.07109 | -37.99778 | -52.46126 | -58.73526
2564 | 0.81999201 | 994.6671 | -5114.723 | 8485.890625 | -5194.852 | 5194.852 | -0.5194852 | 432.1829 | 4.805148 | 0.7328973 | 207.6703 | 70.2015 | -67.41919 | -98.56954 | -59.66216 | -50.27645
2565 | 0.82032204 | 994.6528 | -5116.627 | 8486.854 | -5196.756 | 5196.756 | -0.5196756 | 432.2319 | 4.803244 | 0.7332936 | 207.6115 | -148.1891 | -79.15455 | -99.14968 | -52.93209 | -59.63274
2566 | 0.820638 | 994.6433 | -5118.079 | 8487.977 | -5198.208 | 5198.208 | -0.5198208 | 432.2891 | 4.801792 | 0.7335959 | 207.5762 | -116.7501 | -88.95802 | -54.35535 | -51.8338 | -55.10532
2567 | 0.82095903 | 994.7232 | -5119.597 | 8489.207 | -5199.726 | 5199.726 | -0.5199726 | 432.3518 | 4.800274 | 0.733912 | 207.5407 | -112.3755 | -123.0362 | -61.6158 | -90.31655 | -63.03927
2568 | 0.82127404 | 994.7769 | -5120.975 | 8490.027 | -5201.104 | 5201.104 | -0.5201104 | 432.3935 | 4.798896 | 0.7341991 | 207.5012 | -137.6768 | -53.77048 | -57.42599 | -76.29006 | -63.6799
2569 | 0.82159001 | 994.8126 | -5122.625 | 8491.538 | -5202.754 | 5202.754 | -0.5202754 | 432.4705 | 4.797246 | 0.7345432 | 207.4667 | -100.1892 | -54.22901 | -90.31576 | -68.16478 | -64.60958
2570 | 0.82191002 | 994.9922 | -5123.543 | 8494.714 | -5203.672 | 5203.672 | -0.5203672 | 432.6322 | 4.796328 | 0.7347345 | 207.5046 | 198.1393 | -41.94413 | -92.71388 | -72.23345 | -63.76256
2571 | 0.82223904 | 995.0425415 | -5125.07 | 8495.867 | -5205.199 | 5205.199 | -0.5205199 | 432.691 | 4.794801 | 0.735053 | 207.4667 | -119.0428 | -59.57005 | -66.91615 | -55.71855 | -72.2925
2572 | 0.82255501 | 995.1456 | -5126.546 | 8497.841 | -5206.675 | 5206.675 | -0.5206675 | 432.7915 | 4.793325 | 0.7353608 | 207.451 | -50.95116 | -73.48665 | -63.66669 | -68.44936 | -68.11116
2573 | 0.82287699 | 995.0932 | -5128.904 | 8497.47 | -5209.033 | 5209.033 | -0.5209033 | 432.7726 | 4.790967 | 0.7358528 | 207.3399 | -225.8064 | -90.02863 | -61.11691 | -66.27227 | -63.76541
2574 | 0.82319099 | 995.1447 | -5130.384 | 8497.945 | -5210.513 | 5210.513 | -0.5210513 | 432.7968 | 4.789487 | 0.7361618 | 207.2875 | -169.7722 | -82.84615 | -32.31099 | -75.09604 | -81.25749
2575 | 0.82352203 | 995.2479 | -5131.371 | 8500.671875 | -5211.5 | 5211.5 | -0.52115 | 432.9357 | 4.7885 | 0.7363679 | 207.3112 | 115.4294 | -95.60168 | -67.74433 | -70.71985 | -72.61237
2576 | 0.823843 | 995.3513 | -5132.853 | 8502.248 | -5212.982 | 5212.982 | -0.5212982 | 433.0159 | 4.787018 | 0.7366774 | 207.2855 | -83.13043 | -18.62757 | -67.35431 | -61.15188 | -69.88424
2577 | 0.824157 | 995.402771 | -5134.482 | 8503.54 | -5214.611 | 5214.611 | -0.5214611 | 433.0817 | 4.785389 | 0.7370178 | 207.2465 | -114.7288 | -8.825291 | -89.37161 | -57.60373 | -75.694
2578 | 0.82447201 | 995.5585 | -5135.293 | 8506.088 | -5215.422 | 5215.422 | -0.5215422 | 433.2115 | 4.784578 | 0.7371873 | 207.2734 | 159.0641 | -55.0177 | -69.47452 | -88.03953 | -73.38976
2579 | 0.82479399 | 995.6622 | -5136.933 | 8507.305 | -5217.062 | 5217.062 | -0.5217062 | 433.2735 | 4.782938 | 0.73753 | 207.232 | -120.7607 | -88.21297 | -49.96175 | -82.14623 | -79.34458
2580 | 0.82512301 | 995.7314 | -5138.575 | 8508.598 | -5218.704 | 5218.704 | -0.5218704 | 433.3393 | 4.781296 | 0.7378735 | 207.1923 | -115.5326 | -74.61373 | -68.00579 | -86.49975 | -79.68707
2581 | 0.82543701 | 995.690979 | -5140.86 | 8507.773 | -5220.989 | 5220.989 | -0.5220989 | 433.2973 | 4.779011 | 0.7383515 | 207.0733 | -249.1068 | -105.258 | -87.47994 | -78.09941 | -81.08779
2582 | 0.82576001 | 995.7677002 | -5142.384 | 8509.874 | -5222.513 | 5222.513 | -0.5222513 | 433.4043 | 4.777487 | 0.7386704 | 207.0584 | -46.73261 | -90.49926 | -78.1371 | -56.39855 | -80.09211
2583 | 0.826074 | 995.8886 | -5143.674 | 8512.238 | -5223.803 | 5223.803 | -0.5223803 | 433.5247 | 4.776197 | 0.7389405 | 207.0599 | 5.842713 | -119.0723 | -108.728 | -72.48677 | -78.24646
2584 | 0.82640302 | 995.9862 | -5144.992 | 8514.055 | -5225.121 | 5225.121 | -0.5225121 | 433.6172 | 4.774879 | 0.7392165 | 207.047 | -46.96695 | -75.37957 | -106.3992 | -81.75688 | -80.44046
2585 | 0.82671404 | 995.9473877 | -5147.153 | 8513.098 | -5227.282 | 5227.282 | -0.5227282 | 433.5685 | 4.772718 | 0.7396691 | 206.93 | -258.3977 | -89.28383 | -76.25768 | -75.56404 | -91.62261
2586 | 0.82704103 | 996.0599 | -5148.318 | 8514.869 | -5228.447 | 5228.447 | -0.5228447 | 433.6587 | 4.771553 | 0.7399133 | 206.9225 | -30.64327 | -110.4126 | -62.56736 | -93.00087 | -94.709
2587 | 0.82735604 | 996.1349 | -5149.828125 | 8516.05 | -5229.957 | 5229.957 | -0.5229957 | 433.7189 | 4.770043 | 0.7402298 | 206.8858 | -116.2539 | -69.87109 | -82.06174 | -95.49157 | -98.56666
2588 | 0.82767099 | 996.1849 | -5151.201 | 8517.318 | -5231.33 | 5231.33 | -0.523133 | 433.7835 | 4.76867 | 0.7405176 | 206.857 | -99.80134 | -43.37034 | -85.13719 | -98.2808 | -94.34933
2589 | 0.82799304 | 996.3916 | -5151.933 | 8519.61 | -5232.062 | 5232.062 | -0.5232062 | 433.9002 | 4.767938 | 0.7406711 | 206.8809 | 155.7408 | -81.67809 | -91.30622 | -87.2404 | -89.87376
2590 | 0.82832301 | 996.4427 | -5153.428 | 8520.65625 | -5233.557 | 5233.557 | -0.5233557 | 433.9535 | 4.766443 | 0.7409847 | 206.8415 | -125.8939 | -62.79457 | -80.1644 | -89.7351 | -100.0891
2591 | 0.828637 | 996.4596 | -5155.432 | 8520.39 | -5235.561 | 5235.561 | -0.5235561 | 433.9399 | 4.764439 | 0.7414052 | 206.748 | -222.182 | -63.33195 | -94.24526 | -101.0456 | -100.7905
2592 | 0.82896 | 996.6093 | -5156.676 | 8522.381 | -5236.805 | 5236.805 | -0.5236805 | 434.0413 | 4.763195 | 0.7416665 | 206.7423 | -21.83635 | -126.1044 | -90.60603 | -106.324 | -100.4221
2593 | 0.82927305 | 996.726 | -5158.147 | 8523.708 | -5238.276 | 5238.276 | -0.5238276 | 434.1089 | 4.761724 | 0.7419753 | 206.7107 | -102.4882 | -132.3998 | -88.86733 | -103.0007 | -104.2992
2594 | 0.82959002 | 996.7524 | -5159.677 | 8524.352 | -5239.806 | 5239.806 | -0.5239806 | 434.1417 | 4.760194 | 0.7422966 | 206.6599 | -158.1213 | -104.6636 | -124.3735 | -111.8127 | -108.1631
2595 | 0.82991403 | 996.8215 | -5161.246 | 8525.021 | -5241.375 | 5241.375 | -0.5241375 | 434.1758 | 4.758625 | 0.7426263 | 206.608 | -157.3711 | -117.1269 | -124.4012 | -110.9627 | -104.5941
2596 | 0.83024001 | 996.9539 | -5162.566 | 8526.432 | -5242.695 | 5242.695 | -0.5242695 | 434.2476 | 4.757305 | 0.7429038 | 206.5848 | -83.5008 | -129.3922 | -122.8864 | -106.9747 | -99.11173
2597 | 0.83055604 | 997.0772 | -5163.905 | 8527.854 | -5244.034 | 5244.034 | -0.5244034 | 434.32 | 4.755966 | 0.7431852 | 206.5611 | -84.15303 | -122.9966 | -138.5516 | -129.4117 | -93.32054
2598 | 0.83087903 | 997.2109 | -5165.163 | 8528.32 | -5245.292 | 5245.292 | -0.5245292 | 434.3438 | 4.754708 | 0.7434498 | 206.5178 | -163.815 | -133.2321 | -138.6644 | -127.917 | -101.0569
2599 | 0.831191 | 997.2658 | -5166.643 | 8529.354 | -5246.772 | 5246.772 | -0.5246772 | 434.3964 | 4.753228 | 0.7437611 | 206.4785 | -126.1433 | -149.0965 | -125.5377 | -120.041 | -104.3448
2600 | 0.83151901 | 997.2852 | -5168.454 | 8529.32 | -5248.583 | 5248.583 | -0.5248583 | 434.3947 | 4.751417 | 0.7441421 | 206.3991 | -208.5481 | -152.9667 | -128.1425 | -115.4768 | -100.6193
2601 | 0.83184302 | 997.3668 | -5170.302 | 8530.021 | -5250.431 | 5250.431 | -0.5250431 | 434.4304 | 4.749569 | 0.7445312 | 206.3357 | -162.8231 | -128.1998 | -130.3616 | -124.1652 | -103.5408
2602 | 0.83215499 | 997.4562 | -5171.9 | 8531.451 | -5252.029 | 5252.029 | -0.5252029 | 434.5032 | 4.747971 | 0.7448677 | 206.3009 | -103.5039 | -139.1341 | -132.5716 | -114.4258 | -103.9149
2603 | 0.83247 | 997.6369 | -5173.057 | 8533.128 | -5253.186 | 5253.186 | -0.5253186 | 434.5886 | 4.746814 | 0.7451115 | 206.2911 | -39.98066 | -118.119 | -109.1892 | -109.9423 | -102.3198
2604 | 0.83279604 | 997.6534 | -5174.836 | 8533.522 | -5254.965 | 5254.965 | -0.5254965 | 434.6087 | 4.745035 | 0.7454863 | 206.2234 | -180.8145 | -106.363 | -121.0416 | -96.29482 | -113.6337
2605 | 0.83311003 | 997.7684 | -5176.205 | 8534.749 | -5256.334 | 5256.334 | -0.5256334 | 434.6712 | 4.743666 | 0.7457748 | 206.1935 | -103.473 | -76.33685 | -99.20615 | -105.2521 | -113.6616
2606 | 0.83343804 | 997.8621 | -5177.392 | 8535.808 | -5257.521 | 5257.521 | -0.5257521 | 434.7251 | 4.742479 | 0.7460251 | 206.1675 | -104.043 | -114.9037 | -91.12794 | -103.8189 | -103.9152
2607 | 0.833763 | 998.0283 | -5178.367 | 8537.959 | -5258.496 | 5258.496 | -0.5258496 | 434.8347 | 4.741504 | 0.7462306 | 206.1771 | 46.6269 | -81.14663 | -66.15953 | -105.4331 | -113.0828
2608 | 0.83407801 | 998.0183 | -5180.481 | 8537.466 | -5260.61 | 5260.61 | -0.526061 | 434.8096 | 4.73939 | 0.7466768 | 206.0732 | -232.8147 | -78.47588 | -85.99636 | -99.22104 | -94.89279
2609 | 0.83439004 | 998.2017 | -5181.708 | 8539.546875 | -5261.837 | 5261.837 | -0.5261837 | 434.9156 | 4.738163 | 0.7469356 | 206.0701 | -12.02937 | -33.42493 | -81.71883 | -96.8396 | -93.35326
2610 | 0.834714 | 998.2890625 | -5183.075 | 8540.934 | -5263.204 | 5263.204 | -0.5263204 | 434.9862 | 4.736796 | 0.7472242 | 206.0441 | -90.11927 | -86.45273 | -86.9282 | -93.50902 | -89.69204
2611 | 0.83504301 | 998.4685 | -5183.987 | 8543.545 | -5264.116 | 5264.116 | -0.5264116 | 435.1192 | 4.735884 | 0.7474167 | 206.0674 | 121.2118 | -68.35314 | -88.18638 | -102.3345 | -86.23488
2612 | 0.83535701 | 998.5018 | -5185.693 | 8543.358 | -5265.822 | 5265.822 | -0.5265822 | 435.1097 | 4.734178 | 0.747777 | 205.9887 | -218.5121 | -96.01873 | -107.4895 | -98.72699 | -81.29111
2613 | 0.83568001 | 998.6448 | -5187.197 | 8544.197 | -5267.326 | 5267.326 | -0.5267326 | 435.1524 | 4.732674 | 0.7480947 | 205.9435 | -142.3167 | -101.0682 | -87.5707 | -87.79784 | -80.64611
2614 | 0.83599502 | 998.7578 | -5188.84 | 8544.998 | -5268.969 | 5268.969 | -0.5268969 | 435.1932 | 4.731031 | 0.748442 | 205.8912 | -150.3573 | -150.7309 | -105.3856 | -100.0414 | -82.12453
2615 | 0.83631104 | 998.9023 | -5190.119 | 8546.014 | -5270.248 | 5270.248 | -0.5270248 | 435.2449 | 4.729752 | 0.7487124 | 205.86 | -115.3666 | -117.7375 | -109.4503 | -74.81513 | -79.30243
2616 | 0.83663201 | 998.9639 | -5191.796 | 8547.173 | -5271.925 | 5271.925 | -0.5271925 | 435.3039 | 4.728075 | 0.7490669 | 205.815 | -127.1015 | -123.7468 | -116.2 | -66.85914 | -79.26705
2617 | 0.836963 | 999.1088 | -5192.914 | 8548.668 | -5273.043 | 5273.043 | -0.5273043 | 435.3801 | 4.726957 | 0.7493033 | 205.8023 | -53.54523 | -119.0156 | -123.8871 | -69.47023 | -77.83995
2618 | 0.83727801 | 999.1878 | -5194.666 | 8549.183 | -5274.795 | 5274.795 | -0.5274795 | 435.4063 | 4.725205 | 0.7496742 | 205.7384 | -172.3632 | -83.84945 | -60.84961 | -62.34516 | -82.00347
2619 | 0.83759803 | 999.2923584 | -5196.2 | 8550.249 | -5276.329 | 5276.329 | -0.5276329 | 435.4606 | 4.723671 | 0.7499989 | 205.6973 | -126.7015 | -115.9684 | -56.75157 | -66.47821 | -81.48271
2620 | 0.83791304 | 999.4658 | -5197.223 | 8552.646 | -5277.352 | 5277.352 | -0.5277352 | 435.5827 | 4.722648 | 0.7502155 | 205.7104 | 60.46418 | -20.25517 | -49.62147 | -61.58472 | -82.51231
2621 | 0.83824199 | 999.3913 | -5200.011 | 8550.63 | -5280.14 | 5280.14 | -0.528014 | 435.48 | 4.71986 | 0.750806 | 205.5405 | -287.6961 | -8.477517 | -33.63721 | -63.36477 | -80.71979
2622 | 0.83856302 | 999.6525 | -5200.68 | 8554.346 | -5280.809 | 5280.809 | -0.5280809 | 435.6692 | 4.719191 | 0.7509476 | 205.6007 | 425.0208 | 6.623643 | -21.10818 | -61.78809 | -72.42197
2623 | 0.83888 | 999.7059 | -5201.949 | 8555.377 | -5282.078 | 5282.078 | -0.5282078 | 435.7218 | 4.717922 | 0.7512167 | 205.5701 | -113.4749 | -2.117825 | -18.08002 | -64.88347 | -66.39434
2624 | 0.83919501 | 999.8279 | -5203.162 | 8557.028 | -5283.291 | 5283.291 | -0.5283291 | 435.8059 | 4.716709 | 0.7514737 | 205.557 | -51.1957 | 67.26461 | -22.7818 | -60.55124 | -74.63592
2625 | 0.83951503 | 1000.048 | -5204.336 | 8559.334 | -5284.465 | 5284.465 | -0.5284465 | 435.9233 | 4.715535 | 0.7517228 | 205.5611 | 16.75685 | -46.7615 | -43.57862 | -67.6964 | -72.57053
2626 | 0.83983004 | 1000.246 | -5205.303 | 8561.59375 | -5285.432 | 5285.432 | -0.5285432 | 436.0384 | 4.714568 | 0.7519277 | 205.5733 | 59.21605 | -57.87003 | -29.58985 | -67.25302 | -82.19137
2627 | 0.840159 | 1000.343 | -5206.771 | 8562.378 | -5286.9 | 5286.9 | -0.52869 | 436.0783 | 4.7131 | 0.7522392 | 205.5281 | -145.1098 | -72.97233 | -83.71639 | -67.69501 | -80.82872
2628 | 0.84048003 | 1000.374 | -5208.390625 | 8562.9 | -5288.52 | 5288.52 | -0.528852 | 436.1049 | 4.71148 | 0.7525829 | 205.47 | -169.0175 | -108.6831 | -88.96614 | -75.19661 | -74.60929
2629 | 0.84079599 | 1000.481 | -5209.928 | 8563.972 | -5290.057 | 5290.057 | -0.5290057 | 436.1595 | 4.709943 | 0.7529093 | 205.4286 | -126.7072 | -132.9499 | -101.6902 | -36.86597 | -68.36321
2630 | 0.84110999 | 1000.586 | -5211.777 | 8564.686 | -5291.906 | 5291.906 | -0.5291906 | 436.1959 | 4.708094 | 0.753302 | 205.3651 | -161.7972 | -136.0725 | -118.3667 | -69.06824 | -61.93194
2631 | 0.84143102 | 1000.726 | -5213.102 | 8566.366 | -5293.231 | 5293.231 | -0.5293231 | 436.2814 | 4.706769 | 0.7535833 | 205.3476 | -62.11801 | -135.4115 | -130.7307 | -78.23893 | -60.36632
2632 | 0.84176201 | 1000.819 | -5214.717 | 8567.005 | -5294.846 | 5294.846 | -0.5294846 | 436.314 | 4.705154 | 0.7539265 | 205.2925 | -160.7227 | -136.7364 | -82.6892 | -76.84075 | -65.32995
2633 | 0.84207702 | 1000.881 | -5216.618 | 8567.671875 | -5296.747 | 5296.747 | -0.5296747 | 436.3479 | 4.703253 | 0.7543306 | 205.2255 | -165.7124 | -114.7889 | -70.3554 | -88.47737 | -63.24562
2634 | 0.842399 | 1000.957 | -5218.068 | 8568.598 | -5298.197 | 5298.197 | -0.5298197 | 436.3951 | 4.701803 | 0.7546391 | 205.1844 | -133.3315 | -44.91256 | -84.16962 | -104.3581 | -60.61563
2635 | 0.84271401 | 1001.111 | -5219.584 | 8570.66 | -5299.713 | 5299.713 | -0.5299713 | 436.5001 | 4.700287 | 0.7549616 | 205.1676 | -52.05977 | -24.37069 | -69.55026 | -92.14769 | -62.91266
2636 | 0.84304303 | 1001.335 | -5220.229 | 8573.481 | -5300.358 | 5300.358 | -0.5300358 | 436.6438 | 4.699642 | 0.7550988 | 205.207 | 287.2635 | -41.43525 | -80.18076 | -78.82793 | -55.89869
2637 | 0.84335101 | 1001.518 | -5221.666 | 8575.362 | -5301.795 | 5301.795 | -0.5301795 | 436.7396 | 4.698205 | 0.7554046 | 205.1892 | -58.01333 | -20.81356 | -82.21106 | -65.6381 | -71.77358
2638 | 0.84368002 | 1001.468 | -5223.906 | 8574.447 | -5304.035 | 5304.035 | -0.5304035 | 436.693 | 4.695965 | 0.7558814 | 205.0695 | -251.0352 | -41.96011 | -59.57115 | -60.29819 | -71.46373
2639 | 0.84399402 | 1001.573 | -5225.216 | 8576.487 | -5305.345 | 5305.345 | -0.5305345 | 436.7969 | 4.694655 | 0.7561604 | 205.0611 | -30.22303 | -135.2119 | -41.33666 | -69.32302 | -67.89923
2640 | 0.84431499 | 1001.695 | -5226.73 | 8577.125 | -5306.859 | 5306.859 | -0.5306859 | 436.8294 | 4.693141 | 0.7564831 | 205.0102 | -157.7925 | -115.9999 | -27.64776 | -66.06934 | -70.17318
2641 | 0.84463102 | 1001.758 | -5228.564 | 8577.55 | -5308.693 | 5308.693 | -0.5308693 | 436.851 | 4.691307 | 0.7568739 | 204.9402 | -178.9953 | -59.63703 | -68.64355 | -58.38396 | -75.5345
2642 | 0.84496003 | 1001.956604 | -5229.695 | 8580.002 | -5309.824 | 5309.824 | -0.5309824 | 436.9759 | 4.690176 | 0.7571149 | 204.9494 | 38.04679 | -39.36437 | -84.14102 | -49.90518 | -75.83492
2643 | 0.845281 | 1002.123 | -5230.815 | 8582.359375 | -5310.944 | 5310.944 | -0.5310944 | 437.096 | 4.689056 | 0.7573538 | 204.9568 | 30.77892 | -24.14558 | -68.68349 | -52.05393 | -70.34457
2644 | 0.84559602 | 1002.321 | -5231.745 | 8584.653 | -5311.874 | 5311.874 | -0.5311874 | 437.2128 | 4.688126 | 0.7575522 | 204.9709 | 71.14028 | -27.84462 | -70.92891 | -73.56158 | -67.87284
2645 | 0.84591103 | 1002.435 | -5232.915 | 8585.941 | -5313.044 | 5313.044 | -0.5313044 | 437.2784 | 4.686956 | 0.7578017 | 204.9505 | -81.69857 | -57.83747 | -54.07971 | -76.65996 | -69.26917
2646 | 0.84624803 | 1002.424 | -5234.976 | 8586.078125 | -5315.105 | 5315.105 | -0.5315105 | 437.2854 | 4.684895 | 0.7582416 | 204.8636 | -197.4905 | -74.07961 | -43.557 | -56.44596 | -62.07118
2647 | 0.84656304 | 1002.504 | -5236.533 | 8587.373 | -5316.662 | 5316.662 | -0.5316662 | 437.3513 | 4.683338 | 0.758574 | 204.8264 | -111.9175 | -89.5376 | -51.71234 | -57.71027 | -63.55089
2648 | 0.84687901 | 1002.609 | -5238.029 | 8589.441 | -5318.158 | 5318.158 | -0.5318158 | 437.4567 | 4.681842 | 0.7588935 | 204.8103 | -50.43177 | -90.05609 | -66.74213 | -53.60827 | -53.56281
2649 | 0.84719199 | 1002.8 | -5239.21 | 8591.543 | -5319.339 | 5319.339 | -0.5319339 | 437.5637 | 4.680661 | 0.7591457 | 204.8087 | -6.149707 | -57.62824 | -68.84939 | -51.93004 | -52.02721
2650 | 0.84751803 | 1002.927 | -5240.729 | 8593.185 | -5320.858 | 5320.858 | -0.5320858 | 437.6473 | 4.679142 | 0.7594704 | 204.7814 | -84.29101 | -56.14258 | -65.23707 | -55.11965 | -53.15172
2651 | 0.84783101 | 1003.046 | -5241.925 | 8595.002 | -5322.054 | 5322.054 | -0.5322054 | 437.7399 | 4.677946 | 0.759726 | 204.7723 | -35.35124 | -35.62124 | -53.98951 | -60.84005 | -65.90694
2652 | 0.848158 | 1003.161 | -5243.272 | 8596.214 | -5323.401 | 5323.401 | -0.5323401 | 437.8016 | 4.676599 | 0.760014 | 204.7422 | -104.4891 | -44.22884 | -58.64555 | -79.06878 | -66.22673
2653 | 0.84847999 | 1003.409 | -5244.353 | 8598.708 | -5324.482 | 5324.482 | -0.5324482 | 437.9286 | 4.675518 | 0.7602451 | 204.7543 | 52.17488 | -46.62313 | -54.13063 | -63.84729 | -55.31018
2654 | 0.84879404 | 1003.523 | -5245.715 | 8600.611 | -5325.844 | 5325.844 | -0.5325844 | 438.0255 | 4.674156 | 0.7605364 | 204.74 | -49.1877 | -70.31725 | -59.56145 | -64.25687 | -58.78477
2655 | 0.849123 | 1003.599 | -5247.263 | 8602.121 | -5327.392 | 5327.392 | -0.5327392 | 438.1024 | 4.672608 | 0.7608678 | 204.7081 | -96.26246 | -51.37892 | -72.67252 | -48.53292 | -55.22451
2656 | 0.84943104 | 1003.615 | -5248.937 | 8602.887 | -5329.066 | 5329.066 | -0.5329066 | 438.1414 | 4.670934 | 0.7612259 | 204.653 | -153.8218 | -72.8193 | -52.45307 | -51.09075 | -53.38723
2657 | 0.84975904 | 1003.799 | -5250.327 | 8605.325 | -5330.456 | 5330.456 | -0.5330456 | 438.2656 | 4.669544 | 0.7615236 | 204.6501 | -9.79747 | -103.4399 | -63.4692 | -56.32546 | -54.91429
2658 | 0.85007304 | 1003.921 | -5251.711 | 8607.191 | -5331.84 | 5331.84 | -0.533184 | 438.3607 | 4.66816 | 0.7618202 | 204.6338 | -55.02704 | -54.86264 | -55.4951 | -56.21525 | -56.49571
2659 | 0.85039699 | 1003.881 | -5253.642 | 8607.231 | -5333.771 | 5333.771 | -0.5333771 | 438.3627 | 4.666229 | 0.7622338 | 204.5501 | -202.2906 | -64.82513 | -59.89636 | -58.34432 | -64.63641
2660 | 0.85071003 | 1004.08 | -5254.5625 | 8610.148 | -5334.692 | 5334.692 | -0.5334692 | 438.5113 | 4.665308 | 0.7624311 | 204.579 | 146.6238 | -38.07728 | -58.60836 | -47.00873 | -69.6586
2661 | 0.85103899 | 1004.091 | -5256.733 | 8610.166 | -5336.862 | 5336.862 | -0.5336862 | 438.5122 | 4.663138 | 0.7628965 | 204.4843 | -203.6343 | -44.83169 | -50.69903 | -59.21947 | -62.19826
2662 | 0.85135001 | 1004.341 | -5257.63 | 8612.828125 | -5337.759 | 5337.759 | -0.5337759 | 438.6477 | 4.662241 | 0.7630889 | 204.5081 | 123.9418 | -21.30764 | -57.08679 | -59.57661 | -56.15306
2663 | 0.85167801 | 1004.455 | -5259.328 | 8614.603 | -5339.457 | 5339.457 | -0.5339457 | 438.7381 | 4.660543 | 0.7634531 | 204.4758 | -88.79912 | -67.15998 | -43.68993 | -61.54007 | -59.05639
2664 | 0.85199201 | 1004.566 | -5260.642 | 8616.026 | -5340.771 | 5340.771 | -0.5340771 | 438.8106 | 4.659229 | 0.7637351 | 204.4519 | -84.67037 | -39.89058 | -35.76721 | -51.70113 | -39.5257
2665 | 0.85231602 | 1004.657 | -5262.159 | 8617.698 | -5342.288 | 5342.288 | -0.5342288 | 438.8958 | 4.657712 | 0.7640608 | 204.425 | -82.6379 | -51.57 | -58.11927 | -52.05345 | -35.69039
2666 | 0.852633 | 1004.787 | -5263.445 | 8619.295 | -5343.574 | 5343.574 | -0.5343574 | 438.9771 | 4.656426 | 0.764337 | 204.4064 | -67.28732 | -60.00741 | -49.4615 | -59.381 | -38.04605
2667 | 0.85295999 | 1004.977 | -5264.669 | 8622.287 | -5344.798 | 5344.798 | -0.5344798 | 439.1295 | 4.655202 | 0.7645998 | 204.4236 | 65.54472 | -53.98228 | -63.92591 | -61.05108 | -36.28484
2668 | 0.85328203 | 1005.052 | -5266.217 | 8623.317 | -5346.346 | 5346.346 | -0.5346346 | 439.1819 | 4.653654 | 0.7649324 | 204.3801 | -130.9862 | -62.59758 | -55.73514 | -69.56872 | -43.6044
2669 | 0.85359704 | 1005.188 | -5267.433 | 8624.96875 | -5347.562 | 5347.562 | -0.5347562 | 439.2661 | 4.652438 | 0.7651936 | 204.3658 | -54.54476 | -50.38769 | -64.65401 | -51.76688 | -35.50917
2670 | 0.85392404 | 1005.261 | -5268.975 | 8626.069 | -5349.104 | 5349.104 | -0.5349104 | 439.3221 | 4.650896 | 0.7655252 | 204.3241 | -125.7144 | -66.51307 | -80.73223 | -69.00487 | -34.82814
2671 | 0.85423303 | 1005.466 | -5270.187 | 8628.249 | -5350.316 | 5350.316 | -0.5350316 | 439.4331 | 4.649684 | 0.7657858 | 204.3225 | -6.237875 | -73.30388 | -71.1604 | -25.73558 | -31.96304
2672 | 0.854563 | 1005.568 | -5271.453 | 8630.425 | -5351.582 | 5351.582 | -0.5351582 | 439.5439 | 4.648418 | 0.7660581 | 204.3184 | -15.0822 | -107.8633 | -71.39944 | -18.29536 | -31.17144
2673 | 0.85487902 | 1005.566 | -5273.487 | 8631.152 | -5353.616 | 5353.616 | -0.5353616 | 439.581 | 4.646384 | 0.7664958 | 204.2462 | -164.9402 | -78.94861 | -71.80411 | -19.69721 | -32.96834
2674 | 0.85519999 | 1005.531 | -5275.758 | 8630.674 | -5355.887 | 5355.887 | -0.5355887 | 439.5566 | 4.644113 | 0.7669848 | 204.135 | -227.3419 | -65.02236 | -3.494657 | -18.77231 | -32.99557
2675 | 0.85551602 | 1005.68 | -5276.90625 | 8633.005 | -5357.035 | 5357.035 | -0.5357035 | 439.6753 | 4.642965 | 0.767232 | 204.1397 | 18.85912 | -88.93155 | 13.46616 | -33.81478 | -44.10722
2676 | 0.85583204 | 1005.814 | -5278.038 | 8635.764 | -5358.167 | 5358.167 | -0.5358167 | 439.8158 | 4.641833 | 0.7674758 | 204.1552 | 63.39336 | 56.10455 | 2.640855 | -12.71077 | -35.35011
2677 | 0.85615301 | 1005.886 | -5279.8 | 8636.88 | -5359.929 | 5359.929 | -0.5359929 | 439.8727 | 4.640071 | 0.7678554 | 204.1041 | -134.6281 | 106.9595 | -1.618227 | -14.1753 | -40.39772
2678 | 0.85648203 | 1006.193 | -5280.425 | 8641.237 | -5360.554 | 5360.554 | -0.5360554 | 440.0946 | 4.639446 | 0.7679901 | 204.1795 | 560.2403 | 82.45457 | -1.079562 | -10.50994 | -36.24851
2679 | 0.85679799 | 1006.328 | -5281.574 | 8643.66 | -5361.703 | 5361.703 | -0.5361703 | 440.218 | 4.638297 | 0.7682378 | 204.1862 | 26.93296 | 59.09311 | 44.79997 | -9.216823 | -35.8655
2680 | 0.85711801 | 1006.418 | -5283.072 | 8645.035 | -5363.201 | 5363.201 | -0.5363201 | 440.288 | 4.636799 | 0.7685609 | 204.1527 | -103.6656 | 54.00029 | 34.2031 | -15.35382 | -35.36614
2681 | 0.85743201 | 1006.513 | -5284.4375 | 8646.915 | -5364.567 | 5364.567 | -0.5364567 | 440.3838 | 4.635433 | 0.7688554 | 204.137 | -53.41394 | -20.93297 | 19.30007 | -17.89649 | -28.76058
2682 | 0.85775 | 1006.542 | -5286.355 | 8647.687 | -5366.484 | 5366.484 | -0.5366484 | 440.4231 | 4.633516 | 0.7692691 | 204.0707 | -160.0922 | -41.6221 | 35.72084 | -14.44795 | -32.82374
2683 | 0.85808402 | 1006.682 | -5287.175 | 8650.61 | -5367.304 | 5367.304 | -0.5367304 | 440.572 | 4.632696 | 0.7694462 | 204.1036 | 185.574 | -35.03577 | -38.4322 | -12.35045 | -32.7367
2684 | 0.85839903 | 1006.775 | -5288.638 | 8652.318 | -5368.767 | 5368.767 | -0.5368767 | 440.659 | 4.631233 | 0.769762 | 204.0794 | -76.51271 | -21.72122 | -63.98923 | -18.07259 | -31.53699
2685 | 0.85871404 | 1006.855 | -5290.163 | 8654.18 | -5370.292 | 5370.292 | -0.5370292 | 440.7538 | 4.629708 | 0.7700912 | 204.0561 | -70.73395 | -11.1302 | -71.98348 | -6.995524 | -30.92548
2686 | 0.85903502 | 1006.943 | -5291.271 | 8656.385 | -5371.4 | 5371.4 | -0.53714 | 440.8661 | 4.6286 | 0.7703305 | 204.0593 | 13.15883 | -88.86105 | -60.4573 | -49.24908 | -33.08695
2687 | 0.85935003 | 1007.052 | -5292.925 | 8657.854 | -5373.054 | 5373.054 | -0.5373054 | 440.9409 | 4.626946 | 0.770688 | 204.021 | -107.1371 | -108.6813 | -45.16246 | -55.58837 | -34.56656
2688 | 0.85967904 | 1007.074 | -5294.943 | 8657.871 | -5375.072 | 5375.072 | -0.5375072 | 440.9418 | 4.624928 | 0.7711244 | 203.9324 | -203.0803 | -84.47015 | -62.2787 | -40.39241 | -27.2665
2689 | 0.86000001 | 1007.106 | -5296.838 | 8658.363 | -5376.967 | 5376.967 | -0.5376967 | 440.9668 | 4.623033 | 0.7715342 | 203.8604 | -175.6138 | -91.58966 | -61.95097 | -40.31727 | -25.24261
2690 | 0.86031502 | 1007.265 | -5298.01 | 8661.101 | -5378.139 | 5378.139 | -0.5378139 | 441.1062 | 4.621861 | 0.7717877 | 203.8732 | 50.32165 | -63.85667 | -61.66456 | -38.20859 | -22.43781
2691 | 0.86063099 | 1007.336 | -5299.249 | 8663.167 | -5379.378 | 5379.378 | -0.5379378 | 441.2115 | 4.620622 | 0.7720558 | 203.8671 | -22.43869 | -37.95323 | -49.31846 | -51.89706 | -22.29222
2692 | 0.86095303 | 1007.453 | -5300.441 | 8665.749 | -5380.57 | 5380.57 | -0.538057 | 441.343 | 4.61943 | 0.7723139 | 203.8753 | 31.52783 | -16.46173 | -43.22399 | -53.99493 | -21.79178
2693 | 0.861283 | 1007.582 | -5301.877 | 8667.471 | -5382.006 | 5382.006 | -0.5382006 | 441.4307 | 4.617994 | 0.7726247 | 203.8524 | -73.56313 | -1.671302 | -34.93306 | -53.87402 | -41.37958
2694 | 0.86159903 | 1007.617 | -5303.566 | 8669.582 | -5383.695 | 5383.695 | -0.5383695 | 441.5382 | 4.616305 | 0.7729906 | 203.8275 | -68.15629 | -7.640947 | -17.6152 | -58.61734 | -46.76086
2695 | 0.86192101 | 1007.812 | -5304.51 | 8672.435 | -5384.639 | 5384.639 | -0.5384639 | 441.6835 | 4.615361 | 0.773195 | 203.8529 | 124.2738 | -39.6389 | -35.20435 | -48.35743 | -43.7491
2696 | 0.86223304 | 1007.96 | -5305.871 | 8674.337 | -5386 | 5386 | -0.5386 | 441.7804 | 4.614 | 0.77349 | 203.8374 | -52.28692 | -28.87689 | -40.36898 | -46.06201 | -41.90428
2697 | 0.86256301 | 1007.955 | -5307.694 | 8675.604 | -5387.823 | 5387.823 | -0.5387823 | 441.8449 | 4.612177 | 0.7738852 | 203.7867 | -128.4619 | -36.84178 | -50.31552 | -27.67453 | -33.78295
2698 | 0.86287504 | 1008.072 | -5309.185 | 8678.137 | -5389.314 | 5389.314 | -0.5389314 | 441.9739 | 4.610686 | 0.7742083 | 203.7803 | -19.75307 | -75.4806 | -36.94611 | -26.52162 | -42.78637
2699 | 0.86320102 | 1008.202 | -5310.819 | 8679.583 | -5390.948 | 5390.948 | -0.5390948 | 442.0475 | 4.609052 | 0.7745629 | 203.742 | -107.9807 | -76.62143 | -48.11196 | -33.03339 | -42.90494
2700 | 0.86351699 | 1008.254 | -5312.366 | 8681.512 | -5392.495 | 5392.495 | -0.5392495 | 442.1458 | 4.607505 | 0.7748986 | 203.7189 | -68.92036 | -41.57672 | -50.78701 | -35.65565 | -42.1592
2701 | 0.863841 | 1008.289 | -5313.855 | 8683.52 | -5393.984 | 5393.984 | -0.5393984 | 442.248 | 4.606016 | 0.7752219 | 203.7001 | -57.99104 | -71.3559 | -37.46454 | -39.35971 | -46.37408
2702 | 0.86415499 | 1008.433 | -5314.849 | 8685.822 | -5394.978 | 5394.978 | -0.5394978 | 442.3653 | 4.605022 | 0.7754376 | 203.7102 | 46.7616 | -29.72009 | -36.53714 | -35.90427 | -40.72184
2703 | 0.86448103 | 1008.408 | -5316.609375 | 8686.394 | -5396.738 | 5396.738 | -0.5396738 | 442.3944 | 4.603262 | 0.77582 | 203.6457 | -168.649 | -2.41296 | -35.20969 | -44.18345 | -30.74074
2704 | 0.864806 | 1008.599 | -5317.6 | 8689.184 | -5397.729 | 5397.729 | -0.5397729 | 442.5365 | 4.602271 | 0.7760352 | 203.6673 | 100.1983 | -14.8378 | -37.55894 | -35.66925 | -21.06807
2705 | 0.86511904 | 1008.795 | -5318.627 | 8691.767 | -5398.756 | 5398.756 | -0.5398756 | 442.668 | 4.601244 | 0.7762584 | 203.6824 | 67.61528 | -25.75133 | -31.71498 | -32.14013 | -22.24641
2706 | 0.86543101 | 1008.822 | -5320.227 | 8693.007 | -5400.356 | 5400.356 | -0.5400356 | 442.7312 | 4.599644 | 0.7766062 | 203.6406 | -120.1152 | -17.84634 | -25.26197 | -36.15334 | -20.85552
2707 | 0.86577201 | 1008.892 | -5321.477 | 8695.279 | -5401.606 | 5401.606 | -0.5401606 | 442.8469 | 4.598394 | 0.776878 | 203.6385 | -7.806061 | -41.15095 | -22.07702 | -32.22846 | -23.67312
2708 | 0.86607099 | 1008.904 | -5323.317 | 8696.553 | -5403.446 | 5403.446 | -0.5403446 | 442.9118 | 4.596554 | 0.7772783 | 203.5868 | -129.124 | -54.65679 | -11.72993 | -34.90528 | -25.97402
2709 | 0.86639804 | 1008.998 | -5324.636 | 8698.848 | -5404.765 | 5404.765 | -0.5404765 | 443.0287 | 4.595235 | 0.7775651 | 203.5821 | -16.32476 | -15.54851 | -31.74654 | -27.25401 | -27.46765
2710 | 0.866714 | 1009.078 | -5325.698 | 8700.859375 | -5405.827 | 5405.827 | -0.5405827 | 443.1311 | 4.594173 | 0.7777963 | 203.5821 | 0.08607213 | -29.09233 | -44.71575 | -24.61336 | -32.3977
2711 | 0.86703604 | 1009.304 | -5326.864 | 8703.887 | -5406.993 | 5406.993 | -0.5406993 | 443.2853 | 4.593007 | 0.7780501 | 203.6013 | 75.42615 | -19.25777 | -43.48879 | -6.377192 | -27.54126
2712 | 0.86736202 | 1009.334 | -5328.557 | 8705.905 | -5408.686 | 5408.686 | -0.5408686 | 443.3881 | 4.591314 | 0.7784188 | 203.5734 | -75.52516 | -25.81433 | -36.31279 | -11.98041 | -18.51861
2713 | 0.86767799 | 1009.336 | -5330.143 | 8707.732 | -5410.272 | 5410.272 | -0.5410272 | 443.4812 | 4.589728 | 0.7787643 | 203.5458 | -79.95116 | -47.64608 | -12.36887 | -15.29497 | -11.67834
2714 | 0.86800003 | 1009.39 | -5331.658 | 8709.914 | -5411.787 | 5411.787 | -0.5411787 | 443.5923 | 4.588213 | 0.7790945 | 203.5296 | -49.10757 | -51.37572 | 1.09984 | -10.63277 | -6.470947
2715 | 0.86831301 | 1009.374 | -5333.31 | 8711.369 | -5413.439 | 5413.439 | -0.5413439 | 443.6664 | 4.586561 | 0.7794545 | 203.4903 | -109.0726 | -18.99642 | 2.884726 | -19.465 | -7.392613
2716 | 0.86864203 | 1009.518 | -5334.502 | 8714.267 | -5414.631 | 5414.631 | -0.5414631 | 443.814 | 4.585369 | 0.7797145 | 203.5051 | 56.77793 | 17.97253 | -3.507407 | -18.28817 | -9.393866
2717 | 0.86895204 | 1009.667 | -5335.571 | 8717.162 | -5415.7 | 5415.7 | -0.54157 | 443.9614 | 4.5843 | 0.7799477 | 203.5252 | 86.37135 | 31.02405 | -0.6915429 | -18.44635 | -11.55205
2718 | 0.86928004 | 1009.765 | -5336.742 | 8720.537 | -5416.871 | 5416.871 | -0.5416871 | 444.1333 | 4.583129 | 0.7802032 | 203.552 | 104.8936 | 56.41797 | -7.39579 | -12.54877 | -1.072448
2719 | 0.86959404 | 1009.866 | -5338.072 | 8723.27 | -5418.201 | 5418.201 | -0.5418201 | 444.2725 | 4.581799 | 0.7804934 | 203.5567 | 16.15005 | 35.02591 | -14.32513 | -8.697524 | -5.78536
2720 | 0.86992103 | 1009.932 | -5339.417 | 8726.055 | -5419.546 | 5419.546 | -0.5419546 | 444.4143 | 4.580454 | 0.7807869 | 203.562 | 17.89695 | -10.30623 | -4.283444 | 8.24513 | 0.1329707
2721 | 0.87023503 | 1009.925 | -5341.045 | 8728.394 | -5421.174 | 5421.174 | -0.5421174 | 444.5334 | 4.578826 | 0.7811426 | 203.5441 | -50.18238 | -53.57928 | -0.75324 | 16.44412 | 3.280028
2722 | 0.87056202 | 1009.886 | -5342.864 | 8729.471 | -5422.993 | 5422.993 | -0.5422993 | 444.5883 | 4.577007 | 0.7815398 | 203.4884 | -140.2894 | -60.54878 | 4.449377 | 13.34138 | 2.899371
2723 | 0.87087202 | 1009.877 | -5344.534 | 8730.911 | -5424.663 | 5424.663 | -0.5424663 | 444.6617 | 4.575337 | 0.7819047 | 203.4477 | -111.4717 | -46.41822 | 12.64061 | 12.87773 | 10.12944
2724 | 0.87120199 | 1009.939 | -5345.921875 | 8733.317 | -5426.051 | 5426.051 | -0.5426051 | 444.7842 | 4.573949 | 0.7822081 | 203.442 | -18.69744 | -9.742763 | 15.62768 | 8.037491 | 9.27733
2725 | 0.87151903 | 1010.033 | -5347.122 | 8736.607 | -5427.251 | 5427.251 | -0.5427251 | 444.9518 | 4.572749 | 0.7824706 | 203.4653 | 88.54976 | 54.03804 | 3.0115 | 11.2967 | 10.39522
2726 | 0.87184 | 1010.165 | -5348.197 | 8740.006 | -5428.326 | 5428.326 | -0.5428326 | 445.1248 | 4.571674 | 0.7827056 | 203.4966 | 133.1949 | 84.93912 | -4.304609 | 1.872051 | 10.56687
2727 | 0.87215501 | 1010.201 | -5349.096 | 8743.235 | -5429.225 | 5429.225 | -0.5429225 | 445.2893 | 4.570775 | 0.7829024 | 203.5317 | 178.6146 | 69.54887 | 9.524687 | 16.74517 | 15.17357
2728 | 0.87247002 | 1010.294 | -5350.337 | 8746.111 | -5430.466 | 5430.466 | -0.5430466 | 445.4358 | 4.569534 | 0.7831738 | 203.5434 | 43.03372 | 28.63345 | 36.93925 | 13.62867 | 14.08392
2729 | 0.87279099 | 1010.321 | -5351.988 | 8747.787 | -5432.117 | 5432.117 | -0.5432117 | 445.5211 | 4.567883 | 0.7835353 | 203.5088 | -95.64867 | -1.170676 | 34.96385 | 15.71782 | 15.00956
2730 | 0.87312001 | 1010.27 | -5353.638 | 8749.146 | -5433.767 | 5433.767 | -0.5433767 | 445.5903 | 4.566233 | 0.7838966 | 203.4669 | -116.0274 | -9.841716 | 51.70797 | 30.44031 | 25.11678
2731 | 0.87343603 | 1010.306 | -5355.104 | 8751.737 | -5435.233 | 5435.233 | -0.5435233 | 445.7223 | 4.564767 | 0.7842177 | 203.4618 | -15.82572 | -25.74368 | 33.70292 | 35.13603 | 25.76103
2732 | 0.87375599 | 1010.415 | -5356.174 | 8755.151 | -5436.303 | 5436.303 | -0.5436303 | 445.8962 | 4.563697 | 0.784452 | 203.4935 | 135.2594 | 41.23543 | 11.76294 | 38.54952 | 21.21925
2733 | 0.874071 | 1010.471 | -5357.619 | 8757.428 | -5437.748 | 5437.748 | -0.5437748 | 446.0121 | 4.562252 | 0.7847688 | 203.482 | -36.4761 | 58.67078 | 15.93118 | 38.00647 | 20.40885
2734 | 0.87440002 | 1010.646 | -5358.674 | 8761.836 | -5438.803 | 5438.803 | -0.5438803 | 446.2366 | 4.561197 | 0.7850001 | 203.5373 | 239.2469 | 58.0669 | 21.99928 | 32.99807 | 29.62185
2735 | 0.87472302 | 1010.677 | -5360.019 | 8764.053 | -5440.148 | 5440.148 | -0.5440148 | 446.3495 | 4.559852 | 0.7852948 | 203.5288 | -28.85058 | 47.12459 | 38.50287 | 13.6537 | 24.7445
2736 | 0.87503803 | 1010.663 | -5361.556 | 8766.734375 | -5441.685 | 5441.685 | -0.5441685 | 446.4861 | 4.558315 | 0.785632 | 203.5225 | -18.84512 | 46.21265 | 49.19507 | 9.300517 | 31.05768
2737 | 0.87535304 | 1010.705 | -5362.581 | 8769.486 | -5442.71 | 5442.71 | -0.544271 | 446.6263 | 4.55729 | 0.7858569 | 203.5406 | 80.54788 | 4.864263 | 40.61834 | 27.94622 | 34.61535
2738 | 0.87567401 | 1010.682 | -5364.088 | 8771.803 | -5444.217 | 5444.217 | -0.5444217 | 446.7442 | 4.555783 | 0.7861877 | 203.527 | -41.03582 | 26.71519 | 32.27668 | 40.71211 | 36.92786
2739 | 0.87600303 | 1010.735 | -5365.642 | 8775.274 | -5445.771 | 5445.771 | -0.5445771 | 446.9211 | 4.554229 | 0.7865289 | 203.5381 | 32.50495 | 42.09799 | 3.21992 | 38.74448 | 39.74862
2740 | 0.87631804 | 1010.787 | -5366.861 | 8778.553 | -5446.99 | 5446.99 | -0.544699 | 447.088 | 4.55301 | 0.7867966 | 203.5596 | 80.40407 | 3.678212 | 26.87408 | 35.15332 | 35.253
2741 | 0.87663901 | 1010.84 | -5368.132 | 8781.702 | -5448.261 | 5448.261 | -0.5448261 | 447.2484 | 4.551739 | 0.7870757 | 203.5758 | 58.06887 | 7.432583 | 37.35254 | 56.47352 | 41.95401
2742 | 0.87695402 | 1010.823 | -5369.986 | 8783.319 | -5450.115 | 5450.115 | -0.5450115 | 447.3308 | 4.549885 | 0.7874831 | 203.5304 | -111.551 | 37.73897 | 23.36498 | 32.28732 | 32.96042
2743 | 0.87728399 | 1010.8125 | -5371.313 | 8785.603 | -5451.442 | 5451.442 | -0.5451442 | 447.4471 | 4.548558 | 0.7877749 | 203.5239 | -22.26397 | 36.75035 | 36.96807 | 43.07068 | 29.5818
2744 | 0.87760401 | 1010.909 | -5372.382 | 8789.533 | -5452.511 | 5452.511 | -0.5452511 | 447.6473 | 4.547489 | 0.7880098 | 203.5671 | 184.0369 | 16.06856 | 64.83718 | 41.85257 | 31.90597
2745 | 0.87791902 | 1010.92 | -5373.644 | 8792.877 | -5453.773 | 5453.773 | -0.5453773 | 447.8175 | 4.546227 | 0.7882873 | 203.588 | 75.46096 | 54.65716 | 42.17605 | 33.52211 | 38.79472
2746 | 0.87823403 | 1010.928 | -5375.125 | 8795.105 | -5455.254 | 5455.254 | -0.5455254 | 447.931 | 4.544746 | 0.7886134 | 203.5733 | -45.3401 | 115.7753 | 50.49059 | 40.4648 | 88.53344
2747 | 0.878555 | 1011.072 | -5376.296 | 8798.278 | -5456.425 | 5456.425 | -0.5456425 | 448.0926 | 4.543575 | 0.788871 | 203.5942 | 81.39198 | 54.25873 | 58.76106 | 35.50959 | 83.66742
2748 | 0.87887001 | 1011.15 | -5377.169 | 8802.32 | -5457.298 | 5457.298 | -0.5457298 | 448.2985 | 4.542702 | 0.7890631 | 203.6486 | 283.3269 | 65.74649 | 56.30051 | 51.98428 | 80.17848
2749 | 0.87920004 | 1011.047 | -5379.124 | 8803.811 | -5459.253 | 5459.253 | -0.5459253 | 448.3744 | 4.540747 | 0.7894936 | 203.5955 | -123.5461 | 67.39115 | 42.86358 | 42.63305 | 68.75886
2750 | 0.87952203 | 1011.203 | -5380.336 | 8807.695 | -5460.465 | 5460.465 | -0.5460465 | 448.5722 | 4.539535 | 0.7897605 | 203.6309 | 132.8997 | 42.23097 | 29.83201 | 46.4067 | 80.41205
2751 | 0.87983704 | 1011.134 | -5381.968 | 8810.285 | -5462.097 | 5462.097 | -0.5462097 | 448.7041 | 4.537903 | 0.79012 | 203.6176 | -37.11677 | -1.813505 | 71.26139 | 46.00778 | 96.29625
2752 | 0.88015103 | 1011.054 | -5383.421875 | 8812.493 | -5463.551 | 5463.551 | -0.5463551 | 448.8166 | 4.536449 | 0.7904405 | 203.6034 | -44.40894 | 14.53107 | 53.08455 | 39.32174 | 101.446
2753 | 0.88047403 | 1011.07 | -5384.757 | 8815.893 | -5464.886 | 5464.886 | -0.5464886 | 448.9897 | 4.535114 | 0.7907349 | 203.6219 | 63.10454 | 53.45599 | 15.49865 | 129.3975 | 102.659
2754 | 0.88080204 | 1011.045 | -5386.38 | 8818.4 | -5466.509 | 5466.509 | -0.5466509 | 449.1174 | 4.533491 | 0.7910929 | 203.607 | -41.82321 | 44.43944 | 26.08735 | 132.0298 | 98.72749
2755 | 0.88111603 | 1011.184 | -5387.279 | 8822.963 | -5467.408 | 5467.408 | -0.5467408 | 449.3498 | 4.532592 | 0.7912912 | 203.6719 | 327.5244 | 42.33198 | 20.62586 | 117.4267 | 95.11942
2756 | 0.88143903 | 1011.087 | -5389.069 | 8825.041 | -5469.198 | 5469.198 | -0.5469198 | 449.4556 | 4.530802 | 0.7916861 | 203.6395 | -82.19956 | 24.06151 | 183.2608 | 92.41007 | 94.87538
2757 | 0.88175201 | 1011.005 | -5390.72 | 8827.39 | -5470.849 | 5470.849 | -0.5470849 | 449.5753 | 4.529151 | 0.7920505 | 203.6194 | -54.94623 | 49.17542 | 187.5445 | 121.2526 | 104.587
2758 | 0.88208103 | 1010.916 | -5392.37 | 8830.16 | -5472.499 | 5472.499 | -0.5472499 | 449.7164 | 4.527501 | 0.7924149 | 203.6091 | -28.24778 | 268.99 | 165.2379 | 141.8457 | 109.0189
2759 | 0.88240403 | 1010.96 | -5393.653 | 8833.693 | -5473.782 | 5473.782 | -0.5473782 | 449.8963 | 4.526218 | 0.7926983 | 203.6329 | 83.74631 | 284.2589 | 159.6713 | 159.6462 | 111.1225
2760 | 0.88271904 | 1011.162 | -5394.05 | 8839.904 | -5474.179 | 5474.179 | -0.5474179 | 450.2126 | 4.525821 | 0.7927862 | 203.7582 | 1426.597 | 267.7171 | 157.6233 | 162.2163 | 105.7618
2761 | 0.88303202 | 1011.141 | -5395.597 | 8842.84 | -5475.726 | 5475.726 | -0.5475726 | 450.3621 | 4.524274 | 0.793128 | 203.7562 | -5.855185 | 254.9822 | 215.8451 | 152.5753 | 110.0345
2762 | 0.88335502 | 1011.024 | -5397.544 | 8844.074 | -5477.673 | 5477.673 | -0.5477673 | 450.425 | 4.522327 | 0.7935584 | 203.6969 | -137.6554 | 300.0513 | 247.4936 | 153.7482 | 117.6159
2763 | 0.88368303 | 1010.946 | -5399.208 | 8845.86 | -5479.337 | 5479.337 | -0.5479337 | 450.516 | 4.520663 | 0.7939264 | 203.6631 | -91.92208 | 103.0912 | 249.9813 | 135.3127 | 108.623
2764 | 0.88399601 | 1011.032 | -5400.134 | 8850.425 | -5480.263 | 5480.263 | -0.5480263 | 450.7484 | 4.519737 | 0.7941313 | 203.7264 | 309.0919 | 150.2404 | 231.6196 | 152.1317 | 114.2506
2765 | 0.88433003 | 1011.158 | -5400.935 | 8855.395 | -5481.064 | 5481.064 | -0.5481064 | 451.0015 | 4.518936 | 0.7943085 | 203.8047 | 441.7965 | 176.5998 | 70.41656 | 162.8788 | 108.1988
2766 | 0.88463002 | 1011.173 | -5402.018 | 8859.912 | -5482.147 | 5482.147 | -0.5482147 | 451.2316 | 4.517853 | 0.7945482 | 203.8598 | 229.8908 | 178.6823 | 76.73286 | 181.0982 | 110.7677
2767 | 0.88495904 | 1011.115 | -5403.473 | 8862.684 | -5483.602 | 5483.602 | -0.5483602 | 451.3728 | 4.516398 | 0.7948702 | 203.8579 | -5.85835 | 112.0179 | 110.9263 | 170.1818 | 127.7768
2768 | 0.88528299 | 1011.006 | -5405.45 | 8865.013 | -5485.579 | 5485.579 | -0.5485579 | 451.4914 | 4.514421 | 0.7953081 | 203.8222 | -81.5095 | 33.85695 | 132.9466 | 80.31321 | 121.6699
2769 | 0.88560301 | 1010.934 | -5407.042 | 8867.77 | -5487.171 | 5487.171 | -0.5487171 | 451.6318 | 4.512829 | 0.795661 | 203.8137 | -24.2297 | 21.89589 | 125.8299 | 100.7871 | 126.61
2770 | 0.88591701 | 1010.903 | -5408.379 | 8871.054 | -5488.508 | 5488.508 | -0.5488508 | 451.7991 | 4.511492 | 0.7959572 | 203.8288 | 50.99155 | 44.31963 | 67.85263 | 111.4662 | 134.1672
2771 | 0.88622999 | 1010.934 | -5409.453125 | 8874.93 | -5489.582 | 5489.582 | -0.5489582 | 451.9965 | 4.510418 | 0.7961953 | 203.8693 | 170.0854 | 109.63 | 51.03906 | 120.2381 | 131.7612
2772 | 0.88655299 | 1010.972 | -5410.718 | 8878.718 | -5490.847 | 5490.847 | -0.5490847 | 452.1894 | 4.509153 | 0.7964758 | 203.8991 | 106.2604 | 98.47609 | 85.1626 | 96.79174 | 143.0668
2773 | 0.88688004 | 1010.998 | -5411.745 | 8883.171 | -5491.874 | 5491.874 | -0.5491874 | 452.4162 | 4.508126 | 0.7967036 | 203.9549 | 245.0423 | 103.9915 | 96.72258 | 69.8307 | 149.0184
2774 | 0.88719404 | 1010.859 | -5413.62 | 8885.417 | -5493.749 | 5493.749 | -0.5493749 | 452.5306 | 4.506251 | 0.7971196 | 203.9216 | -79.99923 | 130.2251 | 103.8211 | 84.42829 | 152.195
2775 | 0.88751704 | 1010.888 | -5414.961 | 8889.082 | -5495.09 | 5495.09 | -0.549509 | 452.7172 | 4.50491 | 0.7974173 | 203.945 | 78.56863 | 113.4791 | 93.42164 | 77.21914 | 107.0064
2776 | 0.88783002 | 1010.941 | -5415.855 | 8893.453125 | -5495.984 | 5495.984 | -0.5495984 | 452.9398 | 4.504016 | 0.7976158 | 204.0048 | 301.2535 | 72.40198 | 78.67671 | 89.41579 | 106.6093
2777 | 0.88815802 | 1010.908 | -5417.184 | 8896.367 | -5497.313 | 5497.313 | -0.5497313 | 453.0883 | 4.502687 | 0.7979108 | 204.0115 | 22.53036 | 79.88117 | 116.7427 | 127.4767 | 118.4372
2778 | 0.88847804 | 1010.834 | -5418.619 | 8899.755 | -5498.748 | 5498.748 | -0.5498748 | 453.2608 | 4.501252 | 0.7982295 | 204.0241 | 39.65661 | 71.64366 | 76.84962 | 113.9456 | 121.8746
2779 | 0.88879299 | 1010.802 | -5420.217 | 8902.255 | -5500.346 | 5500.346 | -0.5500346 | 453.3881 | 4.499654 | 0.7985845 | 204.009 | -42.60327 | 101.1639 | 97.00957 | 120.801 | 110.7914
2780 | 0.88911903 | 1010.746 | -5421.648 | 8905.607 | -5501.777 | 5501.777 | -0.5501777 | 453.5589 | 4.498223 | 0.7989028 | 204.0209 | 37.38105 | 73.85866 | 149.0224 | 123.3402 | 98.4545
2781 | 0.88944203 | 1010.778 | -5422.419 | 8910.493 | -5502.548 | 5502.548 | -0.5502548 | 453.8077 | 4.497452 | 0.7990742 | 204.0978 | 448.8546 | 86.21539 | 98.6637 | 118.7285 | 98.41384
2782 | 0.889754 | 1010.592 | -5424.49 | 8912.305 | -5504.619 | 5504.619 | -0.5504619 | 453.9 | 4.495381 | 0.7995347 | 204.0453 | -113.9956 | 204.0728 | 126.4843 | 131.8037 | 97.16821
2783 | 0.89007902 | 1010.572 | -5425.871 | 8916.403 | -5506 | 5506 | -0.5506 | 454.1087 | 4.494 | 0.7998418 | 204.0765 | 101.4403 | 166.2017 | 138.1168 | 125.4077 | 101.8201
2784 | 0.89039004 | 1010.662 | -5426.608 | 8921.786 | -5506.737 | 5506.737 | -0.5506737 | 454.3828 | 4.493263 | 0.8000059 | 204.1662 | 546.684 | 131.0139 | 162.3912 | 119.0144 | 99.77532
2785 | 0.890715 | 1010.446 | -5428.931 | 8922.965 | -5509.06 | 5509.06 | -0.550906 | 454.4429 | 4.49094 | 0.800523 | 204.0876 | -151.9746 | 182.6828 | 171.141 | 118.0299 | 97.13875
2786 | 0.89104104 | 1010.491 | -5429.93 | 8927.605 | -5510.059 | 5510.059 | -0.5510059 | 454.6792 | 4.489941 | 0.8007455 | 204.1483 | 272.9155 | 197.5682 | 119.3381 | 114.5648 | 88.10503
2787 | 0.89136201 | 1010.47 | -5431.054 | 8931.421875 | -5511.183 | 5511.183 | -0.5511183 | 454.8736 | 4.488817 | 0.8009958 | 204.1844 | 144.349 | 111.4571 | 154.8214 | 123.0067 | 84.34606
2788 | 0.89167702 | 1010.507 | -5432.261 | 8935.894 | -5512.39 | 5512.39 | -0.551239 | 455.1013 | 4.48761 | 0.8012648 | 204.2317 | 175.8669 | 138.3777 | 144.4128 | 135.7621 | 100.6606
2789 | 0.89199203 | 1010.464 | -5433.523 | 8939.839 | -5513.652 | 5513.652 | -0.5513652 | 455.3023 | 4.486348 | 0.8015462 | 204.2644 | 116.1287 | 124.8654 | 82.30129 | 103.0397 | 107.0858
2790 | 0.89231104 | 1010.383 | -5435.098 | 8942.71 | -5515.227 | 5515.227 | -0.5515227 | 455.4485 | 4.484773 | 0.8018971 | 204.2583 | -17.37147 | 97.54823 | 108.5235 | 114.1991 | 101.1178
2791 | 0.89263904 | 1010.398 | -5436.239 | 8947.274 | -5516.368 | 5516.368 | -0.5516368 | 455.6809 | 4.483632 | 0.8021516 | 204.3106 | 205.3539 | 59.91095 | 103.612 | 101.8678 | 101.5221
2792 | 0.89295101 | 1010.305 | -5437.823 | 8950.558 | -5517.952 | 5517.952 | -0.5517952 | 455.8482 | 4.482048 | 0.8025051 | 204.3133 | 7.7631 | 53.49026 | 82.90852 | 63.72433 | 99.37299
2793 | 0.893273 | 1010.225 | -5439.246 | 8953.229 | -5519.375 | 5519.375 | -0.5519375 | 455.9842 | 4.480625 | 0.8028226 | 204.3094 | -12.31944 | 102.7069 | 69.30058 | 67.7298 | 137.7793
2794 | 0.89359903 | 1010.155 | -5440.561 | 8956.937 | -5520.69 | 5520.69 | -0.552069 | 456.173 | 4.47931 | 0.803116 | 204.3341 | 84.02524 | 53.23973 | 47.11645 | 49.35211 | 143.4822
2795 | 0.893911 | 1010.177 | -5441.712 | 8961.817 | -5521.841 | 5521.841 | -0.5521841 | 456.4216 | 4.478159 | 0.8033731 | 204.3929 | 228.7117 | 62.36621 | 46.21675 | 87.60641 | 145.6627
2796 | 0.89423299 | 1010.088 | -5443.303 | 8964.349 | -5523.432 | 5523.432 | -0.5523432 | 456.5505 | 4.476568 | 0.8037285 | 204.3779 | -41.98188 | 48.1244 | 13.18939 | 82.9708 | 130.8015
2797 | 0.89456004 | 1010.046 | -5444.639 | 8967.723 | -5524.768 | 5524.768 | -0.5524768 | 456.7224 | 4.475232 | 0.8040268 | 204.3939 | 53.3955 | 26.2256 | 12.02127 | 68.92866 | 136.9935
2798 | 0.89487404 | 1009.88 | -5446.536 | 8969.972 | -5526.665 | 5526.665 | -0.5526665 | 456.8369 | 4.473335 | 0.8044509 | 204.3584 | -83.5285 | -37.89521 | 93.18606 | 90.95188 | 132.6068
2799 | 0.89519304 | 1009.769 | -5448.076 | 8972.676 | -5528.205 | 5528.205 | -0.5528205 | 456.9746 | 4.471795 | 0.8047952 | 204.3497 | -25.46876 | -30.04882 | 95.66467 | 74.60875 | 113.3584
2800 | 0.89552104 | 1009.679 | -5449.927 | 8974.72 | -5530.056 | 5530.056 | -0.5530056 | 457.0787 | 4.469944 | 0.8052092 | 204.3116 | -91.8924 | 102.9048 | 59.75188 | 150.9871 | 134.7824
2801 | 0.89583403 | 1009.566 | -5451.34375 | 8977.527 | -5531.473 | 5531.473 | -0.5531473 | 457.2217 | 4.468527 | 0.8055262 | 204.3108 | -2.749945 | 140.8771 | 99.19174 | 159.9938 | 120.862
2802 | 0.89615601 | 1009.646 | -5451.921875 | 8982.772 | -5532.051 | 5532.051 | -0.5532051 | 457.4888 | 4.467949 | 0.8056556 | 204.4037 | 718.1636 | 127.0701 | 88.83746 | 161.0998 | 119.3997
2803 | 0.89647001 | 1009.631 | -5453.223 | 8986.751 | -5533.352 | 5533.352 | -0.5533352 | 457.6915 | 4.466648 | 0.8059469 | 204.4347 | 106.3328 | 208.044 | 226.2782 | 147.0444 | 124.7545
2804 | 0.89679599 | 1009.449 | -5455.006 | 8988.681 | -5535.135 | 5535.135 | -0.5535135 | 457.7897 | 4.464865 | 0.8063462 | 204.3969 | -94.50349 | 200.6353 | 242.7504 | 154.2148 | 118.7617
2805 | 0.89711803 | 1009.465 | -5455.92 | 8993.34 | -5536.049 | 5536.049 | -0.5536049 | 458.027 | 4.463951 | 0.8065509 | 204.461 | 312.9769 | 287.6902 | 264.1402 | 148.9368 | 123.0495
2806 | 0.89744401 | 1009.338 | -5457.537 | 8995.964 | -5537.666 | 5537.666 | -0.5537666 | 458.1607 | 4.462334 | 0.8069132 | 204.4466 | -39.79307 | 290.9799 | 266.4325 | 153.7373 | 127.9833
2807 | 0.89775801 | 1009.443 | -5457.974 | 9001.81 | -5538.103 | 5538.103 | -0.5538103 | 458.4584 | 4.461897 | 0.807011 | 204.5594 | 1153.438 | 330.0038 | 193.9224 | 186.7233 | 125.3015
2808 | 0.89807701 | 1009.409 | -5459.18 | 9005.706 | -5539.309 | 5539.309 | -0.5539309 | 458.6568 | 4.460691 | 0.8072814 | 204.5926 | 122.7812 | 270.9845 | 179.2439 | 184.1311 | 127.852
2809 | 0.89839 | 1009.387 | -5460.442 | 9009.509 | -5540.571 | 5540.571 | -0.5540571 | 458.8505 | 4.459429 | 0.8075644 | 204.6211 | 100.6158 | 292.0578 | 188.4643 | 191.1106 | 127.0571
2810 | 0.89872003 | 1009.286 | -5461.925 | 9012.767 | -5542.054 | 5542.054 | -0.5542054 | 459.0164 | 4.457946 | 0.8078969 | 204.6271 | 17.88022 | 56.21535 | 205.8358 | 165.31 | 123.2455
2811 | 0.89904004 | 1009.184 | -5463.279 | 9016.384 | -5543.408 | 5543.408 | -0.5543408 | 459.2007 | 4.456592 | 0.8082008 | 204.647 | 65.57353 | 29.35504 | 195.7266 | 154.3771 | 128.8369
2812 | 0.89935303 | 1009.081 | -5464.915 | 9019.277 | -5545.044 | 5545.044 | -0.5545044 | 459.348 | 4.454956 | 0.8085679 | 204.6375 | -25.77402 | 103.0961 | 78.89385 | 167.8089 | 138.3798
2813 | 0.89968103 | 1009.03 | -5466.555 | 9022.411 | -5546.684 | 5546.684 | -0.5546684 | 459.5076 | 4.453316 | 0.808936 | 204.6333 | -11.52037 | 73.3648 | 102.0464 | 170.1728 | 143.0716
2814 | 0.900002 | 1009.083 | -5467.373 | 9027.873 | -5547.502 | 5547.502 | -0.5547502 | 459.7858 | 4.452498 | 0.8091198 | 204.7195 | 469.3209 | 80.63878 | 84.46012 | 168.1584 | 153.2314
2815 | 0.90031403 | 1008.894 | -5469.384 | 9029.346 | -5549.513 | 5549.513 | -0.5549513 | 459.8608 | 4.450487 | 0.8095715 | 204.6605 | -130.776 | 152.0244 | 94.35939 | 95.3722 | 158.9199
2816 | 0.90064001 | 1008.819 | -5470.816 | 9033.7 | -5550.945 | 5550.945 | -0.5550945 | 460.0826 | 4.449055 | 0.8098934 | 204.6933 | 101.9434 | 142.7963 | 125.7885 | 91.25153 | 156.3251
2817 | 0.90096104 | 1008.856 | -5471.679 | 9038.29 | -5551.808 | 5551.808 | -0.5551808 | 460.3163 | 4.448192 | 0.8100874 | 204.7575 | 331.1539 | 70.32688 | 120.8735 | 92.42231 | 139.0281
2818 | 0.90127301 | 1008.742 | -5473.445 | 9040.868 | -5553.574 | 5553.574 | -0.5553574 | 460.4476 | 4.446426 | 0.8104844 | 204.7346 | -57.66047 | 166.1692 | 129.003 | 99.24139 | 135.5215
2819 | 0.90160102 | 1008.649 | -5474.622 | 9044.514 | -5554.751 | 5554.751 | -0.5554751 | 460.6333 | 4.445249 | 0.8107492 | 204.763 | 106.9736 | 131.7788 | 83.63076 | 116.8792 | 139.4864
2820 | 0.90192199 | 1008.725 | -5475.59 | 9049.835 | -5555.719 | 5555.719 | -0.5555719 | 460.9043 | 4.444281 | 0.810967 | 204.8388 | 348.4357 | 77.87688 | 111.2923 | 122.0998 | 128.7841
2821 | 0.90223503 | 1008.551 | -5477.517 | 9052.419 | -5557.646 | 5557.646 | -0.5557646 | 461.0359 | 4.442354 | 0.8114007 | 204.8085 | -70.00887 | 101.6032 | 113.3171 | 140.8121 | 131.3211
2822 | 0.90255004 | 1008.505 | -5478.894 | 9056.069 | -5559.023 | 5559.023 | -0.5559023 | 461.2218 | 4.440977 | 0.8117106 | 204.8276 | 61.64445 | 103.844 | 113.2045 | 114.3957 | 92.97261
2823 | 0.90288603 | 1008.387 | -5480.086 | 9059.226 | -5560.215 | 5560.215 | -0.5560215 | 461.3826 | 4.439785 | 0.8119791 | 204.8439 | 60.97118 | 58.19015 | 125.4483 | 117.9141 | 87.41269
2824 | 0.90319902 | 1008.36 | -5481.338 | 9063.257 | -5561.467 | 5561.467 | -0.5561467 | 461.5879 | 4.438533 | 0.8122613 | 204.8773 | 118.1775 | 138.2201 | 143.4695 | 125.5547 | 89.47517
2825 | 0.90351403 | 1008.291 | -5482.54 | 9067.149 | -5562.669 | 5562.669 | -0.5562669 | 461.7861 | 4.437331 | 0.8125319 | 204.9098 | 120.1665 | 136.398 | 112.874 | 103.7872 | 100.105
2826 | 0.90384102 | 1008.296 | -5483.432 | 9071.913 | -5563.561 | 5563.561 | -0.5563561 | 462.0287 | 4.436439 | 0.8127331 | 204.9762 | 330.1411 | 178.0367 | 111.986 | 108.9963 | 106.6984
2827 | 0.90416104 | 1008.196 | -5484.668 | 9075.089 | -5564.797 | 5564.797 | -0.5564797 | 462.1905 | 4.435203 | 0.8130117 | 204.9909 | 52.53381 | 169.0164 | 129.198 | 102.0389 | 110.2341
2828 | 0.90447301 | 1008.182 | -5485.675 | 9079.855 | -5565.804 | 5565.804 | -0.5565804 | 462.4332 | 4.434196 | 0.8132387 | 205.052 | 269.1645 | 129.3828 | 122.9391 | 81.06181 | 113.5826
2829 | 0.9048 | 1008.103 | -5487.079 | 9083.756 | -5567.208 | 5567.208 | -0.5567208 | 462.6319 | 4.432792 | 0.8135554 | 205.0751 | 73.07592 | 106.6651 | 112.0834 | 88.48449 | 100.7916
2830 | 0.90512002 | 1007.947 | -5488.747 | 9085.875 | -5568.876 | 5568.876 | -0.5568876 | 462.7398 | 4.431124 | 0.8139318 | 205.0457 | -78.00122 | 97.08668 | 99.02182 | 81.81108 | 105.1911
2831 | 0.90543401 | 1007.929 | -5489.768 | 9090.179 | -5569.897 | 5569.897 | -0.5569897 | 462.959 | 4.430103 | 0.8141622 | 205.0956 | 216.5526 | 47.34901 | 66.0928 | 88.44152 | 121.0451
2832 | 0.90576303 | 1007.797 | -5491.364 | 9093.529 | -5571.493 | 5571.493 | -0.5571493 | 463.1296 | 4.428507 | 0.8145225 | 205.0973 | 4.641541 | 33.25621 | 64.84808 | 102.3061 | 107.3785
2833 | 0.90606999 | 1007.674 | -5492.886 | 9096.968 | -5573.015 | 5573.015 | -0.5573015 | 463.3048 | 4.426985 | 0.8148663 | 205.1043 | 20.47615 | 55.61244 | 30.66796 | 111.4137 | 109.9981
2834 | 0.90639704 | 1007.592 | -5494.45 | 9100.224 | -5574.579 | 5574.579 | -0.5574579 | 463.4706 | 4.425421 | 0.8152196 | 205.1053 | 2.611924 | 20.56817 | 40.37372 | 94.52178 | 115.8329
2835 | 0.90671104 | 1007.468 | -5495.858 | 9103.599 | -5575.987 | 5575.987 | -0.5575987 | 463.6425 | 4.424013 | 0.815538 | 205.116 | 33.77993 | 11.94854 | 85.27904 | 96.72515 | 120.8922
2836 | 0.90702999 | 1007.368 | -5497.255 | 9107.054 | -5577.384 | 5577.384 | -0.5577384 | 463.8184 | 4.422616 | 0.8158538 | 205.1291 | 41.33132 | 39.93888 | 89.7487 | 85.3397 | 119.3421
2837 | 0.90735501 | 1007.233 | -5498.919 | 9109.839 | -5579.048 | 5579.048 | -0.5579048 | 463.9603 | 4.420952 | 0.8162301 | 205.1146 | -38.4566 | 104.6458 | 97.76217 | 80.25539 | 118.9077
2838 | 0.90768301 | 1007.264 | -5500.212 | 9114.587 | -5580.341 | 5580.341 | -0.5580341 | 464.2021 | 4.419659 | 0.8165225 | 205.1615 | 160.4278 | 149.2457 | 104.9964 | 122.9027 | 122.9479
2839 | 0.90799302 | 1007.301 | -5501.165 | 9119.679 | -5581.294 | 5581.294 | -0.5581294 | 464.4614 | 4.418706 | 0.8167382 | 205.2318 | 326.1466 | 156.332 | 115.6376 | 104.1206 | 125.8135
2840 | 0.90831804 | 1007.274 | -5502.258 | 9124.76 | -5582.387 | 5582.387 | -0.5582387 | 464.7202 | 4.417613 | 0.8169857 | 205.2954 | 256.7796 | 181.1402 | 111.53 | 105.0318 | 121.7357
2841 | 0.90863204 | 1007.136 | -5503.537 | 9128.389 | -5583.666 | 5583.666 | -0.5583666 | 464.905 | 4.416334 | 0.8172751 | 205.3176 | 76.76276 | 168.7312 | 169.3496 | 122.0789 | 112.0587
2842 | 0.90895802 | 1007.061 | -5504.938 | 9132.494 | -5585.067 | 5585.067 | -0.5585067 | 465.1141 | 4.414933 | 0.8175924 | 205.3448 | 85.5844 | 102.8641 | 166.3805 | 154.915 | 119.5278
2843 | 0.90926999 | 1006.994 | -5506.147 | 9136.194 | -5586.276 | 5586.276 | -0.5586276 | 465.3026 | 4.413724 | 0.8178663 | 205.3717 | 98.38272 | 163.8498 | 150.5895 | 144.999 | 119.2519
2844 | 0.90960002 | 1006.862854 | -5507.59375 | 9139.144 | -5587.723 | 5587.723 | -0.5587723 | 465.4528 | 4.412277 | 0.8181942 | 205.3707 | -3.188776 | 135.4616 | 145.0381 | 145.5133 | 133.3867
2845 | 0.90991104 | 1006.896 | -5508.284 | 9144.482 | -5588.413 | 5588.413 | -0.5588413 | 465.7247 | 4.411587 | 0.8183505 | 205.4585 | 561.7079 | 122.0065 | 171.5241 | 159.9529 | 136.5185
2846 | 0.91023701 | 1006.728 | -5510.117 | 9147.078125 | -5590.246 | 5590.246 | -0.5590246 | 465.8569 | 4.409754 | 0.8187662 | 205.4314 | -65.17832 | 157.5666 | 150.2215 | 162.6765 | 132.7966
2847 | 0.91055 | 1006.582 | -5511.522 | 9150.254 | -5591.651 | 5591.651 | -0.5591651 | 466.0186 | 4.408349 | 0.819085 | 205.4372 | 18.30902 | 257.2351 | 146.1617 | 141.0607 | 133.0088
2848 | 0.910878 | 1006.554 | -5512.551 | 9155.262 | -5592.68 | 5592.68 | -0.559268 | 466.2737 | 4.40732 | 0.8193184 | 205.5017 | 276.1833 | 121.9014 | 155.0233 | 127.2426 | 136.0854
2849 | 0.91119003 | 1006.569 | -5513.329 | 9160.769 | -5593.458 | 5593.458 | -0.5593458 | 466.5541 | 4.406542 | 0.8194948 | 205.589 | 495.1539 | 144.7463 | 177.7422 | 140.0676 | 134.9063
2850 | 0.91151601 | 1006.372 | -5515.495 | 9162.754 | -5595.624 | 5595.624 | -0.5595624 | 466.6552 | 4.404376 | 0.8199864 | 205.5325 | -114.9608 | 176.712 | 115.5425 | 151.7728 | 135.3801
2851 | 0.911843 | 1006.276 | -5516.756 | 9166.005 | -5596.885 | 5596.885 | -0.5596885 | 466.8208 | 4.403115 | 0.8202728 | 205.5466 | 49.04612 | 161.7316 | 128.2854 | 177.4129 | 133.602
2852 | 0.91215402 | 1006.228 | -5517.871 | 9170.34 | -5598 | 5598 | -0.5598 | 467.0416 | 4.402 | 0.8205261 | 205.5917 | 178.1374 | 63.08286 | 156.1553 | 178.4804 | 135.7451
2853 | 0.91248101 | 1006.215 | -5518.981 | 9174.917 | -5599.11 | 5599.11 | -0.559911 | 467.2747 | 4.40089 | 0.8207783 | 205.6425 | 201.2815 | 95.97664 | 154.4862 | 148.2742 | 139.8311
2854 | 0.91279304 | 1006.084 | -5520.545 | 9178.209 | -5600.674 | 5600.674 | -0.5600674 | 467.4423 | 4.399326 | 0.8211337 | 205.6431 | 1.910006 | 139.9951 | 153.1341 | 153.3391 | 127.3939
2855 | 0.91311902 | 1005.963 | -5522.137 | 9182.331 | -5602.266 | 5602.266 | -0.5602266 | 467.6523 | 4.397734 | 0.8214956 | 205.661 | 49.50815 | 156.5998 | 167.3323 | 159.4318 | 126.0091
2856 | 0.91343403 | 1005.934 | -5523.106 | 9187.007 | -5603.235 | 5603.235 | -0.5603235 | 467.8904 | 4.396765 | 0.8217162 | 205.7204 | 269.1382 | 212.9405 | 173.9511 | 138.9141 | 123.6128
2857 | 0.91376001 | 1005.88 | -5524.119 | 9191.811 | -5604.248 | 5604.248 | -0.5604248 | 468.1351 | 4.395752 | 0.8219465 | 205.7806 | 261.161 | 215.1231 | 155.3575 | 109.0719 | 123.0356
2858 | 0.914074 | 1005.896 | -5524.886 | 9197.181 | -5605.015 | 5605.015 | -0.5605015 | 468.4086 | 4.394985 | 0.822121 | 205.8649 | 482.9853 | 226.9445 | 145.1817 | 116.0536 | 129.8575
2859 | 0.91440004 | 1005.785 | -5526.496 | 9200.761 | -5606.625 | 5606.625 | -0.5606625 | 468.5909 | 4.393375 | 0.8224874 | 205.8695 | 12.82297 | 175.276 | 141.4604 | 114.3635 | 131.7863
2860 | 0.91471201 | 1005.712 | -5527.844 | 9205.075 | -5607.973 | 5607.973 | -0.5607973 | 468.8106 | 4.392027 | 0.8227943 | 205.9029 | 108.6152 | 144.9835 | 141.2395 | 121.0824 | 112.7442
2861 | 0.91504002 | 1005.628 | -5529.475 | 9208.674 | -5609.604 | 5609.604 | -0.5609604 | 468.9939 | 4.390396 | 0.8231657 | 205.9069 | 10.79555 | 42.07015 | 110.1981 | 105.3616 | 140.0649
2862 | 0.91535002 | 1005.572 | -5530.746 | 9212.76 | -5610.875 | 5610.875 | -0.5610875 | 469.202 | 4.389125 | 0.8234551 | 205.9386 | 109.6984 | 49.00964 | 83.81295 | 119.6756 | 143.2175
2863 | 0.91567403 | 1005.415 | -5532.142 | 9215.242 | -5612.271 | 5612.271 | -0.5612271 | 469.3284 | 4.387729 | 0.8237733 | 205.9286 | -31.58143 | 25.23973 | 61.13916 | 116.8596 | 142.4952
2864 | 0.91600102 | 1005.292 | -5533.714 | 9219.307 | -5613.843 | 5613.843 | -0.5613843 | 469.5354 | 4.386157 | 0.8241316 | 205.9456 | 47.52041 | 27.8195 | 55.87755 | 103.5069 | 124.7656
2865 | 0.91631299 | 1005.158 | -5535.311 | 9222.498 | -5615.44 | 5615.44 | -0.561544 | 469.698 | 4.38456 | 0.8244958 | 205.9419 | -10.2343 | 61.66406 | 67.87808 | 105.844 | 131.7346
2866 | 0.91663402 | 1005.034 | -5536.834 | 9226.071 | -5616.963 | 5616.963 | -0.5616963 | 469.88 | 4.383037 | 0.8248432 | 205.9501 | 23.69439 | 61.07404 | 67.48618 | 77.1614 | 138.6946
2867 | 0.91696203 | 1005.038 | -5537.849 | 9231.104 | -5617.978 | 5617.978 | -0.5617978 | 470.1362 | 4.382022 | 0.8250749 | 206.0147 | 278.9212 | 94.89395 | 62.94717 | 76.93888 | 141.0728
2868 | 0.91727602 | 1004.886 | -5539.625 | 9234.218 | -5619.754 | 5619.754 | -0.5619754 | 470.2948 | 4.380246 | 0.8254801 | 206.0007 | -34.53154 | 98.39451 | 99.36928 | 118.1728 | 139.2031
2869 | 0.91759002 | 1004.871 | -5540.717 | 9238.943 | -5620.846 | 5620.846 | -0.5620846 | 470.5355 | 4.379154 | 0.8257295 | 206.0548 | 216.62 | 107.4251 | 99.94998 | 124.7686 | 142.65
2870 | 0.91791803 | 1004.757 | -5542.269 | 9242.335 | -5622.398 | 5622.398 | -0.5622398 | 470.7083 | 4.377602 | 0.826084 | 206.0573 | 7.268516 | 110.8844 | 102.141 | 134.4712 | 150.5483
2871 | 0.918244 | 1004.629 | -5543.67 | 9246.282 | -5623.799 | 5623.799 | -0.5623799 | 470.9093 | 4.376201 | 0.8264041 | 206.0794 | 68.84726 | 128.34 | 180.2998 | 135.3096 | 140.7963
2872 | 0.91855001 | 1004.596 | -5544.695 | 9251.564 | -5624.824 | 5624.824 | -0.5624824 | 471.1783 | 4.375176 | 0.8266384 | 206.1488 | 296.2176 | 86.91305 | 161.5012 | 137.951 | 131.043
2873 | 0.91887999 | 1004.487854 | -5546.111 | 9255.326 | -5626.24 | 5626.24 | -0.562624 | 471.3699 | 4.37376 | 0.8269621 | 206.1659 | 52.7467 | 230.8841 | 193.6978 | 155.359 | 133.8484
2874 | 0.91919303 | 1004.381 | -5547.788 | 9259.039 | -5627.917 | 5627.917 | -0.5627917 | 471.559 | 4.372083 | 0.8273456 | 206.1695 | 9.485184 | 239.0614 | 167.5172 | 170.2531 | 138.719
2875 | 0.91951501 | 1004.447 | -5548.448 | 9265.369 | -5628.577 | 5628.577 | -0.5628577 | 471.8814 | 4.371423 | 0.8274966 | 206.2793 | 727.1237 | 230.8653 | 176.3918 | 161.4624 | 142.5533
2876 | 0.919842 | 1004.354 | -5549.896 | 9270.07 | -5630.025 | 5630.025 | -0.5630025 | 472.1208 | 4.369975 | 0.8278277 | 206.3156 | 109.7336 | 216.5149 | 196.6184 | 170.5558 | 140.5702
2877 | 0.92015499 | 1004.274 | -5550.86 | 9274.65 | -5630.989 | 5630.989 | -0.5630989 | 472.3541 | 4.369011 | 0.8280485 | 206.372 | 255.2374 | 232.0459 | 191.1616 | 174.685 | 135.5839
2878 | 0.920479 | 1004.169 | -5552.694 | 9278.186 | -5632.823 | 5632.823 | -0.5632823 | 472.5341 | 4.367177 | 0.8284683 | 206.364 | -19.00552 | 136.7986 | 201.6408 | 173.2892 | 140.1054
2879 | 0.92079204 | 1004.048 | -5554.191 | 9282.711 | -5634.32 | 5634.32 | -0.563432 | 472.7646 | 4.36568 | 0.8288111 | 206.3939 | 87.14037 | 164.273 | 211.9058 | 167.2537 | 147.2845
2880 | 0.921121 | 1004.001 | -5555.189 | 9287.414 | -5635.318 | 5635.318 | -0.5635318 | 473.0041 | 4.364682 | 0.8290398 | 206.4513 | 250.8869 | 142.6375 | 162.0652 | 185.1286 | 159.428
2881 | 0.92144501 | 1003.97 | -5556.22 | 9292.236 | -5636.349 | 5636.349 | -0.5636349 | 473.2497 | 4.363651 | 0.8292761 | 206.5096 | 247.1058 | 166.8126 | 148.3538 | 191.8836 | 165.3693
2882 | 0.921758 | 1003.881 | -5557.366 | 9296.414 | -5637.495 | 5637.495 | -0.5637495 | 473.4625 | 4.362505 | 0.8295386 | 206.5483 | 147.0601 | 205.0961 | 117.5845 | 205.9052 | 160.2766
2883 | 0.92207301 | 1003.803 | -5558.771 | 9300.886 | -5638.9 | 5638.9 | -0.56389 | 473.6902 | 4.3611 | 0.8298607 | 206.5811 | 101.8698 | 152.1849 | 182.4009 | 154.3159 | 164.2621
2884 | 0.92241001 | 1003.786 | -5559.798 | 9306.035 | -5639.927 | 5639.927 | -0.5639927 | 473.9525 | 4.360073 | 0.8300964 | 206.6467 | 278.558 | 98.42666 | 189.8377 | 144.6735 | 155.2133
2885 | 0.92271101 | 1003.585 | -5561.399 | 9309.228 | -5641.528 | 5641.528 | -0.5641528 | 474.1151 | 4.358472 | 0.8304637 | 206.6417 | -13.66899 | 181.8831 | 186.3846 | 134.2938 | 158.1387
2886 | 0.92303902 | 1003.416 | -5563.016 | 9312.319 | -5643.145 | 5643.145 | -0.5643145 | 474.2725 | 4.356855 | 0.8308347 | 206.6337 | -21.68563 | 192.3234 | 153.7378 | 152.6085 | 158.8734
2887 | 0.923352 | 1003.476 | -5563.728 | 9317.994 | -5643.857 | 5643.857 | -0.5643857 | 474.5615 | 4.356143 | 0.830998 | 206.7258 | 564.3421 | 180.5736 | 133.5198 | 169.5942 | 154.6841
2888 | 0.923675 | 1003.361 | -5564.934 | 9322.5 | -5645.063 | 5645.063 | -0.5645063 | 474.791 | 4.354937 | 0.831275 | 206.7685 | 154.0715 | 173.9642 | 133.2611 | 165.9346 | 155.2632
2889 | 0.92400301 | 1003.336 | -5566.105 | 9327.673 | -5646.234 | 5646.234 | -0.5646234 | 475.0545 | 4.353766 | 0.8315439 | 206.8276 | 219.8088 | 171.3209 | 130.7229 | 158.2098 | 170.7016
2890 | 0.924317 | 1003.146 | -5567.893 | 9330.639 | -5648.022 | 5648.022 | -0.5648022 | 475.2055 | 4.351978 | 0.8319545 | 206.8084 | -46.71593 | 78.36085 | 170.2334 | 153.8089 | 149.1446
2891 | 0.92464101 | 1002.969 | -5569.542 | 9333.58 | -5649.671 | 5649.671 | -0.5649671 | 475.3553 | 4.350329 | 0.8323337 | 206.7952 | -34.90188 | 98.68947 | 194.4201 | 143.9645 | 148.9246
2892 | 0.92495501 | 1002.902 | -5570.917 | 9337.95 | -5651.046 | 5651.046 | -0.5651046 | 475.5779 | 4.348954 | 0.8326497 | 206.8266 | 99.54172 | 123.1128 | 146.2968 | 131.5344 | 144.379
2893 | 0.92527002 | 1002.857 | -5571.925 | 9342.791 | -5652.054 | 5652.054 | -0.5652054 | 475.8244 | 4.347946 | 0.8328815 | 206.8859 | 255.7146 | 171.6548 | 138.1829 | 138.4558 | 143.22
2894 | 0.92559403 | 1002.827 | -5572.871 | 9348.187 | -5653 | 5653 | -0.5653 | 476.0992 | 4.347 | 0.8330992 | 206.9603 | 341.9253 | 204.8817 | 108.6713 | 151.5502 | 145.993
2895 | 0.92592204 | 1002.79 | -5573.96 | 9352.747 | -5654.089 | 5654.089 | -0.5654089 | 476.3315 | 4.345911 | 0.8333497 | 207.0094 | 195.9943 | 201.1827 | 124.0959 | 118.5634 | 136.0739
2896 | 0.92623699 | 1002.696 | -5575.235 | 9357.233 | -5655.364 | 5655.364 | -0.5655364 | 476.56 | 4.344636 | 0.8336432 | 207.0479 | 131.2325 | 140.8806 | 137.9909 | 138.7719 | 129.6271
2897 | 0.92656302 | 1002.6 | -5576.635 | 9361.429 | -5656.764 | 5656.764 | -0.5656764 | 476.7736 | 4.343236 | 0.8339653 | 207.0741 | 81.04679 | 90.91675 | 146.3452 | 130.9159 | 125.893
2898 | 0.92687702 | 1002.431 | -5578.3 | 9364.226 | -5658.429 | 5658.429 | -0.5658429 | 476.9161 | 4.341571 | 0.8343489 | 207.0565 | -45.79596 | 69.74843 | 125.6591 | 140.9206 | 137.8257
2899 | 0.92719001 | 1002.319 | -5579.59375 | 9368.258 | -5659.723 | 5659.723 | -0.5659723 | 477.1215 | 4.340277 | 0.8346469 | 207.0839 | 92.10622 | 78.44796 | 138.4673 | 151.475 | 135.9572
2900 | 0.927517 | 1002.261 | -5581.005 | 9372.633 | -5661.134 | 5661.134 | -0.5661134 | 477.3443 | 4.338866 | 0.8349722 | 207.1133 | 90.15266 | 76.14659 | 128.0201 | 141.3312 | 137.421
2901 | 0.92783302 | 1002.223 | -5582.221 | 9377.477 | -5662.35 | 5662.35 | -0.566235 | 477.591 | 4.33765 | 0.8352524 | 207.1622 | 174.7301 | 176.7456 | 124.9225 | 135.4541 | 140.3882
2902 | 0.92816001 | 1002.145 | -5583.673 | 9381.67 | -5663.802 | 5663.802 | -0.5663802 | 477.8045 | 4.336198 | 0.8355871 | 207.1855 | 69.53994 | 178.7182 | 129.63 | 110.2078 | 117.8273
2903 | 0.92848301 | 1002.128 | -5584.458 | 9387.115 | -5664.587 | 5664.587 | -0.5664587 | 478.0819 | 4.335413 | 0.8357681 | 207.2683 | 457.1991 | 181.3586 | 128.8723 | 101.1515 | 132.0731
2904 | 0.92879903 | 1002.065 | -5585.805 | 9391.46875 | -5665.934 | 5665.934 | -0.5665934 | 478.3036 | 4.334066 | 0.8360789 | 207.2999 | 101.9693 | 171.0955 | 137.2558 | 94.98743 | 130.9133
2905 | 0.92911202 | 1001.936 | -5587.069 | 9395.575 | -5667.198 | 5667.198 | -0.5667198 | 478.5127 | 4.332802 | 0.8363706 | 207.3301 | 103.3544 | 146.6644 | 123.1533 | 119.4455 | 131.4702
2906 | 0.929434 | 1001.868 | -5588.278 | 9399.759 | -5668.407 | 5668.407 | -0.5668407 | 478.7258 | 4.331593 | 0.8366497 | 207.3645 | 123.4146 | 88.73602 | 110.4222 | 137.4566 | 140.6642
2907 | 0.92976302 | 1001.736 | -5590 | 9402.548 | -5670.129 | 5670.129 | -0.5670129 | 478.8678 | 4.329871 | 0.8370472 | 207.3436 | -52.61547 | 60.98831 | 107.0035 | 133.2349 | 141.1924
2908 | 0.930076 | 1001.665 | -5591.147 | 9407.057 | -5671.276 | 5671.276 | -0.5671276 | 479.0975 | 4.328724 | 0.8373124 | 207.388 | 167.5573 | 52.3474 | 105.9723 | 131.5158 | 135.8661
2909 | 0.93039799 | 1001.532 | -5592.828125 | 9410.0625 | -5672.957 | 5672.957 | -0.5672957 | 479.2505 | 4.327043 | 0.8377007 | 207.3738 | -36.76917 | 35.41885 | 119.5724 | 113.872 | 120.8232
2910 | 0.93071502 | 1001.409 | -5594.315 | 9414.235 | -5674.444 | 5674.444 | -0.5674444 | 479.4631 | 4.325556 | 0.8380444 | 207.3944 | 60.14981 | 135.5255 | 111.2864 | 147.0494 | 112.9012
2911 | 0.93103004 | 1001.292 | -5595.764 | 9417.98 | -5675.893 | 5675.893 | -0.5675893 | 479.6538 | 4.324107 | 0.8383795 | 207.4074 | 38.77179 | 146.8882 | 104.7254 | 128.9811 | 121.4657
2912 | 0.93134999 | 1001.317 | -5596.546875 | 9423.368 | -5676.676 | 5676.676 | -0.5676676 | 479.9282 | 4.323324 | 0.8385605 | 207.4885 | 447.9178 | 159.9981 | 100.5798 | 120.1454 | 123.7166
2913 | 0.93167901 | 1001.3 | -5597.71 | 9428.646 | -5677.839 | 5677.839 | -0.5677839 | 480.197 | 4.322161 | 0.8388296 | 207.5489 | 224.3709 | 160.8413 | 144.9847 | 128.7034 | 128.7673
2914 | 0.93199503 | 1001.151 | -5599.126 | 9432.165 | -5679.255 | 5679.255 | -0.5679255 | 480.3762 | 4.320745 | 0.8391572 | 207.5583 | 28.78026 | 135.1018 | 169.7562 | 128.1331 | 139.1817
2915 | 0.93231601 | 1001.033 | -5600.62 | 9436.438 | -5680.749 | 5680.749 | -0.5680749 | 480.5939 | 4.319251 | 0.839503 | 207.5806 | 64.36552 | 158.9583 | 159.6766 | 138.3909 | 137.3705
2916 | 0.93263102 | 1000.817 | -5602.531 | 9438.806 | -5682.66 | 5682.66 | -0.568266 | 480.7144 | 4.31734 | 0.8399456 | 207.5408 | -89.92564 | 151.3192 | 181.1159 | 120.9325 | 129.9439
2917 | 0.932962 | 1000.897 | -5603.255 | 9444.721 | -5683.384 | 5683.384 | -0.5683384 | 481.0157 | 4.316616 | 0.8401134 | 207.636 | 567.2006 | 139.4498 | 144.1093 | 121.1341 | 137.777
2918 | 0.93328202 | 1000.865 | -5604.379 | 9449.387 | -5684.508 | 5684.508 | -0.5684508 | 481.2533 | 4.315492 | 0.8403738 | 207.6845 | 186.175 | 172.9217 | 130.4294 | 142.431 | 124.672
2919 | 0.93359804 | 1000.67 | -5606.044 | 9452.497 | -5686.173 | 5686.173 | -0.5686173 | 481.4117 | 4.313827 | 0.8407597 | 207.6727 | -30.56651 | 213.8786 | 116.7518 | 149.6011 | 120.7681
2920 | 0.93391299 | 1000.626 | -5607.063 | 9457.221 | -5687.192 | 5687.192 | -0.5687192 | 481.6523 | 4.312808 | 0.8409959 | 207.7274 | 231.7249 | 120.6887 | 105.8506 | 126.4516 | 122.8219
2921 | 0.93423402 | 1000.529 | -5608.2 | 9461.093 | -5688.329 | 5688.329 | -0.5688329 | 481.8495 | 4.311671 | 0.8412595 | 207.7577 | 114.8588 | 64.59018 | 158.0204 | 137.7684 | 125.2467
2922 | 0.93456399 | 1000.446 | -5609.507 | 9465.36 | -5689.636 | 5689.636 | -0.5689636 | 482.0668 | 4.310364 | 0.8415627 | 207.7884 | 101.2514 | 63.9544 | 111.2563 | 138.3583 | 130.8254
2923 | 0.934879 | 1000.27 | -5611.477 | 9467.724 | -5691.606 | 5691.606 | -0.5691606 | 482.1872 | 4.308394 | 0.8420199 | 207.7452 | -94.31764 | 93.52997 | 101.7564 | 131.3578 | 127.36
2924 | 0.93519902 | 1000.118 | -5613.249 | 9470.985 | -5693.378 | 5693.378 | -0.5693378 | 482.3533 | 4.306622 | 0.8424311 | 207.7314 | -33.74541 | 99.82294 | 148.9441 | 157.1327 | 127.089
2925 | 0.935516 | 1000.12 | -5614.063 | 9476.051 | -5694.192 | 5694.192 | -0.5694192 | 482.6113 | 4.305808 | 0.8426203 | 207.8032 | 379.6028 | 99.70778 | 127.3778 | 124.4631 | 128.8593
2926 | 0.93583101 | 1000.07 | -5615.156 | 9480.15 | -5695.285 | 5695.285 | -0.5695285 | 482.8201 | 4.304715 | 0.8428741 | 207.8403 | 146.3236 | 197.396 | 110.1 | 111.3018 | 129.7935
2927 | 0.93615299 | 999.9678 | -5616.434 | 9484.329 | -5696.563 | 5696.563 | -0.5696563 | 483.0329 | 4.303437 | 0.843171 | 207.8702 | 100.6756 | 211.6706 | 131.8163 | 124.2006 | 115.7308
2928 | 0.93648201 | 999.9852 | -5617.285 | 9489.765625 | -5697.414 | 5697.414 | -0.5697414 | 483.3098 | 4.302586 | 0.8433689 | 207.9482 | 394.1232 | 127.6217 | 150.869 | 121.6679 | 114.4286
2929 | 0.93679702 | 999.8762207 | -5618.769 | 9493.631 | -5698.898 | 5698.898 | -0.5698898 | 483.5066 | 4.301102 | 0.8437137 | 207.9612 | 37.62785 | 157.6967 | 153.369 | 121.2884 | 118.5216
2930 | 0.93711901 | 999.7171 | -5620.49 | 9496.689 | -5700.619 | 5700.619 | -0.5700619 | 483.6624 | 4.299381 | 0.8441141 | 207.9449 | -40.64174 | 152.9928 | 129.2927 | 119.0089 | 122.1957
2931 | 0.93743402 | 999.6975 | -5621.455 | 9501.86 | -5701.584 | 5701.584 | -0.5701584 | 483.9258 | 4.298416 | 0.8443384 | 208.0114 | 296.6987 | 71.91922 | 134.5605 | 122.3215 | 131.7481
2932 | 0.93776304 | 999.598 | -5622.83 | 9506.03 | -5702.959 | 5702.959 | -0.5702959 | 484.1381 | 4.297041 | 0.8446585 | 208.0361 | 77.15623 | 96.97684 | 135.5039 | 132.0038 | 128.9093
2933 | 0.93807101 | 999.4624 | -5624.388 | 9509.292 | -5704.517 | 5704.517 | -0.5704517 | 484.3043 | 4.295483 | 0.8450211 | 208.0321 | -11.24491 | 143.8519 | 99.16357 | 111.088 | 123.7707
2934 | 0.938398 | 999.424 | -5625.61 | 9514.116 | -5705.739 | 5705.739 | -0.5705739 | 484.55 | 4.294261 | 0.8453056 | 208.0784 | 162.916 | 106.3454 | 90.02389 | 104.0063 | 131.3262
2935 | 0.93871504 | 999.3638 | -5626.699 | 9518.778 | -5706.828 | 5706.828 | -0.5706828 | 484.7874 | 4.293172 | 0.8455593 | 208.1276 | 193.7338 | 104.3262 | 106.9273 | 109.735 | 128.4152
2936 | 0.93903804 | 999.3929 | -5627.975 | 9523.091 | -5708.104 | 5708.104 | -0.5708104 | 485.007 | 4.291896 | 0.8458564 | 208.16 | 109.166 | 97.64935 | 81.2792 | 93.29199 | 122.7149
2937 | 0.93935102 | 999.2393 | -5629.283 | 9526.93 | -5709.412 | 5709.412 | -0.5709412 | 485.2025 | 4.290588 | 0.8461612 | 208.1804 | 67.06025 | 87.36392 | 77.16156 | 102.1777 | 120.5732
2938 | 0.93968004 | 999.068 | -5630.887 | 9529.729 | -5711.016 | 5711.016 | -0.5711016 | 485.3451 | 4.288984 | 0.8465353 | 208.1637 | -44.62927 | 61.79034 | 99.14508 | 117.3602 | 140.2744
2939 | 0.93999004 | 999.0052 | -5632.14 | 9534.006 | -5712.269 | 5712.269 | -0.5712269 | 485.5629 | 4.287731 | 0.8468274 | 208.1963 | 111.4888 | 47.97663 | 97.42975 | 129.9052 | 138.0202
2940 | 0.94031602 | 998.9119873 | -5633.525 | 9538.061 | -5713.654 | 5713.654 | -0.5713654 | 485.7694 | 4.286346 | 0.8471504 | 208.2176 | 65.86587 | 71.88595 | 94.89416 | 127.2385 | 132.6857
2941 | 0.94063199 | 998.8498 | -5634.997 | 9541.96875 | -5715.126 | 5715.126 | -0.5715126 | 485.9685 | 4.284874 | 0.847494 | 208.2314 | 40.0975 | 110.3074 | 103.553 | 140.5578 | 125.3918
2942 | 0.94097 | 998.8083 | -5636.07 | 9546.502 | -5716.199 | 5716.199 | -0.5716199 | 486.1994 | 4.283801 | 0.8477445 | 208.2781 | 186.6068 | 122.1923 | 149.9768 | 139.517 | 132.7643
2943 | 0.94128203 | 998.746 | -5637.244 | 9550.97 | -5717.373 | 5717.373 | -0.5717373 | 486.4269 | 4.282627 | 0.8480184 | 208.3185 | 147.478 | 146.4382 | 159.064 | 123.2382 | 122.0913
2944 | 0.941598 | 998.6874 | -5638.392 | 9555.634 | -5718.521 | 5718.521 | -0.5718521 | 486.6644 | 4.281479 | 0.8482866 | 208.3644 | 170.9135 | 235.3936 | 167.6257 | 118.5699 | 117.4027
2945 | 0.94191301 | 998.6654 | -5639.524 | 9560.43 | -5719.653 | 5719.653 | -0.5719653 | 486.9087 | 4.280347 | 0.848551 | 208.4138 | 187.0954 | 205.5035 | 176.6744 | 145.9003 | 123.2306
2946 | 0.94223803 | 998.668 | -5640.278 | 9566.036 | -5720.407 | 5720.407 | -0.5720407 | 487.1942 | 4.279593 | 0.8487273 | 208.4993 | 484.8744 | 213.7166 | 166.6138 | 142.2678 | 115.7508
2947 | 0.94255102 | 998.5835 | -5641.697 | 9569.774 | -5721.826 | 5721.826 | -0.5721826 | 487.3846 | 4.278174 | 0.8490589 | 208.5116 | 37.15616 | 208.9949 | 150.2288 | 149.8287 | 118.4112
2948 | 0.94288003 | 998.579 | -5642.734375 | 9574.193 | -5722.863 | 5722.863 | -0.5722863 | 487.6097 | 4.277137 | 0.8493013 | 208.5573 | 188.5434 | 161.4861 | 186.8441 | 141.091 | 127.6015
2949 | 0.94320303 | 998.5067 | -5643.884 | 9578.585 | -5724.013 | 5724.013 | -0.5724013 | 487.8333 | 4.275987 | 0.8495701 | 208.5969 | 147.3049 | 72.33961 | 156.8408 | 159.383 | 131.0474
2950 | 0.94352001 | 998.3203 | -5645.749 | 9581.754 | -5725.878 | 5725.878 | -0.5725878 | 487.9947 | 4.274122 | 0.8500064 | 208.5749 | -50.44844 | 160.3115 | 161.0415 | 152.583 | 134.3576
2951 | 0.94383299 | 998.2131 | -5647.175 | 9585.553 | -5727.304 | 5727.304 | -0.5727304 | 488.1882 | 4.272696 | 0.8503402 | 208.588 | 39.14197 | 102.7795 | 99.92224 | 136.1951 | 136.5033
2952 | 0.94415504 | 998.2802124 | -5647.943 | 9591.218 | -5728.072 | 5728.072 | -0.5728072 | 488.4767 | 4.271928 | 0.8505199 | 208.6737 | 477.0154 | 118.2989 | 130.7357 | 133.3586 | 135.2986
2953 | 0.94446999 | 998.0485 | -5649.92 | 9593.549 | -5730.049 | 5730.049 | -0.5730049 | 488.5954 | 4.269951 | 0.8509828 | 208.6278 | -99.11613 | 115.3488 | 119.1872 | 126.2047 | 142.6546
2954 | 0.94479704 | 998.0493 | -5650.872 | 9597.993 | -5731.001 | 5731.001 | -0.5731001 | 488.8218 | 4.268999 | 0.8512057 | 208.678 | 224.9019 | 170.4159 | 91.89323 | 104.1668 | 142.2344
2955 | 0.94512099 | 997.877 | -5652.788 | 9600.956 | -5732.917 | 5732.917 | -0.5732917 | 488.9727 | 4.267083 | 0.8516547 | 208.6487 | -65.19904 | 91.93417 | 111.7615 | 118.7081 | 139.0731
2956 | 0.945436 | 997.8309 | -5653.608 | 9605.582 | -5733.737 | 5733.737 | -0.5733737 | 489.2083 | 4.266263 | 0.8518468 | 208.7091 | 314.4774 | 92.08926 | 116.2775 | 123.6617 | 138.792
2957 | 0.94576204 | 997.7314 | -5654.887 | 9609.63 | -5735.016 | 5735.016 | -0.5735016 | 489.4144 | 4.264984 | 0.8521466 | 208.7345 | 84.60666 | 72.78201 | 80.42094 | 133.1565 | 143.2222
2958 | 0.94607103 | 997.5437 | -5656.747 | 9611.847 | -5736.876 | 5736.876 | -0.5736876 | 489.5273 | 4.263124 | 0.8525828 | 208.6916 | -98.34065 | 101.7792 | 119.7978 | 147.9458 | 140.6087
2959 | 0.94639903 | 997.5225 | -5658.078125 | 9616.697 | -5738.207 | 5738.207 | -0.5738207 | 489.7744 | 4.261793 | 0.8528952 | 208.7317 | 128.3656 | 69.74485 | 124.014 | 147.478 | 133.8205
2960 | 0.94671404 | 997.3874 | -5659.423 | 9620.895 | -5739.552 | 5739.552 | -0.5739552 | 489.9881 | 4.260448 | 0.8532109 | 208.7569 | 79.78672 | 103.8787 | 163.4502 | 126.9232 | 126.0897
2961 | 0.94703704 | 997.3663 | -5660.503 | 9625.138 | -5740.632 | 5740.632 | -0.5740632 | 490.2042 | 4.259368 | 0.8534644 | 208.796 | 154.3059 | 176.1163 | 147.5518 | 140.1512 | 116.0031
2962 | 0.94735199 | 997.3523 | -5661.498 | 9630.135 | -5741.627 | 5741.627 | -0.5741627 | 490.4587 | 4.258373 | 0.8536979 | 208.8556 | 255.276 | 208.3886 | 141.7205 | 123.4371 | 120.479
2963 | 0.94767904 | 997.343 | -5662.527 | 9635.394 | -5742.656 | 5742.656 | -0.5742656 | 490.7266 | 4.257344 | 0.8539397 | 208.9192 | 262.8471 | 226.7095 | 171.3909 | 129.9133 | 117.9969
2964 | 0.94800204 | 997.3887 | -5663.488 | 9640.586 | -5743.617 | 5743.617 | -0.5743617 | 490.991 | 4.256383 | 0.8541654 | 208.9846 | 289.7271 | 202.2734 | 168.1618 | 129.9537 | 116.3096
2965 | 0.94831699 | 997.3675 | -5664.678 | 9645.493 | -5744.807 | 5744.807 | -0.5744807 | 491.2409 | 4.255193 | 0.854445 | 209.0325 | 171.3915 | 184.9568 | 156.4288 | 129.0922 | 119.0109
2966 | 0.948632 | 997.2495 | -5666.113 | 9649.246 | -5746.242 | 5746.242 | -0.5746242 | 491.4321 | 4.253758 | 0.8547822 | 209.0433 | 32.12513 | 152.2481 | 142.8331 | 133.9186 | 127.1787
2967 | 0.94895399 | 997.2228 | -5667.252 | 9653.917 | -5747.381 | 5747.381 | -0.5747381 | 491.67 | 4.252619 | 0.8550501 | 209.0885 | 168.6933 | 89.14061 | 149.4783 | 122.8878 | 113.839
2968 | 0.94928402 | 997.1356 | -5668.469 | 9657.994 | -5748.598 | 5748.598 | -0.5748598 | 491.8776 | 4.251402 | 0.8553363 | 209.1169 | 99.30337 | 61.25131 | 128.2381 | 130.3929 | 122.3226
2969 | 0.94959903 | 996.991 | -5670.197 | 9661.436 | -5750.326 | 5750.326 | -0.5750326 | 492.0529 | 4.249674 | 0.8557428 | 209.1064 | -25.81021 | 117.8428 | 93.16348 | 131.2363 | 124.3878
2970 | 0.94991904 | 996.8773 | -5671.623 | 9665.175 | -5751.752 | 5751.752 | -0.5751752 | 492.2433 | 4.248248 | 0.8560784 | 209.1172 | 31.94501 | 98.44113 | 69.99803 | 121.9887 | 129.0094
2971 | 0.950234 | 996.8709 | -5672.482 | 9670.077 | -5752.611 | 5752.611 | -0.5752611 | 492.493 | 4.247389 | 0.8562808 | 209.1809 | 315.0823 | 73.3916 | 87.80233 | 111.0239 | 115.1176
2972 | 0.95056099 | 996.8145752 | -5673.788 | 9674.068 | -5753.917 | 5753.917 | -0.5753917 | 492.6963 | 4.246083 | 0.8565881 | 209.2029 | 71.68515 | 71.13414 | 87.60935 | 93.56806 | 120.0003
2973 | 0.95087099 | 996.6909 | -5675.482 | 9677.451 | -5755.611 | 5755.611 | -0.5755611 | 492.8685 | 4.244389 | 0.8569872 | 209.1926 | -25.94428 | 103.2179 | 89.52707 | 100.5425 | 122.1854
2974 | 0.95120001 | 996.5216 | -5677.069 | 9680.43 | -5757.198 | 5757.198 | -0.5757198 | 493.0202 | 4.242802 | 0.8573613 | 209.1787 | -37.09753 | 73.59273 | 103.3254 | 104.4117 | 122.7133
2975 | 0.95151699 | 996.4607 | -5678.127 | 9685.065 | -5758.256 | 5758.256 | -0.5758256 | 493.2563 | 4.241744 | 0.8576107 | 209.2267 | 192.3639 | 82.56827 | 102.8748 | 102.9594 | 134.4902
2976 | 0.951837 | 996.4201 | -5679.291 | 9689.842 | -5759.42 | 5759.42 | -0.575942 | 493.4996 | 4.24058 | 0.8578849 | 209.2725 | 166.9564 | 107.4321 | 98.53316 | 115.3254 | 138.0074
2977 | 0.95215201 | 996.3755 | -5680.524 | 9694.231 | -5760.653 | 5760.653 | -0.5760653 | 493.7232 | 4.239347 | 0.8581758 | 209.3064 | 116.5628 | 120.4294 | 100.5864 | 121.6345 | 128.1961
2978 | 0.95248204 | 996.3458252 | -5681.896 | 9698.84375 | -5762.025 | 5762.025 | -0.5762025 | 493.9581 | 4.237975 | 0.8584994 | 209.3382 | 98.37503 | 137.1582 | 119.7922 | 113.6125 | 127.6968
2979 | 0.95280302 | 996.2223 | -5683.359375 | 9702.642 | -5763.488 | 5763.488 | -0.5763488 | 494.1515 | 4.236512 | 0.8588449 | 209.3478 | 27.88896 | 121.7998 | 155.5578 | 107.6874 | 115.5979
2980 | 0.95311904 | 996.2437 | -5684.335 | 9707.823 | -5764.464 | 5764.464 | -0.5764464 | 494.4154 | 4.235536 | 0.8590752 | 209.4114 | 276.0079 | 127.8689 | 141.8315 | 100.5769 | 110.2327
2981 | 0.95343399 | 996.1368 | -5685.535 | 9711.76 | -5765.664 | 5765.664 | -0.5765664 | 494.6159 | 4.234336 | 0.8593586 | 209.437 | 90.16401 | 165.1524 | 113.4601 | 111.8848 | 110.3363
2982 | 0.95375502 | 996.1002 | -5686.701 | 9716.312 | -5766.83 | 5766.83 | -0.576683 | 494.8477 | 4.23317 | 0.859634 | 209.4774 | 146.9085 | 173.34 | 125.6427 | 142.4457 | 125.1465
2983 | 0.95408404 | 996.0931 | -5687.662 | 9721.515 | -5767.791 | 5767.791 | -0.5767791 | 495.1127 | 4.232209 | 0.8598609 | 209.5421 | 284.7928 | 100.4613 | 110.8264 | 146.7084 | 122.2844
2984 | 0.95439899 | 996.0019 | -5689.035 | 9725.706 | -5769.164 | 5769.164 | -0.5769164 | 495.3261 | 4.230836 | 0.8601854 | 209.5644 | 68.82668 | 127.6696 | 123.6913 | 133.628 | 132.0819
2985 | 0.954723 | 995.8721 | -5690.774 | 9728.019 | -5770.903 | 5770.903 | -0.5770903 | 495.4439 | 4.229097 | 0.8605966 | 209.528 | -88.38551 | 91.29357 | 139.8367 | 142.4149 | 128.0826
2986 | 0.95503604 | 995.8374 | -5691.75 | 9732.691 | -5771.879 | 5771.879 | -0.5771879 | 495.6819 | 4.228121 | 0.8608275 | 209.5803 | 226.2055 | 63.06978 | 158.2968 | 131.7804 | 126.7641
2987 | 0.955351 | 995.7105 | -5693.5 | 9736.048 | -5773.629 | 5773.629 | -0.5773629 | 495.8528 | 4.226371 | 0.8612414 | 209.5658 | -34.97161 | 133.5676 | 138.7236 | 130.9746 | 130.89
2988 | 0.95567399 | 995.6949 | -5694.758 | 9740.936 | -5774.887 | 5774.887 | -0.5774887 | 496.1018 | 4.225113 | 0.8615392 | 209.6086 | 143.6738 | 202.5058 | 134.6763 | 114.9161 | 131.1026
2989 | 0.95600402 | 995.702 | -5695.505 | 9746.121 | -5775.634 | 5775.634 | -0.5775634 | 496.3659 | 4.224366 | 0.861716 | 209.6831 | 421.3159 | 151.4146 | 120.2352 | 148.7845 | 132.2377
2990 | 0.95631802 | 995.7067 | -5696.461 | 9751.024 | -5776.59 | 5776.59 | -0.577659 | 496.6156 | 4.22341 | 0.8619423 | 209.7411 | 256.3055 | 208.0824 | 131.8116 | 140.0774 | 130.5769
2991 | 0.95663899 | 995.5718 | -5698.106 | 9754.293 | -5778.235 | 5778.235 | -0.5778235 | 496.7821 | 4.221765 | 0.8623318 | 209.7297 | -29.25046 | 167.119 | 110.5811 | 138.3123 | 134.1584
2992 | 0.95695299 | 995.5679 | -5699.11 | 9759.363 | -5779.239 | 5779.239 | -0.5779239 | 497.0403 | 4.220761 | 0.8625697 | 209.7888 | 248.3671 | 86.01621 | 180.9323 | 128.1215 | 128.4961
2993 | 0.95728201 | 995.3929 | -5700.879 | 9762.262 | -5781.008 | 5781.008 | -0.5781008 | 497.1879 | 4.218992 | 0.8629888 | 209.7632 | -61.14308 | 41.78124 | 166.7799 | 152.4702 | 142.2224
2994 | 0.957591 | 995.2763 | -5702.333 | 9765.88 | -5782.462 | 5782.462 | -0.5782462 | 497.3722 | 4.217538 | 0.8633334 | 209.7686 | 15.80197 | 167.2692 | 148.6688 | 150.1457 | 142.7256
2995 | 0.957919 | 995.1985 | -5703.759 | 9769.738 | -5783.888 | 5783.888 | -0.5783888 | 497.5687 | 4.216112 | 0.8636718 | 209.7805 | 35.13067 | 120.8562 | 110.8533 | 151.1584 | 136.4177
2996 | 0.95823401 | 995.2846 | -5704.344 | 9774.96 | -5784.473 | 5784.473 | -0.5784473 | 497.8346 | 4.215527 | 0.8638105 | 209.8635 | 598.1893 | 184.7481 | 144.8639 | 141.3016 | 133.9256
2997 | 0.958556 | 995.1693 | -5705.833 | 9778.682 | -5785.962 | 5785.962 | -0.5785962 | 498.0242 | 4.214038 | 0.8641638 | 209.8693 | 16.302 | 164.7808 | 138.5273 | 122.8273 | 145.6856
2998 | 0.95887202 | 995.1959 | -5706.917 | 9784.295 | -5787.046 | 5787.046 | -0.5787046 | 498.31 | 4.212954 | 0.864421 | 209.9357 | 258.3165 | 213.1236 | 143.1231 | 123.7948 | 139.4564
2999 | 0.95920002 | 994.9714 | -5708.739 | 9786.833 | -5788.868 | 5788.868 | -0.5788868 | 498.4393 | 4.211132 | 0.8648535 | 209.8994 | -84.03466 | 131.7533 | 140.9029 | 122.5686 | 137.9372
3000 | 0.95952499 | 995.0292 | -5709.678 | 9791.897 | -5789.807 | 5789.807 | -0.5789807 | 498.6972 | 4.210193 | 0.8650767 | 209.9612 | 276.8449 | 124.5368 | 153.0219 | 139.1066 | 142.9569
3001 | 0.95983803 | 995.0338 | -5710.763 | 9796.72 | -5790.892 | 5790.892 | -0.5790892 | 498.9428 | 4.209108 | 0.8653343 | 210.0104 | 191.3378 | 72.03761 | 116.6475 | 146.0151 | 139.7049
3002 | 0.96015102 | 994.9846 | -5712.401 | 9800.176 | -5792.53 | 5792.53 | -0.579253 | 499.1189 | 4.20747 | 0.8657237 | 210.0027 | -19.78062 | 117.6849 | 109.5424 | 151.1668 | 143.7126
3003 | 0.960482 | 994.8655 | -5714.043 | 9803.925 | -5794.172 | 5794.172 | -0.5794172 | 499.3098 | 4.205828 | 0.8661139 | 210.0011 | -4.17935 | 116.4797 | 136.0002 | 150.0177 | 134.9294
3004 | 0.96079099 | 994.8547 | -5715.046 | 9807.869 | -5795.175 | 5795.175 | -0.5795175 | 499.5107 | 4.204825 | 0.8663524 | 210.0355 | 144.2016 | 68.68333 | 150.0579 | 142.6682 | 128.5806
3005 | 0.96111804 | 994.8994 | -5715.989 | 9812.908 | -5796.118 | 5796.118 | -0.5796118 | 499.7673 | 4.203882 | 0.8665768 | 210.0963 | 270.819 | 171.9269 | 129.6393 | 148.5245 | 128.948
3006 | 0.96143299 | 994.7567 | -5717.717 | 9816.027 | -5797.846 | 5797.846 | -0.5797846 | 499.9262 | 4.202154 | 0.8669878 | 210.0767 | -47.64398 | 181.2596 | 110.3677 | 132.9547 | 132.5199
3007 | 0.96175802 | 994.7998 | -5718.411 | 9821.479 | -5798.54 | 5798.54 | -0.579854 | 500.2038 | 4.20146 | 0.8671529 | 210.1587 | 496.4372 | 171.0348 | 166.7819 | 142.3695 | 123.7587
3008 | 0.962084 | 994.7244 | -5719.789 | 9825.354 | -5799.918 | 5799.918 | -0.5799918 | 500.4012 | 4.200082 | 0.8674811 | 210.1726 | 42.48415 | 120.4497 | 178.8181 | 132.7063 | 125.9461
3009 | 0.96239799 | 994.7093 | -5720.982 | 9829.384 | -5801.111 | 5801.111 | -0.5801111 | 500.6064 | 4.198889 | 0.8677652 | 210.1991 | 93.07774 | 227.5679 | 165.5479 | 125.3672 | 124.5479
3010 | 0.96272099 | 994.5777 | -5722.419 | 9833.034 | -5802.548 | 5802.548 | -0.5802548 | 500.7923 | 4.197452 | 0.8681074 | 210.2052 | 17.89345 | 149.1098 | 141.811 | 119.2833 | 129.3133
3011 | 0.96303499 | 994.5939 | -5723.01 | 9837.636 | -5803.139 | 5803.139 | -0.5803139 | 501.0267 | 4.196861 | 0.8682483 | 210.2739 | 487.9471 | 145.5669 | 161.76 | 135.3753 | 119.4155
3012 | 0.96336299 | 994.5871582 | -5724.229 | 9841.907 | -5804.358 | 5804.358 | -0.5804358 | 501.2442 | 4.195642 | 0.8685386 | 210.3042 | 104.1463 | 138.3888 | 115.6282 | 143.5592 | 128.9863
3013 | 0.96367401 | 994.5134 | -5725.682 | 9845.71875 | -5805.811 | 5805.811 | -0.5805811 | 501.4383 | 4.194189 | 0.868885 | 210.3127 | 24.76969 | 161.1895 | 98.57002 | 130.4602 | 124.0909
3014 | 0.964001 | 994.4471 | -5727.017 | 9849.706 | -5807.146 | 5807.146 | -0.5807146 | 501.6414 | 4.192854 | 0.8692034 | 210.3309 | 57.18741 | 79.85033 | 114.5838 | 133.256 | 127.5289
3015 | 0.96431601 | 994.4029 | -5728.09 | 9853.81 | -5808.219 | 5808.219 | -0.5808219 | 501.8504 | 4.191781 | 0.8694594 | 210.3647 | 131.897 | 36.81312 | 142.2578 | 100.313 | 118.0648
3016 | 0.96464002 | 994.4082 | -5729.446 | 9858.231 | -5809.575 | 5809.575 | -0.5809575 | 502.0756 | 4.190425 | 0.869783 | 210.391 | 81.25129 | 79.29957 | 96.30082 | 95.83105 | 115.4387
3017 | 0.96495301 | 994.2556 | -5731.449 | 9860.457 | -5811.578 | 5811.578 | -0.5811578 | 502.189 | 4.188422 | 0.8702611 | 210.3379 | -111.0398 | 121.2539 | 84.09482 | 101.1809 | 121.7581
3018 | 0.96528101 | 994.31 | -5732.418 | 9865.313 | -5812.547 | 5812.547 | -0.5812547 | 502.4363 | 4.187453 | 0.8704925 | 210.3928 | 237.2019 | 109.7414 | 81.59743 | 120.7317 | 134.8752
3019 | 0.96559203 | 994.2941 | -5733.339 | 9870.237 | -5813.468 | 5813.468 | -0.5813468 | 502.6871 | 4.186532 | 0.8707125 | 210.4515 | 266.9593 | 92.34961 | 72.49378 | 107.7921 | 127.1959
3020 | 0.96592104 | 994.2664 | -5734.594 | 9874.242 | -5814.723 | 5814.723 | -0.5814723 | 502.891 | 4.185277 | 0.8710123 | 210.4738 | 74.33427 | 115.0162 | 77.09688 | 108.6057 | 117.2258
3021 | 0.96623302 | 994.1959 | -5736.072 | 9877.635 | -5816.201 | 5816.201 | -0.5816201 | 503.0638 | 4.183799 | 0.8713654 | 210.4718 | -5.707669 | 62.62671 | 102.6418 | 107.9989 | 116.1081
3022 | 0.96655703 | 994.0970459 | -5737.423 | 9880.86 | -5817.552 | 5817.552 | -0.5817552 | 503.2281 | 4.182448 | 0.8716883 | 210.4725 | 2.293191 | 43.89983 | 147.6299 | 104.3455 | 108.3032
3023 | 0.96687299 | 993.9964 | -5739.147 | 9884.457 | -5819.276 | 5819.276 | -0.5819276 | 503.4113 | 4.180724 | 0.8721008 | 210.4623 | -24.74552 | 91.26408 | 134.2019 | 103.231 | 115.9713
3024 | 0.96720004 | 994.0331 | -5740.206 | 9889.022 | -5820.335 | 5820.335 | -0.5820335 | 503.6438 | 4.179665 | 0.872354 | 210.5062 | 173.3249 | 151.1763 | 106.2808 | 108.713 | 111.8275
3025 | 0.96752399 | 994.0747 | -5741.095 | 9894.234375 | -5821.224 | 5821.224 | -0.5821224 | 503.9092 | 4.178776 | 0.8725666 | 210.5724 | 311.1555 | 173.9877 | 98.28643 | 141.1969 | 114.4459
3026 | 0.967839 | 994.1201 | -5741.962 | 9899.154 | -5822.091 | 5822.091 | -0.5822091 | 504.1598 | 4.177909 | 0.8727742 | 210.6334 | 293.8533 | 182.0705 | 111.7184 | 120.1501 | 97.06784
3027 | 0.96815401 | 994.0984 | -5743.181 | 9903.639 | -5823.31 | 5823.31 | -0.582331 | 504.3882 | 4.17669 | 0.8730659 | 210.6673 | 116.3503 | 147.8826 | 129.6282 | 101.1319 | 91.90921
3028 | 0.96847504 | 994.0148 | -5744.543 | 9907.11 | -5824.672 | 5824.672 | -0.5824672 | 504.565 | 4.175328 | 0.8733922 | 210.6724 | 15.6686 | 108.6875 | 174.1797 | 90.83913 | 97.15049
3029 | 0.96878999 | 993.8723 | -5745.909 | 9910.389 | -5826.038 | 5826.038 | -0.5826038 | 504.732 | 4.173962 | 0.8737193 | 210.6732 | 2.385303 | 82.61317 | 146.1993 | 109.2261 | 93.77818
3030 | 0.96912003 | 993.8984 | -5747.09375 | 9914.742 | -5827.223 | 5827.223 | -0.5827223 | 504.9537 | 4.172777 | 0.8740033 | 210.7059 | 115.1802 | 134.5867 | 109.5916 | 126.7304 | 99.67105
3031 | 0.969441 | 993.8986 | -5748.067 | 9918.85 | -5828.196 | 5828.196 | -0.5828196 | 505.1629 | 4.171804 | 0.8742365 | 210.7441 | 163.4814 | 115.7531 | 68.04593 | 126.574 | 102.8545
3032 | 0.96975702 | 993.985 | -5748.808 | 9923.756 | -5828.937 | 5828.937 | -0.5828937 | 505.4127 | 4.171063 | 0.8744141 | 210.8109 | 376.2182 | 111.6133 | 85.1288 | 121.274 | 105.3351
3033 | 0.97007203 | 993.8524 | -5750.675 | 9926.545 | -5830.804 | 5830.804 | -0.5830804 | 505.5548 | 4.169196 | 0.8748618 | 210.7757 | -78.49946 | 72.56577 | 112.8165 | 99.46265 | 99.83945
3034 | 0.97039199 | 993.7989502 | -5752.194 | 9929.85 | -5832.323 | 5832.323 | -0.5832323 | 505.7231 | 4.167677 | 0.8752264 | 210.769 | -18.31381 | 93.88873 | 109.5414 | 76.84215 | 96.43092
3035 | 0.97072202 | 993.6937 | -5753.848 | 9932.294 | -5833.977 | 5833.977 | -0.5833977 | 505.8476 | 4.166023 | 0.8756233 | 210.7373 | -80.05741 | 71.61674 | 107.1686 | 80.86993 | 92.3044
3036 | 0.97103703 | 993.7101 | -5754.768 | 9937.296875 | -5834.897 | 5834.897 | -0.5834897 | 506.1024 | 4.165103 | 0.875844 | 210.7969 | 270.0962 | 81.89847 | 87.22451 | 77.11804 | 95.5346
3037 | 0.97135699 | 993.7558 | -5755.655 | 9942.077 | -5835.784 | 5835.784 | -0.5835784 | 506.3458 | 4.164216 | 0.8760571 | 210.8533 | 264.8582 | 104.3262 | 40.37203 | 97.14504 | 95.86312
3038 | 0.97167301 | 993.6825 | -5757.071 | 9945.023 | -5837.2 | 5837.2 | -0.58372 | 506.4959 | 4.1628 | 0.8763971 | 210.8441 | -27.09084 | 117.1346 | 68.73497 | 101.0377 | 95.38334
3039 | 0.97200304 | 993.6857 | -5758.198 | 9948.915 | -5838.327 | 5838.327 | -0.5838327 | 506.6941 | 4.161673 | 0.8766679 | 210.8695 | 93.82474 | 54.02456 | 66.25765 | 87.53223 | 93.30317
3040 | 0.97232401 | 993.6358 | -5759.59 | 9951.991 | -5839.719 | 5839.719 | -0.5839719 | 506.8508 | 4.160281 | 0.8770024 | 210.8642 | -16.01518 | 36.40631 | 108.7963 | 67.63952 | 107.6104
3041 | 0.97264302 | 993.585 | -5761.067 | 9954.765 | -5841.196 | 5841.196 | -0.5841196 | 506.992 | 4.158804 | 0.8773577 | 210.848 | -45.45414 | 33.70254 | 98.07124 | 84.08028 | 97.54751
3042 | 0.97296 | 993.6206665 | -5762.144 | 9959.504 | -5842.273 | 5842.273 | -0.5842273 | 507.2334 | 4.157727 | 0.8776166 | 210.8938 | 176.767 | 75.49565 | 64.29796 | 82.27889 | 102.5835
3043 | 0.97328299 | 993.5403 | -5763.777 | 9962.664 | -5843.906 | 5843.906 | -0.5843906 | 507.3943 | 4.156094 | 0.8780095 | 210.8778 | -40.60967 | 113.4128 | 75.95555 | 93.48059 | 98.55766
3044 | 0.973598 | 993.5735 | -5764.592 | 9967.421 | -5844.721 | 5844.721 | -0.5844721 | 507.6366 | 4.155279 | 0.8782055 | 210.9372 | 302.7903 | 114.6834 | 84.20968 | 76.26219 | 99.24364
3045 | 0.97391099 | 993.5956 | -5765.592 | 9971.796875 | -5845.721 | 5845.721 | -0.5845721 | 507.8594 | 4.154279 | 0.8784463 | 210.979 | 173.5708 | 94.89552 | 80.95195 | 56.0277 | 95.98945
3046 | 0.974235 | 993.5581 | -5767.083 | 9974.714 | -5847.213 | 5847.213 | -0.5847213 | 508.008 | 4.152787 | 0.8788053 | 210.9649 | -39.10133 | 136.6398 | 95.77665 | 65.36708 | 94.47508
3047 | 0.97456199 | 993.5677 | -5768.261 | 9978.586 | -5848.39 | 5848.39 | -0.584839 | 508.2052 | 4.15161 | 0.8790888 | 210.987 | 77.82748 | 67.01483 | 77.44923 | 107.5164 | 78.91146
3048 | 0.974877 | 993.5396 | -5769.137 | 9982.372 | -5849.266 | 5849.266 | -0.5849266 | 508.398 | 4.150734 | 0.8793 | 211.0225 | 168.112 | 49.8943 | 77.66596 | 108.7194 | 80.55897
3049 | 0.97520101 | 993.4863 | -5770.729 | 9985.378 | -5850.858 | 5850.858 | -0.5850858 | 508.5511 | 4.149142 | 0.8796834 | 211.0051 | -45.33475 | 60.0786 | 56.57813 | 129.2426 | 86.21606
3050 | 0.97551703 | 993.5374 | -5771.881 | 9989.309 | -5852.01 | 5852.01 | -0.585201 | 508.7513 | 4.14799 | 0.8799612 | 211.0295 | 87.96812 | 36.78127 | 117.9663 | 110.7195 | 102.8808
3051 | 0.97583205 | 993.4848 | -5773.29 | 9992.894 | -5853.419 | 5853.419 | -0.5853419 | 508.9339 | 4.146581 | 0.880301 | 211.0336 | 11.82019 | 25.75885 | 122.5365 | 114.912 | 90.37102
3052 | 0.97615403 | 993.4152 | -5774.871 | 9996.006 | -5855 | 5855 | -0.5855 | 509.0924 | 4.145 | 0.8806822 | 211.0188 | -38.65916 | 180.0388 | 143.0439 | 96.11323 | 87.08389
3053 | 0.97648299 | 993.4381 | -5776.016 | 10000.25 | -5856.145 | 5856.145 | -0.5856145 | 509.3085 | 4.143855 | 0.8809586 | 211.0501 | 112.9999 | 162.8511 | 113.1336 | 92.51283 | 97.0622
3054 | 0.97679901 | 993.5225 | -5776.505 | 10005.49 | -5856.634 | 5856.634 | -0.5856634 | 509.5753 | 4.143366 | 0.8810766 | 211.1357 | 726.0648 | 212.9659 | 120.6462 | 90.11114 | 94.67545
3055 | 0.97712201 | 993.4924 | -5777.838 | 10008.74 | -5857.967 | 5857.967 | -0.5857967 | 509.7409 | 4.142033 | 0.8813983 | 211.1363 | 2.03007 | 200.4816 | 113.184 | 82.87453 | 93.9442
3056 | 0.97743702 | 993.5763 | -5778.727 | 10013.56 | -5858.856 | 5858.856 | -0.5858856 | 509.9862 | 4.141144 | 0.8816129 | 211.1927 | 262.3942 | 182.3374 | 125.1556 | 81.38317 | 95.22387
3057 | 0.97775203 | 993.4935 | -5780.509 | 10015.8 | -5860.638 | 5860.638 | -0.5860638 | 510.1007 | 4.139362 | 0.8820435 | 211.1491 | -101.081 | 41.28612 | 121.1037 | 111.2869 | 102.8984
3058 | 0.97807503 | 993.4557 | -5781.79 | 10019.23 | -5861.919 | 5861.919 | -0.5861919 | 510.2752 | 4.138081 | 0.8823528 | 211.156 | 22.2789 | 64.79305 | 105.1346 | 99.24312 | 101.3129
3059 | 0.97840303 | 993.4306 | -5783.101 | 10022.72 | -5863.23 | 5863.23 | -0.586323 | 510.4528 | 4.13677 | 0.8826697 | 211.1626 | 20.80849 | -2.71113 | 40.65429 | 109.7572 | 89.78734
3060 | 0.978719 | 993.5004 | -5784.158 | 10026.73 | -5864.287 | 5864.287 | -0.5864287 | 510.6572 | 4.135713 | 0.8829253 | 211.1932 | 119.5647 | 11.36075 | 85.23106 | 129.8198 | 76.54277
3061 | 0.97903401 | 993.3907 | -5785.87 | 10029.41 | -5865.999 | 5865.999 | -0.5865999 | 510.7934 | 4.134001 | 0.8833393 | 211.1621 | -75.12677 | 36.05329 | 45.77744 | 123.9271 | 79.08182
3062 | 0.97935599 | 993.3698 | -5787.194 | 10032.15 | -5867.323 | 5867.323 | -0.5867323 | 510.9333 | 4.132677 | 0.8836598 | 211.1522 | -30.7216 | 112.5358 | 75.84549 | 73.04137 | 80.76888
3063 | 0.979671 | 993.3905 | -5788.169 | 10036.15 | -5868.298 | 5868.298 | -0.5868298 | 511.137 | 4.131702 | 0.8838957 | 211.1866 | 145.7416 | 70.08516 | 102.5123 | 72.34978 | 69.45593
3064 | 0.98000103 | 993.4908 | -5788.819 | 10040.75 | -5868.948 | 5868.948 | -0.5868948 | 511.371 | 4.131052 | 0.884053 | 211.25 | 403.2211 | 119.0168 | 102.9346 | 81.47865 | 61.64032
3065 | 0.98032302 | 993.454 | -5790.534 | 10043.09 | -5870.663 | 5870.663 | -0.5870663 | 511.4902 | 4.129337 | 0.8844682 | 211.2115 | -92.68846 | 177.6172 | 85.51391 | 82.4448 | 61.62988
3066 | 0.98063904 | 993.516 | -5791.494 | 10047.3 | -5871.623 | 5871.623 | -0.5871623 | 511.7046 | 4.128377 | 0.8847007 | 211.251 | 169.5314 | 153.3907 | 92.93425 | 78.86285 | 111.0029
3067 | 0.98095304 | 993.6436 | -5792.317 | 10051.79 | -5872.446 | 5872.446 | -0.5872446 | 511.9334 | 4.127554 | 0.8849001 | 211.3033 | 262.2802 | 65.30218 | 140.7175 | 63.44083 | 117.3963
3068 | 0.98127604 | 993.6595 | -5793.507 | 10055.02 | -5873.636 | 5873.636 | -0.5873636 | 512.0982 | 4.126364 | 0.8851884 | 211.3104 | 24.60919 | 82.17113 | 114.903 | 57.77193 | 112.8991
3069 | 0.98160201 | 993.6356 | -5794.941 | 10057.9 | -5875.07 | 5875.07 | -0.587507 | 512.2449 | 4.12493 | 0.885536 | 211.2974 | -37.22141 | 128.1303 | 66.60613 | 71.23054 | 87.1091
3070 | 0.98191804 | 993.6196 | -5796.171875 | 10060.79 | -5876.301 | 5876.301 | -0.5876301 | 512.3917 | 4.123699 | 0.8858345 | 211.2949 | -8.343742 | 58.35649 | 53.51355 | 62.61439 | 94.92985
3071 | 0.98224002 | 993.8167 | -5796.718 | 10064.64 | -5876.847 | 5876.847 | -0.5876847 | 512.5878 | 4.123153 | 0.8859669 | 211.3478 | 399.3272 | 47.14457 | 38.51352 | 34.7658 | 90.38591
3072 | 0.98255503 | 993.8441 | -5797.997 | 10066.48 | -5878.126 | 5878.126 | -0.5878126 | 512.6817 | 4.121874 | 0.8862772 | 211.3209 | -86.58884 | 12.48451 | 23.45487 | 13.72876 | 92.33174
3073 | 0.982871 | 993.8275 | -5799.399 | 10069.4 | -5879.528 | 5879.528 | -0.5879528 | 512.8302 | 4.120472 | 0.8866175 | 211.3102 | -31.4504 | 21.0595 | 2.946762 | 116.1504 | 92.81866
3074 | 0.98319501 | 993.661 | -5801.341 | 10069.41 | -5881.47 | 5881.47 | -0.588147 | 512.831 | 4.11853 | 0.8870889 | 211.211 | -210.5217 | -33.45548 | -23.13833 | 114.6316 | 94.14371
3075 | 0.98351002 | 993.6884 | -5802.361 | 10072.32 | -5882.49 | 5882.49 | -0.588249 | 512.9789 | 4.11751 | 0.8873366 | 211.2195 | 34.53121 | -48.13048 | -12.47065 | 95.98512 | 91.6769
3076 | 0.98383701 | 993.828125 | -5803.225 | 10075.7 | -5883.354 | 5883.354 | -0.5883354 | 513.151 | 4.116646 | 0.8875462 | 211.2461 | 126.7523 | -96.23785 | 103.5637 | 92.88814 | 94.87684
3077 | 0.98416102 | 993.7135 | -5804.99 | 10076.75 | -5885.119 | 5885.119 | -0.5885119 | 513.2044 | 4.114881 | 0.8879752 | 211.1775 | -159.9638 | -36.60043 | 129.4902 | 110.625 | 95.54214
3078 | 0.98447502 | 993.3776 | -5808.09 | 10074.55 | -5888.219 | 5888.219 | -0.5888219 | 513.0928 | 4.111781 | 0.8887289 | 210.9725 | -271.9873 | 245.2207 | 131.0494 | 119.8893 | 102.9719
3079 | 0.98480302 | 993.3958 | -5809.058 | 10077.91 | -5889.187 | 5889.187 | -0.5889187 | 513.2638 | 4.110813 | 0.8889643 | 210.9931 | 87.66542 | 249.2201 | 152.0134 | 90.29065 | 92.71083
3080 | 0.98511201 | 993.6331 | -5809.337 | 10083.28125 | -5889.466 | 5889.466 | -0.5889466 | 513.5373 | 4.110534 | 0.8890322 | 211.0912 | 1443.637 | 277.7294 | 173.6024 | 98.48987 | 93.58432
3081 | 0.98544204 | 993.7045 | -5810.256 | 10087.1 | -5890.385 | 5890.385 | -0.5890385 | 513.7319 | 4.109615 | 0.8892557 | 211.124 | 146.7494 | 327.7577 | 174.0321 | 104.5356 | 109.5049
3082 | 0.98575401 | 993.683 | -5811.601 | 10090.13 | -5891.73 | 5891.73 | -0.589173 | 513.8861 | 4.10827 | 0.889583 | 211.1183 | -17.41738 | 355.9909 | 186.8445 | 121.7722 | 97.93327
3083 | 0.98607802 | 993.703 | -5812.955 | 10093.11 | -5893.084 | 5893.084 | -0.5893084 | 514.0381 | 4.106916 | 0.8899127 | 211.1111 | -21.84563 | 93.38762 | 221.1098 | 120.6482 | 90.48649
3084 | 0.98639303 | 993.803 | -5813.767 | 10097.27 | -5893.896 | 5893.896 | -0.5893896 | 514.2498 | 4.106104 | 0.8901104 | 211.1563 | 228.8317 | 55.10735 | 217.9508 | 111.4362 | 83.26526
3085 | 0.98672199 | 993.887146 | -5814.765 | 10101.25 | -5894.894 | 5894.894 | -0.5894894 | 514.4523 | 4.105106 | 0.8903536 | 211.1881 | 130.62 | 65.87074 | 62.88311 | 146.1808 | 71.63736
3086 | 0.98704404 | 993.8391 | -5816.255 | 10104.14 | -5896.384 | 5896.384 | -0.5896384 | 514.5996 | 4.103616 | 0.8907165 | 211.1719 | -44.65196 | 82.08685 | 48.5411 | 171.3565 | 35.302
3087 | 0.98735803 | 993.8248291 | -5817.34 | 10107.27 | -5897.469 | 5897.469 | -0.5897469 | 514.7591 | 4.102531 | 0.890981 | 211.1815 | 36.39956 | 45.92598 | 49.20661 | 161.0217 | 12.55984
3088 | 0.987674 | 993.8843 | -5818.612 | 10111.29 | -5898.741 | 5898.741 | -0.5898741 | 514.9636 | 4.101259 | 0.8912912 | 211.1999 | 59.23491 | 23.33624 | 91.76789 | 106.8611 | -27.77558
3089 | 0.987997 | 993.8892 | -5819.735 | 10114.69 | -5899.864 | 5899.864 | -0.5899864 | 515.1368 | 4.100136 | 0.891565 | 211.2131 | 48.02735 | 29.98107 | 78.08088 | 92.19136 | -69.16634
3090 | 0.98831403 | 993.8752 | -5821.033 | 10118.16 | -5901.162 | 5901.162 | -0.5901162 | 515.3135 | 4.098838 | 0.8918816 | 211.2187 | 17.67135 | 94.94233 | 56.08342 | 80.59603 | -193.9792
3091 | 0.988644 | 993.9867 | -5822.54 | 10121.68 | -5902.669 | 5902.669 | -0.5902669 | 515.4927 | 4.097331 | 0.8922492 | 211.2145 | -11.4278 | 104.2251 | 131.1812 | 65.60994 | -270.4698
3092 | 0.98895901 | 994.0096 | -5823.178 | 10125.95 | -5903.307 | 5903.307 | -0.5903307 | 515.7104 | 4.096693 | 0.892405 | 211.2707 | 361.2058 | 81.14818 | 118.9927 | 27.31764 | -362.3312
3093 | 0.98927599 | 994.0074 | -5824.335 | 10130.24 | -5904.464 | 5904.464 | -0.5904464 | 515.929 | 4.095536 | 0.8926876 | 211.3006 | 105.6486 | 203.8594 | 91.15021 | -25.01692 | -617.0348
3094 | 0.98960704 | 994.0579834 | -5825.748 | 10132.62 | -5905.877 | 5905.877 | -0.5905877 | 516.0503 | 4.094123 | 0.8930326 | 211.2773 | -67.35709 | 191.4857 | 58.40972 | -71.78087 | -774.5657
3095 | 0.98991901 | 994.1085 | -5826.324 | 10138.31 | -5906.453 | 5906.453 | -0.5906453 | 516.3397 | 4.093547 | 0.8931732 | 211.3661 | 631.2276 | 80.97503 | 18.05149 | -154.286 | -967.7114
3096 | 0.99023604 | 994.1428 | -5827.623 | 10140.41 | -5907.752 | 5907.752 | -0.5907752 | 516.4468 | 4.092248 | 0.8934907 | 211.3428 | -73.29665 | 10.51791 | -53.38969 | -252.2919 | -360.1186
3097 | 0.99055499 | 994.1656 | -5829.497 | 10140.85 | -5909.626 | 5909.626 | -0.5909626 | 516.4691 | 4.090374 | 0.8939486 | 211.2552 | -191.3473 | -45.12123 | -176.4249 | -494.4966 | -733.8247
3098 | 0.99088299 | 994.1808 | -5831.112 | 10140.18 | -5911.241 | 5911.241 | -0.5911241 | 516.4349 | 4.088759 | 0.8943435 | 211.1578 | -246.637 | -302.2464 | -321.6279 | -635.1063 | -5292.673
3099 | 0.99120104 | 994.2775 | -5832.005 | 10138.76 | -5912.134 | 5912.134 | -0.5912134 | 516.363 | 4.087866 | 0.8945621 | 211.0823 | -345.5528 | -436.8094 | -470.9052 | -822.6074 | -5524.827
3100 | 0.991521 | 994.2723 | -5832.51 | 10136.14 | -5912.639 | 5912.639 | -0.5912639 | 516.2292 | 4.087361 | 0.8946855 | 211.0015 | -654.3984 | -638.7754 | -939.3797 | -1357.247 | -7989.738
3101 | 0.99183404 | 994.3899 | -5834.128 | 10125.95 | -5914.257 | 5914.257 | -0.5914257 | 515.7106 | 4.085743 | 0.8950815 | 210.7061 | -746.1112 | -871.6188 | -1163.622 | -1663.006 | -12267.47
3102 | 0.99216503 | 994.4861 | -5835.207 | 10113.38 | -5915.336 | 5915.336 | -0.5915336 | 515.0703 | 4.084664 | 0.8953455 | 210.3889 | -1201.178 | -1519.517 | -1456.132 | -1935.688 | -3825.315
3103 | 0.99248499 | 994.5845 | -5836.566 | 10094.16 | -5916.695 | 5916.695 | -0.5916695 | 514.0914 | 4.083305 | 0.8956785 | 209.9192 | -1410.854 | -1806.932 | -2279.661 | -793.3071 | -510.3886
3104 | 0.99279803 | 994.6158 | -5837.107 | 10072.67 | -5917.236 | 5917.236 | -0.5917236 | 512.997 | 4.082764 | 0.8958109 | 209.4446 | -3585.043 | -2222.498 | -2739.125 | -1512.08 | 1156.703
3105 | 0.99311501 | 994.5674 | -5838.383 | 10044.37 | -5918.512 | 5918.512 | -0.5918512 | 511.5557 | 4.081488 | 0.8961234 | 208.7909 | -2091.474 | -3513.942 | -3128.368 | -10314.55 | 1904.399
3106 | 0.99343401 | 994.5867 | -5839.417 | 10012.5 | -5919.546 | 5919.546 | -0.5919546 | 509.9323 | 4.080454 | 0.8963767 | 208.0756 | -2823.944 | -4127.917 | -1071.363 | -10731.69 | 3148.733
3107 | 0.99375999 | 994.6694 | -5839.831 | 9976.07 | -5919.96 | 5919.96 | -0.591996 | 508.0771 | 4.08004 | 0.8964783 | 207.2975 | -7658.394 | -4242.426 | -2143.998 | -15465.44 | 4652.014
3108 | 0.99407899 | 994.7416 | -5840.657 | 9934.438 | -5920.786 | 5920.786 | -0.5920786 | 505.9568 | 4.079214 | 0.8966807 | 206.3906 | -4480.73 | -270.7431 | -16679.29 | -23695.07 | -511.8549
3109 | 0.99439603 | 994.7206 | -5841.665 | 9887.41 | -5921.794 | 5921.794 | -0.5921794 | 503.5617 | 4.078206 | 0.8969279 | 205.3628 | -4157.587 | -1876.933 | -17003.57 | -7321.401 | 116.1525
3110 | 0.99472404 | 994.8624 | -5841.421875 | 9835.821 | -5921.551 | 5921.551 | -0.5921551 | 500.9343 | 4.078449 | 0.8968683 | 204.3035 | 17766.94 | -26790.94 | -24699.17 | -828.5162 | 3154.266
3111 | 0.99504203 | 994.921875 | -5841.9 | 9775.65 | -5922.029 | 5922.029 | -0.5922029 | 497.8698 | 4.077971 | 0.8969856 | 203.0298 | -10854.89 | -27195.52 | -38174.16 | 2491.787 | 4164.938
3112 | 0.99536103 | 995.0311 | -5841.945 | 9706.385 | -5922.074 | 5922.074 | -0.5922074 | 494.3421 | 4.077926 | 0.8969965 | 201.5891 | -132228.4 | -40634.37 | -10116.68 | 4177.513 | 5478.033
3113 | 0.99567604 | 994.8792 | -5843.073 | 9622.384 | -5923.202 | 5923.202 | -0.5923202 | 490.064 | 4.076798 | 0.8972733 | 199.7892 | -6503.626 | -69007.53 | 1069.188 | 6721.895 | 6660.44
3114 | 0.99599504 | 994.9681 | -5843.185 | 9528.8 | -5923.314 | 5923.314 | -0.5923314 | 485.2978 | 4.076686 | 0.8973006 | 197.8407 | -71351.82 | -17864.77 | 6908.22 | 9840.582 | 7640.513
3115 | 0.996324 | 995.062 | -5843.259 | 9420.153 | -5923.388 | 5923.388 | -0.5923388 | 479.7645 | 4.076612 | 0.8973188 | 195.5814 | -124098.9 | 27819.34 | 7345.32 | 374.7044 | 9134.834
3116 | 0.996638 | 995.0378 | -5843.217 | 9298.575 | -5923.346 | 5923.346 | -0.5923346 | 473.5725 | 4.076654 | 0.8973085 | 193.0592 | 244858.9 | 38798.8 | 12559.67 | 1883.077 | 10959.02
3117 | 0.996957 | 995.1773 | -5843.097 | 9162.353 | -5923.226 | 5923.226 | -0.5923226 | 466.6348 | 4.076774 | 0.8972791 | 190.2364 | 96192.1 | 57409.33 | 32135.76 | 8076.017 | 12210.88
3118 | 0.99727499 | 995.2532959 | -5842.834 | 9011.308 | -5922.963 | 5922.963 | -0.5922963 | 458.9421 | 4.077037 | 0.8972146 | 187.1124 | 48393.7 | 89443.96 | 16230.99 | 8840.634 | 13144.09
3119 | 0.99760103 | 995.408 | -5842.201 | 8847.731 | -5922.33 | 5922.33 | -0.592233 | 450.6113 | 4.07767 | 0.8970594 | 183.7444 | 21700.84 | 49263.45 | 26175.06 | 12090.19 | 14285.58
3120 | 0.99791902 | 995.2858 | -5841.779 | 8667.128 | -5921.908 | 5921.908 | -0.5921908 | 441.4132 | 4.078092 | 0.8969559 | 180.0124 | 36074.26 | 95.72019 | 49823.44 | 23174.96 | 15501.61
3121 | 0.99823701 | 995.4122 | -5841.40625 | 8472.764 | -5921.535 | 5921.535 | -0.5921535 | 431.5143 | 4.078465 | 0.8968645 | 175.9916 | 43956.35 | -5954.048 | 25865.36 | 25480.31 | 16312.51
3122 | 0.998555 | 995.6866 | -5841.524 | 8265.13 | -5921.653 | 5921.653 | -0.5921653 | 420.9396 | 4.078347 | 0.8968933 | 171.6738 | -149646.6 | 7453.087 | 19387.18 | 33082.49 | 17524.2
3123 | 0.99888301 | 995.7485 | -5840.503 | 8044.554 | -5920.632 | 5920.632 | -0.5920632 | 409.7058 | 4.079368 | 0.8966431 | 167.134 | 18144.86 | 6085.473 | 17792.67 | 44832.77 | 18524.65
3124 | 0.999201 | 995.7726 | -5840.281 | 7811.013 | -5920.41 | 5920.41 | -0.592041 | 397.8116 | 4.07959 | 0.8965885 | 162.2908 | 88736.52 | 4871.886 | 18501.09 | 30849.02 | 19172.98
3125 | 0.99952 | 995.7711792 | -5839.583 | 7569.07 | -5919.712 | 5919.712 | -0.5919712 | 385.4896 | 4.080288 | 0.8964175 | 157.2908 | 29236.19 | 41609.83 | 19235.16 | 26146.37 | 19195.6
3126 | 0.999834 | 995.7703 | -5839.026 | 7319.357 | -5919.155 | 5919.155 | -0.5919155 | 372.7718 | 4.080845 | 0.8962811 | 152.1224 | 37888.42 | 43596.17 | 20146.15 | 24888 | 20634.08
3127 | 1.00016499 | 995.9427 | -5838.381 | 7059.165 | -5918.51 | 5918.51 | -0.591851 | 359.5203 | 4.08149 | 0.8961229 | 146.7379 | 34043.16 | 34385.05 | 40673.84 | 25652.84 | 26783.59
3128 | 1.00048292 | 996.1961 | -5837.584 | 6794.154 | -5917.713 | 5917.713 | -0.5917713 | 346.0234 | 4.082287 | 0.8959277 | 141.2567 | 28076.57 | 38968.87 | 41508.01 | 24627.36 | 28483.63
3129 | 1.00079596 | 996.2265625 | -5837.053 | 6526.172 | -5917.182 | 5917.182 | -0.5917182 | 332.3752 | 4.082818 | 0.8957976 | 135.7028 | 42680.89 | 38411.71 | 34928.18 | 23528.99 | 31558.68
3130 | 1.00112593 | 996.2121 | -5836.607 | 6251.632 | -5916.736 | 5916.736 | -0.5916736 | 318.393 | 4.083264 | 0.8956884 | 130.0083 | 52155.29 | 36733.56 | 35365.67 | 35140.9 | 36561.6
3131 | 1.00144398 | 996.3236084 | -5835.944 | 5976.574 | -5916.073 | 5916.073 | -0.5916073 | 304.3844 | 4.083927 | 0.895526 | 124.3084 | 35102.64 | 37021.86 | 33454.96 | 34907.52 | 28949.41
3132 | 1.00175798 | 996.3979 | -5835.044 | 5703.58 | -5915.173 | 5915.173 | -0.5915173 | 290.4809 | 4.084827 | 0.8953057 | 118.6564 | 25652.39 | 35120.4 | 32725.8 | 30219.95 | 26076.33
3133 | 1.00207496 | 996.4648 | -5834.261 | 5430.517 | -5914.39 | 5914.39 | -0.591439 | 276.5739 | 4.08561 | 0.895114 | 112.9973 | 29518.1 | 28827.75 | 32331.97 | 30328.26 | 25298.17
3134 | 1.002406 | 996.5442 | -5833.556 | 5154.516 | -5913.685 | 5913.685 | -0.5913685 | 262.5173 | 4.086315 | 0.8949414 | 107.2729 | 33173.56 | 27303.36 | 29216.79 | 30876.19 | 25620.44
3135 | 1.00272 | 996.6835 | -5832.444 | 4882.821 | -5912.573 | 5912.573 | -0.5912573 | 248.68 | 4.087427 | 0.8946695 | 101.6461 | 20692.08 | 27079.31 | 25468.74 | 31459.82 | 24817.22
3136 | 1.00303698 | 996.7764 | -5831.612 | 4613.033 | -5911.741 | 5911.741 | -0.5911741 | 234.9399 | 4.088259 | 0.8944658 | 96.0495 | 27480.68 | 24104.53 | 24997.44 | 30776.36 | 23999.26
3137 | 1.00335395 | 996.8898 | -5830.691 | 4346.685 | -5910.82 | 5910.82 | -0.591082 | 221.3748 | 4.08918 | 0.8942406 | 90.52415 | 24532.12 | 21154.39 | 27270.22 | 29330.02 | 29725.03
3138 | 1.0036819 | 997.0177002 | -5829.161 | 4082.147 | -5909.29 | 5909.29 | -0.590929 | 207.9021 | 4.09071 | 0.8938666 | 85.0467 | 14644.21 | 23188.17 | 28745.71 | 27460.01 | 41992.05
3139 | 1.00399995 | 997.0687 | -5827.958 | 3820.985 | -5908.087 | 5908.087 | -0.5908087 | 194.6012 | 4.091913 | 0.8935725 | 79.62911 | 18422.88 | 26913.51 | 27040.28 | 25978.03 | 39556.57
3140 | 1.004318 | 997.2059 | -5827.248 | 3563.279 | -5907.377 | 5907.377 | -0.5907377 | 181.4763 | 4.092623 | 0.8933989 | 74.27141 | 30860.97 | 30566.58 | 27072.91 | 25989.67 | 40754.43
3141 | 1.00464392 | 997.3668 | -5826.774 | 3306.912 | -5906.903 | 5906.903 | -0.5906903 | 168.4196 | 4.093097 | 0.8932832 | 68.93579 | 46107.36 | 31202.69 | 26697.86 | 26091.58 | 55456.52
3142 | 1.00496292 | 997.5256 | -5826.275 | 3056.497 | -5906.404 | 5906.404 | -0.5906404 | 155.6661 | 4.093596 | 0.8931614 | 63.72341 | 42797.49 | 31715.26 | 25402.4 | 24732.06 | 55760.12
3143 | 1.0052799 | 997.5624 | -5825.119 | 2814.146 | -5905.248 | 5905.248 | -0.5905248 | 143.3233 | 4.094752 | 0.8928789 | 58.68734 | 17824.73 | 30364.12 | 26644.92 | 24701.62 | 55160.95
3144 | 1.00559497 | 997.6909 | -5824.165 | 2579.099 | -5904.294 | 5904.294 | -0.5904294 | 131.3524 | 4.095706 | 0.8926459 | 53.7981 | 20985.77 | 23717.23 | 28047.57 | 23962.96 | 54032.8
3145 | 1.00592601 | 997.7766 | -5823.345 | 2347.475 | -5903.474 | 5903.474 | -0.5903474 | 119.5559 | 4.096526 | 0.8924458 | 48.97639 | 24105.24 | 20323.12 | 26038.67 | 47253.39 | 52425.73
3146 | 1.00624394 | 997.8683 | -5821.883 | 2126.565 | -5902.012 | 5902.012 | -0.5902012 | 108.3051 | 4.097988 | 0.892089 | 44.38329 | 12872.93 | 22967.51 | 23164.01 | 47484.27 | 51344.55
3147 | 1.00655496 | 997.964 | -5821.184 | 1914.967 | -5901.313 | 5901.313 | -0.5901313 | 97.52846 | 4.098687 | 0.8919183 | 39.97387 | 25826.96 | 21326.54 | 20231.04 | 50521.03 | 50537.67
3148 | 1.00687492 | 998.027771 | -5820.625 | 1712.226 | -5900.754 | 5900.754 | -0.5900754 | 87.20295 | 4.099246 | 0.8917822 | 35.74663 | 31046.65 | 20552.57 | 59793.69 | 79413.57 | 49641.25
3149 | 1.00720501 | 998.2432251 | -5819.338 | 1519.486 | -5899.467 | 5899.467 | -0.5899467 | 77.38677 | 4.100533 | 0.8914681 | 31.7327 | 12780.9 | 21258.15 | 59473.88 | 79196.24 | 48565.8
3150 | 1.00751996 | 998.3696 | -5818.571 | 1337.99 | -5898.7 | 5898.7 | -0.58987 | 68.14328 | 4.1013 | 0.891281 | 27.9476 | 20235.41 | 90870.46 | 63903.77 | 77056.46 | 48260.84
3151 | 1.00783896 | 998.4538 | -5817.693 | 1169.773 | -5897.822 | 5897.822 | -0.5897822 | 59.57605 | 4.102178 | 0.8910671 | 24.43915 | 16400.81 | 88282.62 | 114056.7 | 76532.45 | 47773.73
3152 | 1.00815701 | 998.5618 | -5817.658 | 1014.263 | -5897.787 | 5897.787 | -0.5897787 | 51.65598 | 4.102213 | 0.8910584 | 21.19038 | 373888.5 | 98521.3 | 115947.8 | 75503.41 | 47111.48
3153 | 1.00848293 | 998.6338 | -5816.993 | 873.7287 | -5897.122 | 5897.122 | -0.5897122 | 44.49864 | 4.102878 | 0.8908965 | 18.25725 | 18107.46 | 187324 | 113687.2 | 74146.29 | 46545.91
3154 | 1.00879991 | 998.7164 | -5816.825 | 747.9971 | -5896.954 | 5896.954 | -0.5896954 | 38.09518 | 4.103046 | 0.8908554 | 15.63063 | 63974.29 | 192613.4 | 113374.3 | 73438.29 | 46034.59
3155 | 1.00911593 | 998.8056 | -5816.804 | 636.9521 | -5896.933 | 5896.933 | -0.5896933 | 32.43971 | 4.103067 | 0.8908504 | 13.31023 | 464249 | 119975.8 | 111742.6 | 71951.29 | 44916.93
3156 | 1.009444 | 999.0035 | -5816.607 | 538.3485 | -5896.736 | 5896.736 | -0.5896736 | 27.41786 | 4.103264 | 0.8908023 | 11.25027 | 42847.47 | 118347.2 | 110336.7 | 70013.87 | 43452.97
3157 | 1.00976193 | 999.0322 | -5815.926 | 453.3392334 | -5896.055 | 5896.055 | -0.5896055 | 23.08838 | 4.103945 | 0.8906365 | 9.475343 | 10700.75 | 106662.4 | 69043.9 | 69951.7 | 42017.23
3158 | 1.01007891 | 999.1375 | -5815.29 | 379.3202 | -5895.419 | 5895.419 | -0.5895419 | 19.31862 | 4.104581 | 0.8904813 | 7.929485 | 9964.535 | 14562.28 | 67423.29 | 69492.96 | 41422.75
3159 | 1.01040399 | 999.2248 | -5814.315 | 316.2418 | -5894.444 | 5894.444 | -0.5894444 | 16.10606 | 4.105556 | 0.890244 | 6.612434 | 5550.218 | 6443.375 | 60535.62 | 68754.7 | 40661.07
3160 | 1.01072395 | 999.3178 | -5813.117 | 263.83 | -5893.246 | 5893.246 | -0.5893246 | 13.43675 | 4.106754 | 0.8899521 | 5.518145 | 3748.4 | 5007.617 | 10268.88 | 43711.64 | 39809
3161 | 1.01104093 | 999.3798 | -5811.494 | 221.1795 | -5891.623 | 5891.623 | -0.5891623 | 11.26458 | 4.108377 | 0.8895569 | 4.627913 | 2252.975 | 3411.766 | 6991.868 | 42744.12 | 39367.74
3162 | 1.01136494 | 999.5767 | -5810.595 | 184.3136 | -5890.724 | 5890.724 | -0.5890724 | 9.387013 | 4.109276 | 0.8893382 | 3.857383 | 3521.955 | 4671.394 | 6394.771 | 38375.76 | 38444.22
3163 | 1.01168394 | 999.8114 | -5809.354 | 155.6407 | -5889.483 | 5889.483 | -0.5889483 | 7.926715 | 4.110517 | 0.8890364 | 3.258289 | 1985.28 | 6592.581 | 5092.344 | 7669.322 | 37381.02
3164 | 1.01200199 | 999.8818 | -5809.168 | 130.0206 | -5889.297 | 5889.297 | -0.5889297 | 6.621896 | 4.110703 | 0.8889911 | 2.722064 | 11848.36 | 7207.361 | 4875.055 | 4890.236 | 36921.06
3165 | 1.01231396 | 1000.067 | -5809.044 | 110.7723 | -5889.173 | 5889.173 | -0.5889173 | 5.641587 | 4.110827 | 0.888961 | 2.319159 | 13354.34 | 6151.509 | 4286.227 | 4215.833 | 36201.56
3166 | 1.01263392 | 1000.19 | -5808.779 | 94.3263092 | -5888.908 | 5888.908 | -0.5888908 | 4.803999 | 4.111092 | 0.8888964 | 1.974968 | 5326.876 | 6473.378 | 4441.72 | 3478.012 | 35656.84
3167 | 1.01296592 | 1000.204 | -5809.517 | 79.26669312 | -5889.646 | 5889.646 | -0.5889646 | 4.03702 | 4.110354 | 0.889076 | 1.659358 | -1757.308 | 3793.495 | 4179.412 | 3067.674 | 22729.65
3168 | 1.01327991 | 1000.385 | -5809.277 | 69.2269516 | -5889.406 | 5889.406 | -0.5889406 | 3.5257 | 4.110594 | 0.8890175 | 1.449272 | 3594.625 | 1853.109 | 4023.793 | 2822.879 | 22105.08
3169 | 1.01359892 | 1000.42 | -5809.849 | 58.9200058 | -5889.978 | 5889.978 | -0.5889978 | 3.000771 | 4.110022 | 0.8891567 | 1.233324 | -1551.054 | 1019.971 | 2584.777 | 2609.002 | 19857.44
3170 | 1.01391792 | 1000.581 | -5809.682 | 51.80778885 | -5889.811 | 5889.811 | -0.5889811 | 2.638549 | 4.110189 | 0.889116 | 1.084494 | 3652.407 | 1488.374 | 1033.755 | 2388.447 | 3836.514
3171 | 1.01424396 | 1000.775 | -5809.295 | 46.58447266 | -5889.424 | 5889.424 | -0.5889424 | 2.372528 | 4.110576 | 0.8890219 | 0.9752456 | 1161.183 | 548.8937 | 450.3782 | 2218.915 | 2361.276
3172 | 1.01456499 | 1001.008 | -5808.854 | 43.58409882 | -5888.983 | 5888.983 | -0.5888983 | 2.21972 | 4.111017 | 0.8889147 | 0.9125306 | 584.7081 | 738.1317 | 539.5035 | 1387.004 | 1249.07
3173 | 1.01488495 | 1001.094 | -5809.292 | 37.97006607 | -5889.421 | 5889.421 | -0.5889421 | 1.9338 | 4.110579 | 0.8890213 | 0.7949035 | -1102.776 | 22.94684 | 163.8369 | 536.9771 | 899.5539
3174 | 1.01519895 | 1001.1 | -5809.86 | 33.98645782 | -5889.989 | 5889.989 | -0.5889989 | 1.730916 | 4.110011 | 0.8891594 | 0.7114084 | -604.8638 | -400.3259 | 274.2096 | 115.204 | 701.1513
3175 | 1.01551998 | 1001.311 | -5809.048 | 33.2580719 | -5889.177 | 5889.177 | -0.5889177 | 1.69382 | 4.110823 | 0.8889618 | 0.6962993 | 76.48261 | -474.5424 | -201.6465 | 232.0168 | 563.4435
3176 | 1.01583898 | 1001.365 | -5809.331 | 30.12237167 | -5889.46 | 5889.46 | -0.588946 | 1.53412 | 4.11054 | 0.8890306 | 0.6306061 | -955.1806 | -365.5271 | -263.5636 | -88.12305 | 481.9926
3177 | 1.01616597 | 1001.557 | -5808.878 | 28.99558067 | -5889.007 | 5889.007 | -0.5889007 | 1.476733 | 4.110993 | 0.8889205 | 0.6070838 | 213.6255 | -370.614 | -439.6112 | -8.568068 | 359.6131
3178 | 1.0164839 | 1001.633 | -5809.217 | 26.7988739 | -5889.346 | 5889.346 | -0.5889346 | 1.364855 | 4.110654 | 0.889003 | 0.5610448 | -557.6992 | -265.1246 | -317.6489 | -247.6902 | 281.7327
3179 | 1.01680291 | 1001.735 | -5809.352 | 25.81624031 | -5889.481 | 5889.481 | -0.5889481 | 1.31481 | 4.110519 | 0.8890357 | 0.5404553 | -630.2984 | -274.0327 | -384.6056 | -1761.983 | -152.3247
3180 | 1.01712 | 1001.873 | -5809.258 | 25.16115189 | -5889.387 | 5889.387 | -0.5889387 | 1.281447 | 4.110613 | 0.889013 | 0.5267532 | 603.9296 | -317.7808 | -432.8513 | -1812.393 | -638.2235
3181 | 1.01743591 | 1001.947 | -5809.379 | 23.76074982 | -5889.508 | 5889.508 | -0.5889508 | 1.210125 | 4.110492 | 0.8890423 | 0.4974209 | -999.7208 | -447.7357 | -319.434 | -1752.439 | -820.4804
3182 | 1.01775491 | 1002.065 | -5808.818 | 23.79082489 | -5888.947 | 5888.947 | -0.5888947 | 1.211657 | 4.111053 | 0.888906 | 0.4981185 | -5.11532 | -393.2218 | -2737.972 | -1728.456 | -770.3085
3183 | 1.01808596 | 1002.075 | -5808.903 | 22.60627937 | -5889.032 | 5889.032 | -0.5889032 | 1.151328 | 4.110968 | 0.8889265 | 0.4733074 | -1207.474 | -500.8927 | -2695.054 | -1740.828 | -907.1976
3184 | 1.01839793 | 1002.151 | -5809.325 | 20.85290718 | -5889.454 | 5889.454 | -0.5889454 | 1.06203 | 4.110546 | 0.8890293 | 0.4365522 | -357.7291 | -4611.591 | -2647.627 | -1678.953 | -855.3826
3185 | 1.01871896 | 1002.461 | -5809.058 | 20.64766693 | -5889.187 | 5889.187 | -0.5889187 | 1.051577 | 4.110813 | 0.8889642 | 0.4322837 | 65.57552 | -4644.856 | -2741.967 | -1711.412 | -980.843
3186 | 1.01903594 | 1002.581 | -5809.062 | 19.54716492 | -5889.191 | 5889.191 | -0.5889191 | 0.9955289 | 4.110809 | 0.8889653 | 0.4092429 | -21553.21 | -4444.053 | -2643.009 | -1723.518 | -1024.51
3187 | 1.01936197 | 1002.644 | -5809.431 | 18.81349754 | -5889.56 | 5889.56 | -0.588956 | 0.9581636 | 4.11044 | 0.8890551 | 0.3938474 | -171.4397 | -4421.533 | -2645.446 | -1730.614 | -1052.175
3188 | 1.0196799 | 1002.789 | -5809.128 | 19.52898026 | -5889.257 | 5889.257 | -0.5889257 | 0.9946028 | 4.110743 | 0.8889813 | 0.4088557 | -203.4575 | -4456.468 | -2541.644 | -1768.114 | -1019.485
3189 | 1.01999891 | 1002.887 | -5809.384 | 18.80137444 | -5889.513 | 5889.513 | -0.5889513 | 0.9575461 | 4.110487 | 0.8890435 | 0.3935981 | -245.1264 | -151.2352 | -2584.041 | -1721.621 | -1011.479
3190 | 1.02032399 | 1003.055 | -5809.005 | 19.27997971 | -5889.134 | 5889.134 | -0.5889134 | 0.9819213 | 4.110866 | 0.8889514 | 0.4036547 | -109.1019 | -171.5976 | -2673.186 | -1746.29 | -1010.463
3191 | 1.02064192 | 1003.184 | -5808.752 | 19.3581295 | -5888.881 | 5888.881 | -0.5888881 | 0.9859014 | 4.111119 | 0.8888899 | 0.4053158 | -27.0504 | -278.7663 | -273.7815 | -1669.02 | -976.658
3192 | 1.0209589 | 1003.322 | -5808.584 | 19.89206696 | -5888.713 | 5888.713 | -0.5888713 | 1.013095 | 4.111287 | 0.888849 | 0.4165123 | -273.2516 | -377.0872 | -288.3243 | -1644.235 | -991.9481
3193 | 1.02128601 | 1003.414 | -5808.655 | 19.28435135 | -5888.784 | 5888.784 | -0.5888784 | 0.9821439 | 4.111216 | 0.8888662 | 0.4037806 | -739.3015 | -346.9816 | -307.402 | -1655.616 | -977.5903
3194 | 1.02160501 | 1003.579 | -5808.702 | 18.87920761 | -5888.831 | 5888.831 | -0.5888831 | 0.9615101 | 4.111169 | 0.8888777 | 0.3952931 | -736.7306 | -402.0364 | -285.5459 | -233.2408 | -943.0607
3195 | 1.02192295 | 1003.689 | -5808.642 | 18.85002899 | -5888.771 | 5888.771 | -0.5888771 | 0.9600241 | 4.111229 | 0.8888631 | 0.3946879 | 41.42622 | -422.4176 | -271.8615 | -232.1297 | -970.3213
3196 | 1.02223694 | 1003.918 | -5808.51 | 19.31241608 | -5888.639 | 5888.639 | -0.5888639 | 0.9835733 | 4.111361 | 0.888831 | 0.4043825 | -302.3247 | -284.2415 | -280.5395 | -243.4107 | -943.4935
3197 | 1.02255499 | 1004.019 | -5808.605 | 18.89791679 | -5888.734 | 5888.734 | -0.5888734 | 0.962463 | 4.111266 | 0.8888542 | 0.3956941 | -375.1576 | -134.0838 | -274.3538 | -220.0065 | -976.4504
3198 | 1.02287698 | 1004.068 | -5808.669 | 18.86250305 | -5888.798 | 5888.798 | -0.5888798 | 0.9606594 | 4.111202 | 0.8888696 | 0.3949465 | -48.42093 | -163.3996 | -209.4063 | -211.0557 | -936.4964
3199 | 1.02320099 | 1004.153 | -5808.528 | 18.83889389 | -5888.657 | 5888.657 | -0.5888657 | 0.959457 | 4.111343 | 0.8888354 | 0.3944656 | 14.05772 | -146.4508 | -168.9554 | -224.5715 | -925.8441
3200 | 1.02351999 | 1004.296 | -5808.343 | 19.06407356 | -5888.472 | 5888.472 | -0.5888472 | 0.9709253 | 4.111528 | 0.8887904 | 0.3991986 | -105.1524 | -102.374 | -161.7875 | -215.7763 | -922.8096
3201 | 1.023839 | 1004.495 | -5808.952 | 17.52776146 | -5889.081 | 5889.081 | -0.5889081 | 0.8926816 | 4.110919 | 0.8889385 | 0.3669741 | -217.5808 | -167.2243 | -125.4003 | -141.7521 | -189.3924
3202 | 1.02416599 | 1004.628 | -5808.717 | 17.94906616 | -5888.846 | 5888.846 | -0.5888846 | 0.9141384 | 4.111154 | 0.8888814 | 0.3758164 | -154.7737 | -148.8484 | -109.2481 | -105.0786 | -191.1547
3203 | 1.02448392 | 1004.716 | -5808.652 | 18.22993469 | -5888.781 | 5888.781 | -0.5888781 | 0.9284429 | 4.111219 | 0.8888656 | 0.3817032 | -372.6725 | -122.7858 | -119.5706 | -122.6214 | -193.911
3204 | 1.02480197 | 1004.792 | -5808.609 | 18.1762619 | -5888.738 | 5888.738 | -0.5888738 | 0.9257094 | 4.111262 | 0.888855 | 0.3805834 | 105.9376 | -125.2274 | -79.90357 | -166.5241 | -220.8788
3205 | 1.02511597 | 1004.964 | -5808.488 | 18.14048004 | -5888.617 | 5888.617 | -0.5888617 | 0.9238871 | 4.111383 | 0.8888257 | 0.3798453 | 25.16027 | -122.5373 | -88.95638 | -144.7675 | -302.6294
3206 | 1.0254339 | 1005.078 | -5808.316 | 18.59846306 | -5888.445 | 5888.445 | -0.5888445 | 0.9472119 | 4.111555 | 0.8887839 | 0.3894514 | -229.7885 | 26.20946 | -89.41584 | -144.7935 | -305.763
3207 | 1.02576602 | 1005.292 | -5807.835 | 19.38562393 | -5887.964 | 5887.964 | -0.5887964 | 0.9873017 | 4.112036 | 0.8886669 | 0.405982 | -141.3234 | -32.3036 | -178.9815 | -135.4924 | -284.0735
3208 | 1.02608001 | 1005.384 | -5807.79 | 19.18764114 | -5887.919 | 5887.919 | -0.5887919 | 0.9772185 | 4.112081 | 0.8886558 | 0.4018402 | 371.0613 | -81.67884 | -142.9966 | -147.4233 | -264.8928
3209 | 1.02639794 | 1005.392 | -5807.851 | 19.05565262 | -5887.98 | 5887.98 | -0.588798 | 0.9704964 | 4.11202 | 0.8886706 | 0.3990701 | -186.6277 | -227.894 | -160.1909 | -147.7543 | -241.6576
3210 | 1.02671695 | 1005.589 | -5808.166 | 18.24490356 | -5888.295 | 5888.295 | -0.5888295 | 0.9292053 | 4.111705 | 0.8887473 | 0.3820618 | -221.7159 | -209.3911 | -145.9227 | -156.3287 | -248.7349
3211 | 1.02704096 | 1005.65 | -5808.193 | 17.94532394 | -5888.322 | 5888.322 | -0.5888322 | 0.9139478 | 4.111678 | 0.8887538 | 0.3757859 | -960.8645 | -293.3656 | -151.9591 | -199.9634 | -251.8078
3212 | 1.02735901 | 1005.743 | -5808.12 | 17.98652267 | -5888.249 | 5888.249 | -0.5888249 | 0.9160461 | 4.111751 | 0.888736 | 0.3766554 | -48.80892 | -225.3251 | -160.9837 | -372.3505 | -239.1161
3213 | 1.02768397 | 1005.856 | -5808.071 | 18.01398849 | -5888.2 | 5888.2 | -0.58882 | 0.9174449 | 4.1118 | 0.8887242 | 0.377235 | -48.81107 | -237.8052 | -233.7005 | -381.8896 | -474.6932
3214 | 1.02799797 | 1005.95 | -5807.946 | 17.79137993 | -5888.075 | 5888.075 | -0.5888075 | 0.9061075 | 4.111925 | 0.8886939 | 0.3725846 | 153.5748 | -90.14139 | -327.0967 | -342.8541 | -482.2784
3215 | 1.02831495 | 1006.012 | -5807.772 | 18.36573029 | -5887.901 | 5887.901 | -0.5887901 | 0.935359 | 4.112099 | 0.8886515 | 0.3846289 | -284.1166 | -137.0576 | -578.0026 | -345.6366 | -487.0775
3216 | 1.02864599 | 1006.277 | -5809.304 | 14.4120903 | -5889.433 | 5889.433 | -0.5889433 | 0.7340017 | 4.110567 | 0.889024 | 0.3017164 | -222.5452 | -332.7339 | -484.3428 | -374.568 | -495.4323
3217 | 1.02896094 | 1006.385 | -5808.86 | 15.8719511 | -5888.989 | 5888.989 | -0.5888989 | 0.8083518 | 4.111011 | 0.8889161 | 0.3323143 | -283.3897 | -859.4227 | -439.3924 | -373.0472 | -499.4705
3218 | 1.02927899 | 1006.509 | -5808.839 | 16.12243462 | -5888.968 | 5888.968 | -0.5888968 | 0.8211089 | 4.111032 | 0.888911 | 0.3375605 | -1027.193 | -826.1847 | -454.3091 | -384.3621 | -486.3859
3219 | 1.02959692 | 1006.661 | -5808.825 | 16.53034401 | -5888.954 | 5888.954 | -0.5888954 | 0.8418835 | 4.111046 | 0.8889075 | 0.3461022 | -2479.869 | -710.5268 | -478.363 | -320.7776 | -492.2689
3220 | 1.02992392 | 1006.762 | -5808.449 | 17.04320145 | -5888.578 | 5888.578 | -0.5888578 | 0.8680031 | 4.111422 | 0.8888162 | 0.3568727 | -117.9264 | -690.4611 | -464.9962 | -776.2008 | -499.7065
3221 | 1.03024197 | 1006.795 | -5808.474 | 17.14418793 | -5888.603 | 5888.603 | -0.5888603 | 0.8731463 | 4.111397 | 0.8888221 | 0.3589851 | 355.7444 | -497.6045 | -483.7622 | -786.6742 | -505.8376
3222 | 1.03056097 | 1006.886 | -5808.215 | 17.69334984 | -5888.344 | 5888.344 | -0.5888344 | 0.9011149 | 4.111656 | 0.8887592 | 0.3705075 | -183.0615 | -34.39376 | -453.063 | -813.2009 | -508.7564
3223 | 1.03087497 | 1006.929 | -5808.042 | 17.81853867 | -5888.171 | 5888.171 | -0.5888171 | 0.9074907 | 4.111829 | 0.8887173 | 0.3731446 | -62.90964 | -89.09629 | -1103.392 | -824.9178 | -526.6753
3224 | 1.03120494 | 1007.113 | -5807.745 | 18.38383675 | -5887.874 | 5887.874 | -0.5887874 | 0.9362811 | 4.112126 | 0.8886448 | 0.3850106 | -163.8156 | -161.6646 | -850.7305 | -828.207 | -523.6001
3225 | 1.03152597 | 1007.202 | -5807.821 | 18.03794479 | -5887.95 | 5887.95 | -0.588795 | 0.918665 | 4.11205 | 0.8886634 | 0.3777597 | -391.4391 | -1501.084 | -864.7748 | -808.8623 | -522.2731
3226 | 1.03183794 | 1007.364 | -5807.688 | 18.04826927 | -5887.817 | 5887.817 | -0.5887817 | 0.9191908 | 4.112183 | 0.8886312 | 0.377988 | -7.097262 | -1529.684 | -955.3987 | -744.6939 | -501.7114
3227 | 1.03215492 | 1007.472 | -5807.691 | 17.81423378 | -5887.82 | 5887.82 | -0.588782 | 0.9072715 | 4.11218 | 0.8886319 | 0.3730863 | -6880.157 | -1545.786 | -965.2678 | -592.0714 | -506.3977
3228 | 1.03247392 | 1007.562 | -5808.06 | 16.93545341 | -5888.189 | 5888.189 | -0.5888189 | 0.8625156 | 4.111811 | 0.8887214 | 0.3546501 | -205.9124 | -1559.472 | -957.5243 | -611.3823 | -510.8255
3229 | 1.03279996 | 1007.466 | -5808.946 | 14.42224884 | -5889.075 | 5889.075 | -0.5889075 | 0.7345191 | 4.110925 | 0.8889371 | 0.3019553 | -244.3255 | -1612.43 | -946.5079 | -650.1632 | -522.2481
3230 | 1.03311694 | 1007.488 | -5809.08 | 13.71045399 | -5889.209 | 5889.209 | -0.5889209 | 0.6982677 | 4.110791 | 0.8889695 | 0.2870433 | -459.8704 | -235.0421 | -924.1848 | -647.865 | -526.902
3231 | 1.03343594 | 1007.676 | -5808.619 | 15.16327477 | -5888.748 | 5888.748 | -0.5888748 | 0.7722592 | 4.111252 | 0.8888575 | 0.3174952 | -271.8836 | -206.7931 | -968.684 | -650.1673 | -521.7318
3232 | 1.03376293 | 1007.697 | -5808.678 | 15.16814709 | -5888.807 | 5888.807 | -0.5888807 | 0.7725074 | 4.111193 | 0.8888719 | 0.3175927 | 6.781378 | -196.0343 | -229.3297 | -651.4619 | -541.9334
3233 | 1.03408098 | 1007.798 | -5808.352 | 15.41231441 | -5888.481 | 5888.481 | -0.5888481 | 0.7849427 | 4.111519 | 0.8887924 | 0.3227307 | -64.66766 | -185.5783 | -222.9604 | -649.6709 | -516.2786
3234 | 1.03439796 | 1007.986 | -5807.951 | 16.29784775 | -5888.08 | 5888.08 | -0.588808 | 0.8300426 | 4.11192 | 0.8886949 | 0.3413069 | -190.5313 | -176.3951 | -206.6404 | -661.5119 | -438.406
3235 | 1.0347259 | 1008.232 | -5807.775 | 17.12912369 | -5887.904 | 5887.904 | -0.5887904 | 0.8723791 | 4.112096 | 0.8886522 | 0.3587307 | -407.5903 | -207.4691 | -175.903 | -214.6492 | -429.1301
3236 | 1.035043 | 1008.326 | -5808.207 | 15.99687481 | -5888.336 | 5888.336 | -0.5888336 | 0.8147141 | 4.111664 | 0.8887573 | 0.3349831 | -225.9679 | -214.0246 | -186.202 | -212.7672 | -436.1641
3237 | 1.03536093 | 1008.459 | -5807.946 | 16.4466362 | -5888.075 | 5888.075 | -0.5888075 | 0.8376203 | 4.111925 | 0.8886938 | 0.3444232 | -148.5885 | -212.5651 | -207.479 | -224.4175 | -443.4948
3238 | 1.03568792 | 1008.53 | -5808.321 | 16.02372169 | -5888.45 | 5888.45 | -0.588845 | 0.8160814 | 4.11155 | 0.888785 | 0.335536 | -97.44512 | -203.962 | -219.9844 | -198.6001 | -452.0638
3239 | 1.03600597 | 1008.611 | -5808.113 | 16.46453476 | -5888.242 | 5888.242 | -0.5888242 | 0.8385319 | 4.111758 | 0.8887345 | 0.344784 | -183.2338 | -195.7107 | -218.5568 | -238.4235 | -488.6605
3240 | 1.0363239 | 1008.665 | -5808.158 | 16.27657318 | -5888.287 | 5888.287 | -0.5888287 | 0.8289591 | 4.111713 | 0.8887453 | 0.3408442 | -364.5748 | -201.4363 | -219.8334 | -257.7559 | -482.9859
3241 | 1.036641 | 1008.754 | -5808.554 | 15.4285078 | -5888.683 | 5888.683 | -0.5888683 | 0.7857674 | 4.111317 | 0.8888416 | 0.3230539 | -184.7113 | -217.4839 | -202.7935 | -268.2156 | -508.9713
3242 | 1.03696597 | 1008.882 | -5808.36 | 15.82680702 | -5888.489 | 5888.489 | -0.5888489 | 0.8060527 | 4.111511 | 0.8887945 | 0.3314094 | -177.2165 | -264.6531 | -282.8654 | -245.4418 | -274.4687
3243 | 1.0372839 | 1008.984 | -5808.231 | 16.09233856 | -5888.36 | 5888.36 | -0.588836 | 0.8195761 | 4.11164 | 0.8887631 | 0.3369802 | -177.6832 | -206.2599 | -303.5053 | -208.152 | -251.1452
3244 | 1.0376029 | 1009.087 | -5808.145 | 16.51028061 | -5888.274 | 5888.274 | -0.5888274 | 0.8408617 | 4.111726 | 0.8887422 | 0.3457393 | -419.0797 | -343.1646 | -307.7641 | -219.4642 | -251.5354
3245 | 1.03791595 | 1009.19 | -5807.813 | 16.788908 | -5887.942 | 5887.942 | -0.5887942 | 0.8550521 | 4.112058 | 0.8886615 | 0.3516024 | -72.60874 | -364.3623 | -250.4696 | -230.3191 | -244.967
3246 | 1.03824592 | 1009.258 | -5807.866 | 16.25190353 | -5887.995 | 5887.995 | -0.5887995 | 0.8277027 | 4.112005 | 0.8886744 | 0.3403517 | -869.2349 | -373.1381 | -213.0843 | -305.4973 | -242.8831
3247 | 1.03856301 | 1009.304 | -5807.902 | 16.13481903 | -5888.031 | 5888.031 | -0.5888031 | 0.8217396 | 4.111969 | 0.8886831 | 0.3378968 | -283.2047 | -259.1072 | -237.3548 | -308.4067 | -251.3923
3248 | 1.03887796 | 1009.386 | -5807.651 | 16.77951813 | -5887.78 | 5887.78 | -0.588778 | 0.8545738 | 4.11222 | 0.888622 | 0.3514196 | -221.5625 | -214.234 | -252.2136 | -334.8133 | -256.6343
3249 | 1.03919494 | 1009.303 | -5807.758 | 16.96839905 | -5887.887 | 5887.887 | -0.5887887 | 0.8641935 | 4.112113 | 0.8886482 | 0.3553661 | 151.0748 | -119.5173 | -341.7733 | -327.8047 | -298.2927
3250 | 1.03952599 | 1009.385 | -5807.83 | 17.0943203 | -5887.959 | 5887.959 | -0.5887959 | 0.8706066 | 4.112041 | 0.8886655 | 0.357997 | 151.7572 | -125.1588 | -358.9141 | -284.6256 | -288.4009
3251 | 1.03983998 | 1009.579 | -5807.96875 | 16.45551109 | -5888.098 | 5888.098 | -0.5888098 | 0.8380723 | 4.111902 | 0.8886993 | 0.3446071 | -395.6511 | -325.8698 | -346.8517 | -289.8228 | -289.2074
3252 | 1.04015696 | 1009.724 | -5808.153 | 15.78871918 | -5888.282 | 5888.282 | -0.5888282 | 0.8041129 | 4.111718 | 0.8887442 | 0.3306285 | -311.4123 | -401.4598 | -324.2269 | -279.8433 | -296.9913
3253 | 1.04047596 | 1009.753 | -5808.185 | 15.34419155 | -5888.314 | 5888.314 | -0.5888314 | 0.7814733 | 4.111686 | 0.8887518 | 0.3213173 | -1225.117 | -583.9461 | -247.3345 | -289.0996 | -306.527
3254 | 1.04080093 | 1009.806 | -5808.755 | 13.84324455 | -5888.884 | 5888.884 | -0.5888884 | 0.7050307 | 4.111116 | 0.8888905 | 0.2898463 | -226.8755 | -520.7322 | -292.5252 | -247.1495 | -311.463
3255 | 1.04111791 | 1009.859 | -5808.677 | 14.52904606 | -5888.806 | 5888.806 | -0.5888806 | 0.7399582 | 4.111194 | 0.8888717 | 0.3042112 | -760.6742 | -364.3558 | -339.319 | -242.715 | -307.2993
3256 | 1.04143691 | 1009.911 | -5808.442 | 14.74532795 | -5888.571 | 5888.571 | -0.5888571 | 0.7509734 | 4.111429 | 0.8888145 | 0.3087573 | -79.58141 | -170.4606 | -318.8525 | -321.1857 | -251.4159
3257 | 1.04176295 | 1009.98 | -5808.46875 | 14.88951588 | -5888.598 | 5888.598 | -0.5888598 | 0.7583168 | 4.111402 | 0.8888209 | 0.3117745 | 470.4696 | -178.9629 | -310.916 | -339.3059 | -265.9986
3258 | 1.04207993 | 1009.941 | -5808.761 | 14.02196598 | -5888.89 | 5888.89 | -0.588889 | 0.7141329 | 4.11111 | 0.8888921 | 0.2935879 | -255.6414 | -69.11854 | -198.8682 | -366.0469 | -280.4794
3259 | 1.0423969 | 1010.052 | -5808.407 | 15.13003159 | -5888.536 | 5888.536 | -0.5888536 | 0.7705662 | 4.111464 | 0.8888059 | 0.3168155 | -269.3871 | -101.1991 | -329.0624 | -364.6248 | -269.2888
3260 | 1.04272401 | 1010.023 | -5807.712 | 16.83241653 | -5887.841 | 5887.841 | -0.5887841 | 0.8572679 | 4.112159 | 0.888637 | 0.3525222 | -211.4523 | -238.6304 | -257.9572 | -368.7961 | -291.7889
3261 | 1.04304099 | 1010.211 | -5808.257 | 15.31723309 | -5888.386 | 5888.386 | -0.5888386 | 0.7801003 | 4.111614 | 0.8887694 | 0.3207471 | -239.984 | -467.2268 | -276.8212 | -308.8801 | -271.7505
3262 | 1.04335797 | 1010.249 | -5807.796 | 16.47537994 | -5887.925 | 5887.925 | -0.5887925 | 0.8390842 | 4.112075 | 0.8886573 | 0.3450377 | -216.687 | -437.4948 | -370.6868 | -310.0102 | -343.5398
3263 | 1.04368591 | 1010.258 | -5807.763 | 17.00655937 | -5887.892 | 5887.892 | -0.5887892 | 0.866137 | 4.112108 | 0.8886493 | 0.3561649 | -1398.624 | -445.076 | -383.8358 | -163.5715 | -342.0451
3264 | 1.04400396 | 1010.35 | -5808.199 | 16.39700317 | -5888.328 | 5888.328 | -0.5888328 | 0.8350925 | 4.111672 | 0.8887554 | 0.3433626 | -120.7273 | -471.9432 | -390.168 | -198.2738 | -348.6107
3265 | 1.04431999 | 1010.394 | -5808.673 | 15.02695751 | -5888.802 | 5888.802 | -0.5888802 | 0.7653167 | 4.111198 | 0.8888706 | 0.3146368 | -249.3582 | -503.4023 | -393.7651 | -269.4802 | -361.979
3266 | 1.04463494 | 1010.44 | -5808.439 | 16.04094315 | -5888.568 | 5888.568 | -0.5888568 | 0.8169585 | 4.111432 | 0.8888138 | 0.3358869 | -374.32 | -288.953 | -207.5551 | -258.7408 | -352.2666
3267 | 1.04496491 | 1010.419 | -5808.284 | 16.7169342 | -5888.413 | 5888.413 | -0.5888413 | 0.8513865 | 4.111587 | 0.8887759 | 0.350055 | -373.9826 | -313.5728 | -250.1583 | -289.1224 | -350.3316
3268 | 1.04528201 | 1010.544 | -5808.546 | 15.72208214 | -5888.675 | 5888.675 | -0.5888675 | 0.8007191 | 4.111325 | 0.8888398 | 0.3292016 | -326.3771 | 23.48001 | -161.1586 | -294.2338 | -313.7726
3269 | 1.04560697 | 1010.609375 | -5808.355 | 16.26344109 | -5888.484 | 5888.484 | -0.5888484 | 0.8282903 | 4.111516 | 0.8887933 | 0.3405529 | -243.826 | -21.67911 | -158.2501 | -435.9077 | -311.319
3270 | 1.0459249 | 1010.618 | -5808.319 | 15.66067219 | -5888.448 | 5888.448 | -0.5888448 | 0.7975915 | 4.111552 | 0.8887845 | 0.3279339 | 1435.906 | -66.40796 | -211.1115 | -433.3431 | -290.7445
3271 | 1.04624391 | 1010.728 | -5808.204 | 16.46342087 | -5888.333 | 5888.333 | -0.5888333 | 0.8384751 | 4.111667 | 0.8887565 | 0.3447531 | -600.1156 | -20.04259 | -201.5341 | -342.7234 | -293.6538
3272 | 1.0465579 | 1010.801 | -5808.126 | 16.99858665 | -5888.255 | 5888.255 | -0.5888255 | 0.8657309 | 4.111745 | 0.8887377 | 0.3559664 | -597.6268 | -116.2997 | -422.7685 | -350.4032 | -316.4689
3273 | 1.04687798 | 1010.867 | -5807.8 | 17.35536385 | -5887.929 | 5887.929 | -0.5887929 | 0.8839014 | 4.112071 | 0.8886584 | 0.3634665 | -94.55028 | -461.1053 | -406.3065 | -341.3786 | -317.4129
3274 | 1.04719591 | 1010.842 | -5807.858 | 16.8704586 | -5887.987 | 5887.987 | -0.5887987 | 0.8592054 | 4.112013 | 0.8886724 | 0.3533064 | -725.1113 | -814.1008 | -383.5844 | -333.4438 | -313.277
3275 | 1.04752398 | 1010.808 | -5808.171 | 15.82443142 | -5888.3 | 5888.3 | -0.58883 | 0.8059317 | 4.1117 | 0.8887485 | 0.3313749 | -288.1225 | -730.2191 | -569.3432 | -319.5053 | -315.0401
3276 | 1.04784393 | 1010.786 | -5808.196 | 15.12707996 | -5888.325 | 5888.325 | -0.5888325 | 0.7704159 | 4.111675 | 0.8887547 | 0.3167699 | -2365.093 | -719.1745 | -515.3293 | -308.1284 | -311.4729
3277 | 1.04816091 | 1010.788 | -5808.305 | 14.90309811 | -5888.434 | 5888.434 | -0.5888434 | 0.7590086 | 4.111566 | 0.888781 | 0.3120714 | -178.2185 | -621.337 | -477.2927 | -302.8075 | -308.6998
3278 | 1.04847598 | 1010.858 | -5808.103 | 14.99469566 | -5888.232 | 5888.232 | -0.5888232 | 0.7636736 | 4.111768 | 0.8887319 | 0.3140049 | -39.32695 | -586.5106 | -485.11 | -409.4646 | -265.6022
3279 | 1.04879391 | 1010.785 | -5808.608 | 13.61024761 | -5888.737 | 5888.737 | -0.5888737 | 0.6931642 | 4.111263 | 0.8888549 | 0.284978 | -235.9242 | -164.5515 | -421.8446 | -382.2015 | -268.4487
3280 | 1.04912496 | 1010.839 | -5808.03 | 14.37371445 | -5888.159 | 5888.159 | -0.5888159 | 0.7320473 | 4.111841 | 0.8887143 | 0.3010062 | -113.9903 | -161.8889 | -408.0547 | -361.2274 | -272.1238
3281 | 1.049438 | 1010.875 | -5807.37 | 16.32820511 | -5887.499 | 5887.499 | -0.5887499 | 0.8315887 | 4.112501 | 0.8885538 | 0.3419909 | -255.2975 | -185.168 | -163.4832 | -364.8872 | -267.9502
3282 | 1.049757 | 1010.916 | -5807.571 | 15.944767 | -5887.7 | 5887.7 | -0.58877 | 0.8120603 | 4.1123 | 0.8886026 | 0.3339436 | -164.9056 | -170.7859 | -164.9223 | -334.052 | -260.7283
3283 | 1.05007398 | 1010.875 | -5807.979 | 15.207304 | -5888.108 | 5888.108 | -0.5888108 | 0.7745016 | 4.111892 | 0.888702 | 0.3184667 | -155.7227 | -180.7778 | -191.9988 | -323.9461 | -252.574
3284 | 1.05040097 | 1010.985 | -5808.618 | 13.99290562 | -5888.747 | 5888.747 | -0.5888747 | 0.7126528 | 4.111253 | 0.8888573 | 0.2929896 | -164.0135 | -167.9523 | -182.3901 | -175.3577 | -255.5014
3285 | 1.0507189 | 1011.007 | -5809.044 | 13.18330669 | -5889.173 | 5889.173 | -0.5889173 | 0.6714203 | 4.110827 | 0.8889609 | 0.2760093 | -163.9499 | -191.5743 | -198.9005 | -173.3959 | -321.1314
3286 | 1.051036 | 1010.901 | -5808.961 | 13.36633015 | -5889.09 | 5889.09 | -0.588909 | 0.6807416 | 4.11091 | 0.8889408 | 0.2798467 | -191.1697 | -190.319 | -185.7046 | -184.3259 | -308.5041
3287 | 1.05136299 | 1010.95 | -5809.364 | 12.04283333 | -5889.493 | 5889.493 | -0.5889493 | 0.6133365 | 4.110507 | 0.8890388 | 0.2521124 | -283.0158 | -210.0331 | -182.5225 | -192.3267 | -302.8684
3288 | 1.05168092 | 1010.966 | -5808.9 | 12.84693432 | -5889.029 | 5889.029 | -0.5889029 | 0.654289 | 4.110971 | 0.8889259 | 0.2689763 | -149.4461 | -204.5499 | -181.7524 | -201.613 | -313.5629
3289 | 1.05199897 | 1010.96 | -5808.408 | 14.34667683 | -5888.537 | 5888.537 | -0.5888537 | 0.7306703 | 4.111463 | 0.8888062 | 0.3004124 | -262.5839 | -193.5694 | -186.1149 | -195.5631 | -293.4636
3290 | 1.05232501 | 1010.904 | -5808.538 | 14.14191055 | -5888.667 | 5888.667 | -0.5888667 | 0.7202416 | 4.111333 | 0.8888377 | 0.2961153 | -136.5342 | -166.7246 | -207.4469 | -190.5628 | -285.8916
3291 | 1.05264294 | 1010.867 | -5808.624 | 14.0053997 | -5888.753 | 5888.753 | -0.5888753 | 0.7132891 | 4.111247 | 0.8888587 | 0.2932508 | -136.2669 | -177.4906 | -214.3485 | -202.0962 | -211.6962
3292 | 1.05296195 | 1010.98 | -5808.956 | 13.4325552 | -5889.085 | 5889.085 | -0.5889085 | 0.6841144 | 4.110915 | 0.8889395 | 0.2812336 | -148.7919 | -196.1612 | -201.1855 | -222.3195 | -230.133
3293 | 1.05327499 | 1010.934 | -5808.812 | 13.77341557 | -5888.941 | 5888.941 | -0.5888941 | 0.7014743 | 4.111059 | 0.8889043 | 0.2883803 | -203.276 | -219.5112 | -194.5694 | -226.9844 | -237.3916
3294 | 1.05359399 | 1010.956 | -5808.99 | 13.03697968 | -5889.119 | 5889.119 | -0.5889119 | 0.6639679 | 4.110881 | 0.8889477 | 0.2729493 | -355.9372 | -225.1677 | -201.9182 | -243.1858 | -220.1065
3295 | 1.05392396 | 1010.764 | -5809.566 | 11.3414278 | -5889.695 | 5889.695 | -0.5889695 | 0.5776142 | 4.110305 | 0.889088 | 0.237417 | -253.2841 | -213.3896 | -238.677 | -251.2974 | -222.7892
3296 | 1.05425096 | 1010.756 | -5809.401 | 11.6565733 | -5889.53 | 5889.53 | -0.588953 | 0.5936644 | 4.11047 | 0.8890478 | 0.2440239 | -164.5492 | -238.4789 | -249.5277 | -250.8166 | -233.8208
3297 | 1.05455601 | 1010.716 | -5809.2 | 11.86667061 | -5889.329 | 5889.329 | -0.5889329 | 0.6043646 | 4.110671 | 0.8889987 | 0.2484344 | -89.90126 | -260.7643 | -281.2388 | -237.8799 | -233.2407
3298 | 1.0548749 | 1010.689 | -5808.974 | 12.72949219 | -5889.103 | 5889.103 | -0.5889103 | 0.6483077 | 4.110897 | 0.8889438 | 0.2665126 | -328.7227 | -256.8919 | -303.6181 | -243.0062 | -236.1438
3299 | 1.05521393 | 1010.723 | -5808.823 | 13.54562569 | -5888.952 | 5888.952 | -0.5888952 | 0.6898731 | 4.111048 | 0.8889072 | 0.2836101 | -467.3641 | -310.8205 | -279.8732 | -281.4473 | -244.064
3300 | 1.05551994 | 1010.816 | -5808.356 | 14.81247139 | -5888.485 | 5888.485 | -0.5888485 | 0.754393 | 4.111515 | 0.8887936 | 0.3101698 | -233.9224 | -373.7781 | -259.3453 | -288.183 | -242.7256
3301 | 1.05583799 | 1010.894 | -5808.045 | 16.37979126 | -5888.174 | 5888.174 | -0.5888174 | 0.8342159 | 4.111826 | 0.888718 | 0.343015 | -434.1918 | -336.4803 | -264.7763 | -256.9416 | -248.8963
3302 | 1.05615592 | 1010.774 | -5808.387 | 14.77456379 | -5888.516 | 5888.516 | -0.5888516 | 0.7524624 | 4.111484 | 0.8888011 | 0.3093737 | -404.6896 | -256.7141 | -333.9967 | -245.9985 | -247.0227
3303 | 1.05648196 | 1010.849 | -5808.89 | 13.94533062 | -5889.019 | 5889.019 | -0.5889019 | 0.7102299 | 4.110981 | 0.8889234 | 0.2919741 | -142.2337 | -252.6153 | -325.2305 | -267.4603 | -249.5702
3304 | 1.05680001 | 1010.813 | -5808.676 | 14.11526585 | -5888.805 | 5888.805 | -0.5888805 | 0.7188846 | 4.111195 | 0.8888713 | 0.2955475 | -68.53274 | -308.3539 | -243.8184 | -266.3626 | -250.4005
3305 | 1.05711699 | 1010.789 | -5808.533 | 14.46947479 | -5888.662 | 5888.662 | -0.5888662 | 0.7369243 | 4.111338 | 0.8888365 | 0.3029745 | -213.4286 | -277.3814 | -239.137 | -276.3634 | -267.9477
3306 | 1.05744493 | 1010.48 | -5808.621 | 13.74193859 | -5888.75 | 5888.75 | -0.588875 | 0.6998712 | 4.11125 | 0.8888579 | 0.2877346 | -712.8846 | -195.8657 | -254.8059 | -280.6951 | -267.7907
3307 | 1.05776191 | 1010.515 | -5808.954 | 12.77507591 | -5889.083 | 5889.083 | -0.5889083 | 0.6506293 | 4.110917 | 0.888939 | 0.2674683 | -249.8271 | -220.517 | -226.2941 | -257.88 | -271.9171
3308 | 1.058079 | 1010.487 | -5808.901 | 12.61233902 | -5889.03 | 5889.03 | -0.588903 | 0.6423412 | 4.11097 | 0.8889262 | 0.2640645 | 265.3448 | -292.8737 | -237.1474 | -266.9597 | -276.03
3309 | 1.05840492 | 1010.503 | -5808.409 | 13.70844173 | -5888.538 | 5888.538 | -0.5888538 | 0.6981652 | 4.111462 | 0.8888063 | 0.287048 | -191.7896 | -179.9134 | -273.277 | -253.2591 | -268.9705
3310 | 1.05872595 | 1010.53 | -5808.263 | 14.68009567 | -5888.392 | 5888.392 | -0.5888392 | 0.7476511 | 4.111608 | 0.8887709 | 0.3074048 | -575.2119 | -177.9308 | -263.4669 | -241.168 | -262.0014
3311 | 1.05904198 | 1010.6 | -5808.167 | 14.84602737 | -5888.296 | 5888.296 | -0.5888296 | 0.756102 | 4.111704 | 0.8887474 | 0.3108868 | -148.0831 | -309.7394 | -225.3816 | -250.7966 | -263.7225
3312 | 1.05935395 | 1010.509 | -5808.56 | 13.75205421 | -5888.689 | 5888.689 | -0.5888689 | 0.7003864 | 4.111311 | 0.888843 | 0.2879506 | -239.9139 | -296.409 | -223.0322 | -289.2547 | -268.1315
3313 | 1.05968499 | 1010.483 | -5808.456 | 14.22733307 | -5888.585 | 5888.585 | -0.5888585 | 0.7245921 | 4.111415 | 0.8888177 | 0.2979099 | -393.6987 | -255.3901 | -277.3286 | -283.8071 | -255.0809
3314 | 1.06000292 | 1010.448 | -5808.569 | 14.06234837 | -5888.698 | 5888.698 | -0.5888698 | 0.7161895 | 4.111302 | 0.8888454 | 0.2944471 | -125.1375 | -271.51 | -287.8701 | -254.1785 | -196.964
3315 | 1.06031501 | 1010.477 | -5808.371 | 14.91603374 | -5888.5 | 5888.5 | -0.58885 | 0.7596674 | 4.1115 | 0.8887971 | 0.3123373 | -370.1172 | -268.1917 | -295.6692 | -259.0267 | -193.8583
3316 | 1.06064701 | 1010.151 | -5809.336 | 12.3532114 | -5889.465 | 5889.465 | -0.5889465 | 0.6291439 | 4.110535 | 0.889032 | 0.2586118 | -228.6827 | -246.7847 | -293.8505 | -286.7972 | -231.0728
3317 | 1.06096697 | 1010.175 | -5808.973 | 13.29477119 | -5889.102 | 5889.102 | -0.5889102 | 0.6770971 | 4.110898 | 0.8889436 | 0.2783477 | -223.3225 | -350.838 | -297.0218 | -277.4232 | -269.7498
3318 | 1.06127894 | 1010.226 | -5808.64 | 14.40431595 | -5888.769 | 5888.769 | -0.5888769 | 0.7336058 | 4.111231 | 0.8888625 | 0.3016023 | -286.6635 | -303.1574 | -289.1165 | -253.3731 | -274.5501
3319 | 1.06159794 | 1010.225 | -5808.509 | 15.38493156 | -5888.638 | 5888.638 | -0.5888638 | 0.7835481 | 4.111362 | 0.8888307 | 0.322145 | -645.404 | -311.1119 | -292.0137 | -258.0184 | -277.3949
3320 | 1.06191599 | 1010.224 | -5808.238 | 15.7977562 | -5888.367 | 5888.367 | -0.5888367 | 0.8045731 | 4.111633 | 0.8887649 | 0.3308109 | -131.7146 | -330.9576 | -256.5763 | -238.7078 | -277.33
3321 | 1.06224191 | 1010.189 | -5808.15 | 16.07297134 | -5888.279 | 5888.279 | -0.5888279 | 0.8185897 | 4.111721 | 0.8887434 | 0.3365813 | -268.4553 | -303.8674 | -254.9959 | -131.2595 | -244.0246
3322 | 1.06255996 | 1010.132 | -5807.908 | 16.97920609 | -5888.037 | 5888.037 | -0.5888037 | 0.8647439 | 4.111963 | 0.8886845 | 0.3555795 | -322.5509 | -185.0227 | -254.3781 | -132.5074 | -248.9433
3323 | 1.06287801 | 1010.059 | -5807.838 | 17.10152435 | -5887.967 | 5887.967 | -0.5887967 | 0.8709735 | 4.112033 | 0.8886675 | 0.3581472 | -151.2124 | -201.5717 | -216.9994 | -208.7272 | -263.7021
3324 | 1.06320596 | 1009.89 | -5807.7 | 17.18307114 | -5887.829 | 5887.829 | -0.5887829 | 0.8751266 | 4.112171 | 0.8886339 | 0.3598671 | -51.1806 | -191.4332 | -9.951699 | -295.2364 | -323.1269
3325 | 1.06352293 | 1009.984 | -5808.065 | 16.27375984 | -5888.194 | 5888.194 | -0.5888194 | 0.8288158 | 4.111806 | 0.8887229 | 0.3407929 | -214.4592 | -116.9741 | -11.30075 | -299.1111 | -480.3055
3326 | 1.06384099 | 1009.96 | -5808.401 | 15.42663288 | -5888.53 | 5888.53 | -0.588853 | 0.785672 | 4.11147 | 0.8888044 | 0.3230267 | -217.7629 | 156.8736 | -149.6295 | -290.069 | -491.5291
3327 | 1.06416595 | 1009.945 | -5808.258 | 15.34371948 | -5888.387 | 5888.387 | -0.5888387 | 0.7814492 | 4.111613 | 0.8887698 | 0.3213017 | 49.7448 | 138.3385 | -283.3817 | -261.1452 | -499.587
3328 | 1.06448293 | 1009.83 | -5808.254 | 15.28844357 | -5888.383 | 5888.383 | -0.5888383 | 0.778634 | 4.111617 | 0.8887688 | 0.3201445 | 1218.026 | -121.4525 | -297.8518 | -235.4995 | -491.3785
3329 | 1.06480098 | 1009.702 | -5808.71 | 14.52883625 | -5888.839 | 5888.839 | -0.5888839 | 0.7399476 | 4.111161 | 0.8888796 | 0.3042044 | -143.856 | -383.1641 | -308.9463 | -243.767 | -494.7898
3330 | 1.0651139 | 1009.6 | -5808.739 | 14.02243137 | -5888.868 | 5888.868 | -0.5888868 | 0.7141566 | 4.111132 | 0.8888866 | 0.2935992 | -1513.414 | -449.4017 | -308.6228 | -233.1076 | -487.8254
3331 | 1.06544495 | 1009.515 | -5808.758 | 13.6848278 | -5888.887 | 5888.887 | -0.5888887 | 0.6969626 | 4.111113 | 0.8888913 | 0.2865292 | -1526.321 | -723.213 | -256.319 | -350.7008 | -486.1444
3332 | 1.06576395 | 1009.459 | -5808.679 | 13.94159698 | -5888.808 | 5888.808 | -0.5888808 | 0.7100397 | 4.111192 | 0.8888721 | 0.2919109 | -281.4432 | -736.7514 | -305.4537 | -689.5148 | -483.9306
3333 | 1.06607795 | 1009.421 | -5808.444 | 14.35369492 | -5888.573 | 5888.573 | -0.5888573 | 0.7310277 | 4.111427 | 0.8888149 | 0.3005567 | -151.0311 | -383.4743 | -458.8633 | -706.7888 | -482.4342
3334 | 1.06639493 | 1009.24 | -5809.019 | 12.94199467 | -5889.148 | 5889.148 | -0.5889148 | 0.6591304 | 4.110852 | 0.8889548 | 0.2709587 | -211.5479 | -156.7036 | -655.6693 | -723.844 | -471.904
3335 | 1.066715 | 1009.171 | -5808.945 | 12.72361851 | -5889.074 | 5889.074 | -0.5889074 | 0.6480086 | 4.110926 | 0.8889367 | 0.2663915 | 252.9719 | -132.9471 | -1057.889 | -737.5372 | -469.0388
3336 | 1.06704199 | 1009.195 | -5808.712 | 13.78262806 | -5888.841 | 5888.841 | -0.5888841 | 0.7019435 | 4.111159 | 0.8888802 | 0.2885801 | -392.4678 | -485.763 | -940.9164 | -833.6767 | -466.3988
3337 | 1.06735897 | 1009.038 | -5808.466 | 14.24771595 | -5888.595 | 5888.595 | -0.5888595 | 0.7256302 | 4.111405 | 0.8888202 | 0.298336 | -162.6606 | -1470.131 | -962.2662 | -835.2962 | -465.6789
3338 | 1.0676769 | 1008.968 | -5808.484375 | 13.83501816 | -5888.613 | 5888.613 | -0.5888613 | 0.7046117 | 4.111387 | 0.8888247 | 0.2896931 | -1915.11 | -1615.44 | -962.7799 | -746.3975 | -465.404
3339 | 1.06800294 | 1008.955 | -5808.497 | 13.07804871 | -5888.626 | 5888.626 | -0.5888626 | 0.6660596 | 4.111374 | 0.8888278 | 0.273842 | -5133.39 | -1631.664 | -964.1708 | -655.251 | -470.7032
3340 | 1.06831992 | 1008.895 | -5808.414 | 13.5370779 | -5888.543 | 5888.543 | -0.5888543 | 0.6894377 | 4.111457 | 0.8888075 | 0.2834594 | -473.5683 | -1630.263 | -1010.962 | -652.706 | -463.5861
3341 | 1.06863892 | 1008.7 | -5808.358 | 13.84309673 | -5888.487 | 5888.487 | -0.5888487 | 0.7050231 | 4.111513 | 0.888794 | 0.2898712 | -473.5914 | -1292.054 | -987.3471 | -665.3056 | -466.9325
3342 | 1.06896496 | 1008.65625 | -5808.779 | 13.0834341 | -5888.908 | 5888.908 | -0.5888908 | 0.6663338 | 4.111092 | 0.8888964 | 0.273936 | -155.6538 | -299.0056 | -986.954 | -654.4441 | -479.5026
3343 | 1.06928194 | 1008.593 | -5808.51 | 13.78158665 | -5888.639 | 5888.639 | -0.5888639 | 0.7018904 | 4.111361 | 0.888831 | 0.2885725 | -224.066 | -240.2788 | -801.1937 | -684.1018 | -504.4788
3344 | 1.06960094 | 1008.567 | -5808.148 | 14.48794079 | -5888.277 | 5888.277 | -0.5888277 | 0.7378648 | 4.111723 | 0.8887429 | 0.3033896 | -168.1486 | -177.3851 | -268.5977 | -678.049 | -506.3095
3345 | 1.06992495 | 1008.412 | -5808.73 | 13.27241135 | -5888.859 | 5888.859 | -0.5888859 | 0.6759584 | 4.111141 | 0.8888846 | 0.277896 | -179.934 | -194.9079 | -221.3817 | -676.7543 | -436.8574
3346 | 1.07024395 | 1008.326 | -5808.386 | 13.90757179 | -5888.515 | 5888.515 | -0.5888515 | 0.7083068 | 4.111485 | 0.8888009 | 0.2912193 | -159.1229 | -218.0999 | -190.082 | -562.7373 | -393.5814
3347 | 1.07056093 | 1008.287 | -5808.065 | 14.81284904 | -5888.194 | 5888.194 | -0.5888194 | 0.7544122 | 4.111806 | 0.8887229 | 0.3101996 | -243.2679 | -194.1952 | -206.3067 | -221.0489 | -396.0119
3348 | 1.07087398 | 1008.087 | -5808.218 | 14.21177292 | -5888.347 | 5888.347 | -0.5888347 | 0.7237997 | 4.111653 | 0.8887599 | 0.2976013 | -340.0262 | -196.5872 | -197.326 | -210.465 | -396.0173
3349 | 1.0712049 | 1008.041 | -5808.502 | 14.0519743 | -5888.631 | 5888.631 | -0.5888631 | 0.7156612 | 4.111369 | 0.8888291 | 0.2942347 | -48.62487 | -225.0978 | -201.4046 | -199.878 | -395.9063
3350 | 1.0715239 | 1007.871 | -5808.875 | 13.22268581 | -5889.004 | 5889.004 | -0.5889004 | 0.6734259 | 4.110996 | 0.8889198 | 0.2768451 | -191.894 | -205.0921 | -182.308 | -156.5867 | -408.8693
3351 | 1.07183695 | 1007.879 | -5808.482 | 14.59717751 | -5888.611 | 5888.611 | -0.5888611 | 0.7434281 | 4.111389 | 0.8888243 | 0.3056522 | -301.6763 | -178.0581 | -199.6065 | -154.7788 | -401.6914
3352 | 1.07215393 | 1007.867 | -5808.221 | 15.03166771 | -5888.35 | 5888.35 | -0.588835 | 0.7655566 | 4.11165 | 0.8887606 | 0.3147701 | -143.2391 | -169.946 | -207.553 | -110.1891 | -401.9621
3353 | 1.07248497 | 1007.67 | -5808.504 | 14.35765266 | -5888.633 | 5888.633 | -0.5888633 | 0.7312292 | 4.111367 | 0.8888296 | 0.3006351 | -204.856 | -194.5292 | -114.915 | -116.2812 | -345.5801
3354 | 1.07279992 | 1007.556 | -5808.144 | 14.39014721 | -5888.273 | 5888.273 | -0.5888273 | 0.7328842 | 4.111727 | 0.888742 | 0.301342 | -8.064616 | -197.1511 | -131.3953 | -129.135 | -173.8397
3355 | 1.0731169 | 1007.531 | -5808.27 | 13.92997169 | -5888.399 | 5888.399 | -0.5888399 | 0.7094476 | 4.111601 | 0.8887726 | 0.2916966 | -314.8099 | -69.76022 | -54.44073 | -122.9962 | -163.7251
3356 | 1.073434 | 1007.48 | -5808.354 | 13.62318802 | -5888.483 | 5888.483 | -0.5888483 | 0.6938233 | 4.111517 | 0.888793 | 0.2852666 | -314.7857 | -68.17838 | -51.06727 | -114.2164 | -120.2291
3357 | 1.07377601 | 1007.36 | -5808.318 | 13.41866589 | -5888.447 | 5888.447 | -0.5888447 | 0.683407 | 4.111553 | 0.8887844 | 0.2809864 | 493.7152 | 33.57388 | -74.25518 | -119.1718 | -115.6311
3358 | 1.07408094 | 1007.469 | -5807.745 | 14.72783089 | -5887.874 | 5887.874 | -0.5887874 | 0.7500823 | 4.112126 | 0.888645 | 0.3084433 | -196.9468 | 42.27283 | -68.29187 | -118.666 | -112.8894
3359 | 1.07439899 | 1007.37 | -5807.729 | 14.63693237 | -5887.858 | 5887.858 | -0.5887858 | 0.7454528 | 4.112142 | 0.8886412 | 0.3065408 | 500.6967 | 34.84393 | -90.54353 | -109.9218 | -113.9524
3360 | 1.074718 | 1007.286 | -5807.902 | 14.09449577 | -5888.031 | 5888.031 | -0.5888031 | 0.7178268 | 4.111969 | 0.8886831 | 0.2951682 | -271.3152 | -94.13635 | -69.22643 | -119.0413 | -116.957
3361 | 1.07504392 | 1007.179 | -5808.108 | 13.25103378 | -5888.237 | 5888.237 | -0.5888237 | 0.6748696 | 4.111763 | 0.8887333 | 0.2774904 | -351.9302 | -96.4129 | -54.72876 | -115.5787 | -117.2477
3362 | 1.07536197 | 1006.986 | -5808.429 | 12.68872547 | -5888.558 | 5888.558 | -0.5888558 | 0.6462315 | 4.111442 | 0.8888113 | 0.2656943 | -151.1862 | -221.1434 | -128.5319 | -127.0574 | -118.2703
3363 | 1.07568097 | 1006.841 | -5808.186 | 13.27752876 | -5888.315 | 5888.315 | -0.5888315 | 0.676219 | 4.111685 | 0.8887521 | 0.27804 | -208.3296 | -203.7417 | -137.7636 | -53.55068 | -111.5258
3364 | 1.07600498 | 1006.658 | -5808.755 | 12.46546936 | -5888.884 | 5888.884 | -0.5888884 | 0.6348611 | 4.111116 | 0.8888907 | 0.2609988 | -122.956 | -167.4583 | -210.3873 | -34.05232 | -111.3643
3365 | 1.07631993 | 1006.501 | -5808.22 | 13.61052895 | -5888.349 | 5888.349 | -0.5888349 | 0.6931785 | 4.111651 | 0.8887604 | 0.2850108 | -184.3068 | -193.2275 | -200.2684 | -76.6039 | -106.2627
3366 | 1.07663691 | 1006.535 | -5808.687 | 12.68746948 | -5888.816 | 5888.816 | -0.5888816 | 0.6461675 | 4.111184 | 0.8888739 | 0.2656514 | -170.5128 | -182.1449 | -73.63267 | -76.73916 | -103.4982
3367 | 1.0769639 | 1006.471 | -5808.357 | 13.75852871 | -5888.486 | 5888.486 | -0.5888486 | 0.7007161 | 4.111514 | 0.8887937 | 0.2881004 | -280.0323 | -193.6028 | -59.31314 | -127.9234 | -108.0658
3368 | 1.07727993 | 1006.273 | -5807.954 | 14.47256851 | -5888.083 | 5888.083 | -0.5888083 | 0.7370819 | 4.111917 | 0.8886958 | 0.3030819 | -152.9167 | 0.8168964 | -52.22746 | -121.0058 | -117.2179
3369 | 1.07759595 | 1006.176 | -5808.418 | 13.50308228 | -5888.547 | 5888.547 | -0.5888547 | 0.6877063 | 4.111453 | 0.8888086 | 0.2827472 | -180.2454 | 30.45737 | -60.6741 | -115.7388 | -118.235
3370 | 1.07791996 | 1006.042 | -5808.453 | 13.82043362 | -5888.582 | 5888.582 | -0.5888582 | 0.7038689 | 4.111418 | 0.888817 | 0.28939 | 787.7916 | 57.55213 | -69.86962 | -115.2888 | -118.5712
3371 | 1.07823598 | 1006.005 | -5808.567 | 13.79108143 | -5888.696 | 5888.696 | -0.5888696 | 0.702374 | 4.111304 | 0.8888449 | 0.2887673 | -22.31043 | 48.34032 | -69.54063 | -104.3295 | -60.31517
3372 | 1.07856596 | 1005.945 | -5809.01 | 13.04875755 | -5889.139 | 5889.139 | -0.5889139 | 0.6645678 | 4.110861 | 0.8889527 | 0.2731946 | -144.5584 | 30.97612 | -68.75094 | -99.06222 | -85.87463
3373 | 1.07887793 | 1005.767 | -5808.39 | 14.48122597 | -5888.519 | 5888.519 | -0.5888519 | 0.7375228 | 4.111481 | 0.8888017 | 0.3032311 | -198.9758 | -160.0926 | -67.8087 | -101.5422 | -92.67556
3374 | 1.07920599 | 1005.7 | -5808.159 | 15.1952858 | -5888.288 | 5888.288 | -0.5888288 | 0.7738896 | 4.111712 | 0.8887457 | 0.3182011 | -267.0664 | -210.2155 | -52.66366 | -108.5546 | -116.4879
3375 | 1.07952201 | 1005.656 | -5807.914 | 15.67132568 | -5888.043 | 5888.043 | -0.5888043 | 0.7981341 | 4.111957 | 0.888686 | 0.3281893 | -167.5519 | -210.1911 | -145.079 | -121.237 | -113.2179
3376 | 1.07984591 | 1005.539 | -5808.575 | 13.57949638 | -5888.704 | 5888.704 | -0.5888704 | 0.6915981 | 4.111296 | 0.8888467 | 0.2843365 | -272.9251 | -179.184 | -167.2118 | -113.5467 | -169.3716
3377 | 1.08016193 | 1005.566 | -5807.825 | 14.83505154 | -5887.954 | 5887.954 | -0.5887954 | 0.755543 | 4.112046 | 0.8886643 | 0.3106828 | -144.4365 | -134.56 | -181.783 | -123.1676 | -174.8169
3378 | 1.08047795 | 1005.411 | -5807.599 | 14.94933128 | -5887.728 | 5887.728 | -0.5887728 | 0.7613632 | 4.112272 | 0.8886094 | 0.3130932 | -43.94007 | -145.3508 | -211.9266 | -84.04437 | -175.5374
3379 | 1.08080196 | 1005.307 | -5807.449 | 15.02551842 | -5887.578 | 5887.578 | -0.5887578 | 0.7652434 | 4.112422 | 0.8885729 | 0.3147004 | -43.94644 | -145.9056 | -186.4261 | -99.05761 | -173.3992
3380 | 1.08111691 | 1005.238 | -5807.898 | 13.87171555 | -5888.027 | 5888.027 | -0.5888027 | 0.7064807 | 4.111973 | 0.8886821 | 0.2905029 | -221.506 | -211.0719 | -203.8714 | -115.6986 | -174.567
3381 | 1.08144701 | 1005.105896 | -5808.289 | 12.62067509 | -5888.418 | 5888.418 | -0.5888418 | 0.6427657 | 4.111582 | 0.8887772 | 0.2642784 | -275.6991 | -209.7963 | -20.80862 | -115.091 | -173.708
3382 | 1.08175898 | 1004.932 | -5808 | 14.19583702 | -5888.129 | 5888.129 | -0.5888129 | 0.722988 | 4.111871 | 0.8887071 | 0.2972833 | -470.2681 | -265.9189 | -32.26111 | -109.0522 | -171.5508
3383 | 1.08207393 | 1004.885 | -5808.357 | 14.04135036 | -5888.486 | 5888.486 | -0.5888486 | 0.7151201 | 4.111514 | 0.8887939 | 0.2940226 | -37.56183 | 53.31029 | -71.176 | -229.908 | -166.5377
3384 | 1.0824039 | 1004.732 | -5808.321 | 14.17927837 | -5888.45 | 5888.45 | -0.588845 | 0.7221447 | 4.11155 | 0.888785 | 0.2969134 | -324.5593 | 58.94831 | -87.38877 | -232.3196 | -150.5483
3385 | 1.08271599 | 1004.613 | -5808.296 | 13.78939247 | -5888.425 | 5888.425 | -0.5888425 | 0.702288 | 4.111575 | 0.888779 | 0.2887509 | 1374.64 | 74.16713 | -82.38631 | -237.9721
3386 | 1.08304501 | 1004.551 | -5808.555 | 13.04763126 | -5888.684 | 5888.684 | -0.5888684 | 0.6645104 | 4.111316 | 0.8888418 | 0.2732012 | -247.5089 | 43.70721 | -271.7963 | -239.106
3387 | 1.08335996 | 1004.458 | -5808.452 | 13.51679897 | -5888.581 | 5888.581 | -0.5888581 | 0.6884049 | 4.111419 | 0.8888169 | 0.2830321 | -394.1741 | 73.3223 | -253.8886 | -250.7211
3388 | 1.08368301 | 1004.328 | -5808.201 | 14.07049656 | -5888.33 | 5888.33 | -0.588833 | 0.7166045 | 4.11167 | 0.8887557 | 0.2946441 | -189.8614 | -597.6834 | -275.1845 | -245.6608
3389 | 1.08399999 | 1004.275 | -5807.667 | 15.16238499 | -5887.796 | 5887.796 | -0.5887796 | 0.7722139 | 4.112204 | 0.888626 | 0.3175501 | -176.4839 | -610.0015 | -245.8944 | -241.7791
3390 | 1.08431494 | 1004.136 | -5807.677 | 14.92663479 | -5887.806 | 5887.806 | -0.5887806 | 0.7602073 | 4.112194 | 0.8886284 | 0.312612 | -1980.389 | -577.0116 | -422.8735 | -210.9303
3391 | 1.08464098 | 1003.888 | -5807.318 | 16.21498108 | -5887.447 | 5887.447 | -0.5887447 | 0.8258222 | 4.112553 | 0.8885411 | 0.3396238 | -309.0996 | -551.2291 | -411.5505 | -189.5298
3392 | 1.084957 | 1003.774 | -5807.811 | 14.90560913 | -5887.94 | 5887.94 | -0.588794 | 0.7591364 | 4.11206 | 0.8886609 | 0.3121615 | -229.2244 | -559.5667 | -391.917
3393 | 1.08528495 | 1003.716 | -5807.682 | 14.99637032 | -5887.811 | 5887.811 | -0.5887811 | 0.7637589 | 4.112189 | 0.8886295 | 0.3140721 | -60.94889 | -192.6093 | -371.6588
3394 | 1.08559597 | 1003.625 | -5808.419 | 13.12952614 | -5888.548 | 5888.548 | -0.5888548 | 0.6686813 | 4.111452 | 0.8888089 | 0.2749251 | -218.1718 | -174.284 | -320.5555
3395 | 1.08592594 | 1003.53 | -5808.729 | 12.60772038 | -5888.858 | 5888.858 | -0.5888858 | 0.6421059 | 4.111142 | 0.8888841 | 0.2639789 | -145.602 | -129.9465
3396 | 1.08624291 | 1003.398 | -5808.293 | 13.70536327 | -5888.422 | 5888.422 | -0.5888422 | 0.6980084 | 4.111578 | 0.8887783 | 0.2869916 | -217.4728 | -61.06756
3397 | 1.08655691 | 1003.24 | -5808.187 | 13.71436787 | -5888.316 | 5888.316 | -0.5888316 | 0.698467 | 4.111684 | 0.8887523 | 0.2871876 | -7.537267
3398 | 1.08687401 | 1003.101 | -5808.115 | 13.47945213 | -5888.244 | 5888.244 | -0.5888244 | 0.6865029 | 4.111756 | 0.888735 | 0.2822732 | 283.446

## Sheet1
| Time | Temperature | Change in Length | Force
4 | 0.000958 | 999.2034 | 80.12900543 | 10.6004324
5 | 0.001274 | 999.1784668 | 79.9662323 | 10.68073845
6 | 0.0016 | 999.3692627 | 80.59020996 | 12.42070866
7 | 0.001916 | 999.3756 | 80.54838562 | 12.37609386
8 | 0.002231 | 999.4489 | 81.16143799 | 13.06910801
9 | 0.002558 | 999.4459 | 81.20388794 | 13.29019833
10 | 0.002875 | 999.3922 | 80.86593628 | 12.71483517
11 | 0.003191 | 999.4774 | 81.1900177 | 13.7767725
12 | 0.003517 | 999.5685 | 81.58919525 | 15.20748711
13 | 0.003832 | 999.5601 | 81.48905945 | 15.92037868
14 | 0.004161 | 999.5893 | 81.6054306 | 17.60023308
15 | 0.004471 | 999.5223 | 81.4083252 | 17.51554298
16 | 0.004802 | 999.5809 | 81.73473358 | 19.14551544
17 | 0.005118 | 999.5858 | 81.67765045 | 19.75032425
18 | 0.005434 | 999.5029 | 81.27334595 | 19.43077469
19 | 0.005749 | 999.499 | 81.18693542 | 20.18141747
20 | 0.006077 | 999.4799 | 81.22088623 | 20.4409256
21 | 0.006393 | 999.4838 | 81.24352264 | 21.336689
22 | 0.006718 | 999.452 | 81.07548523 | 20.48834991
23 | 0.007034 | 999.292 | 80.50566101 | 18.71819687
24 | 0.00735 | 999.2377 | 80.21733856 | 17.77901459
25 | 0.007673 | 999.2186 | 80.29980469 | 18.35748672
26 | 0.007989 | 999.1714 | 80.44634247 | 18.26129723
27 | 0.008319 | 999.2267 | 80.63559723 | 18.9199276
28 | 0.008632 | 999.3322 | 81.03645325 | 20.08177185
29 | 0.008949 | 999.3687 | 81.02900696 | 20.85633469
30 | 0.009278 | 999.3581543 | 81.02404022 | 19.9271965
31 | 0.009589 | 999.4896 | 81.20385742 | 21.23512268
32 | 0.00992 | 999.3865 | 80.86592102 | 20.17972183
33 | 0.010235 | 999.3525 | 80.73219299 | 19.47612
34 | 0.010562 | 999.3644 | 80.82616425 | 19.72980881
35 | 0.010879 | 999.3378 | 80.70568848 | 19.41709709
36 | 0.011196 | 999.2159 | 80.25912476 | 18.48586655
37 | 0.011519 | 999.2216 | 80.32765961 | 18.34688377
38 | 0.011836 | 999.2945 | 80.55647278 | 18.73606682
39 | 0.012153 | 999.3085 | 80.52589417 | 18.99552155
40 | 0.012477 | 999.4044 | 81.23799896 | 20.61400604
41 | 0.012794 | 999.3817 | 81.16336823 | 20.24748039
42 | 0.013109 | 999.4013 | 81.38830566 | 20.48496819
43 | 0.013435 | 999.3624 | 81.17201233 | 20.40237427
44 | 0.013752 | 999.3538 | 81.2109375 | 20.82915115
45 | 0.014082 | 999.2965 | 80.96220398 | 19.90907288
46 | 0.014392 | 999.3787 | 81.34575653 | 20.98212051
47 | 0.014709 | 999.3992 | 81.32676697 | 21.21564865
48 | 0.01504 | 999.309 | 80.67317963 | 19.9258194
49 | 0.015349 | 999.3181 | 80.87838745 | 19.78869057
50 | 0.015681 | 999.3589 | 81.01519012 | 20.17910767
51 | 0.015997 | 999.2305 | 80.28233337 | 18.75295448
52 | 0.01631 | 999.3005 | 80.52626038 | 19.24769974
53 | 0.016639 | 999.3813 | 80.87200165 | 20.05936813
54 | 0.016956 | 999.3836 | 80.7362442 | 20.1186409
55 | 0.01728 | 999.3164 | 80.46261597 | 19.1944809
56 | 0.017596 | 999.2885 | 80.46331787 | 18.81929398
57 | 0.017913 | 999.3391 | 80.83003998 | 19.53284454
58 | 0.018238 | 999.2343 | 80.25046539 | 17.84027481
59 | 0.018555 | 999.2511 | 80.41345215 | 18.15740776
60 | 0.018872 | 999.297 | 80.70523071 | 18.85066795
61 | 0.019196 | 999.1375 | 80.07569885 | 17.62640953
62 | 0.019513 | 999.2039 | 80.20537567 | 18.49666977
63 | 0.01983 | 999.2307 | 80.29182434 | 18.59500504
64 | 0.020154 | 999.2143 | 80.25789642 | 18.4196434
65 | 0.020471 | 999.2725 | 80.50996399 | 19.02549171
66 | 0.020801 | 999.3284 | 80.76957703 | 19.67030907
67 | 0.021113 | 999.3137 | 80.39328003 | 19.13651276
68 | 0.021429 | 999.2351 | 80.05085754 | 18.53973007
69 | 0.021761 | 999.3553 | 80.55506897 | 20.06922531
70 | 0.022073 | 999.2805 | 80.52495575 | 19.16153717
71 | 0.022389 | 999.2645874 | 80.50488281 | 18.79733086
72 | 0.02272 | 999.3403 | 80.76618958 | 19.27728271
73 | 0.023033 | 999.3217 | 80.75726318 | 19.35633278
74 | 0.023349 | 999.2921 | 80.29351044 | 18.9271946
75 | 0.023681 | 999.3414 | 80.62527466 | 19.60477829
76 | 0.024006 | 999.3743 | 80.84645081 | 20.05649948
77 | 0.024322 | 999.3618 | 80.90233612 | 20.11672974
78 | 0.024639 | 999.4572 | 81.12271881 | 21.12055779
79 | 0.024956 | 999.4344 | 80.90338898 | 20.8261013
80 | 0.025281 | 999.6614 | 81.67279053 | 22.79806709
81 | 0.025598 | 999.363 | 80.1713562 | 18.81249619
82 | 0.025915 | 999.4235 | 80.5438385 | 20.01015091
83 | 0.026239 | 999.3602 | 80.15122986 | 18.88123512
84 | 0.026556 | 999.4043 | 80.5304184 | 19.57413864
85 | 0.026872 | 999.4164 | 80.78321075 | 20.51791191
86 | 0.027197 | 999.3555 | 80.31080627 | 19.70158005
87 | 0.027514 | 999.3839 | 80.54524231 | 19.88011551
88 | 0.02783 | 999.4029 | 80.79309082 | 19.99913979
89 | 0.028156 | 999.3464 | 80.40895844 | 19.35573196
90 | 0.028472 | 999.3951416 | 80.70223999 | 20.37230873
91 | 0.02879 | 999.3412 | 80.34838867 | 19.36359406
92 | 0.029115 | 999.4782 | 80.75341797 | 20.61846733
93 | 0.02943 | 999.2756 | 79.92469788 | 18.32310486
94 | 0.029761 | 999.2787 | 80.37939453 | 18.72021294
95 | 0.030073 | 999.298 | 80.40783691 | 18.5031147
96 | 0.030402 | 999.2416 | 80.06056213 | 17.87654495
97 | 0.030719 | 999.1005249 | 79.46279144 | 15.7723999
98 | 0.031042 | 999.1967 | 79.79676819 | 17.01974297
99 | 0.031357 | 999.1913 | 79.74474335 | 16.88763046
100 | 0.031675 | 999.309021 | 80.25942993 | 18.00415039
101 | 0.032001 | 999.3357 | 80.51098633 | 18.26665878
102 | 0.032317 | 999.3016 | 80.40400696 | 18.20074463
103 | 0.032633 | 999.2789 | 80.14956665 | 17.91588402
104 | 0.032958 | 999.2635 | 80.25462341 | 17.72597694
105 | 0.033274 | 999.3569 | 80.59934998 | 19.04488564
106 | 0.03359 | 999.2466 | 80.00511169 | 18.23772621
107 | 0.033916 | 999.4663 | 81.16549683 | 20.83156586
108 | 0.034232 | 999.5616 | 81.57284546 | 21.83803558
109 | 0.034549 | 999.452 | 80.7456665 | 20.58166313
110 | 0.034876 | 999.4138 | 80.56045532 | 19.98500061
111 | 0.035191 | 999.2497 | 79.88761902 | 17.41895485
112 | 0.035521 | 999.2789 | 80.26311493 | 17.63560867
113 | 0.035833 | 999.402 | 80.97126007 | 19.70739746
114 | 0.036149 | 999.3285 | 80.80241394 | 18.9203186
115 | 0.03648 | 999.2966 | 80.68984985 | 18.39559937
116 | 0.036791 | 999.2753 | 80.4316864 | 18.76854324
117 | 0.03712 | 999.3132 | 80.53426361 | 18.77625275
118 | 0.037435 | 999.3555 | 80.78577423 | 19.7450695
119 | 0.03775 | 999.3145 | 80.49563599 | 18.70451546
120 | 0.038081 | 999.3221 | 80.76002502 | 18.9744873
121 | 0.038397 | 999.4479 | 81.11940765 | 20.11814499
122 | 0.038719 | 999.3762 | 80.53494263 | 19.43507004
123 | 0.039033 | 999.3112793 | 80.23686218 | 18.73876762
124 | 0.039349 | 999.268 | 79.94657898 | 18.03364754
125 | 0.039676 | 999.3084 | 80.11929321 | 18.28632355
126 | 0.039991 | 999.3525 | 80.32600403 | 18.93661118
127 | 0.04032 | 999.2956 | 80.00600433 | 18.40646172
128 | 0.040632 | 999.344 | 80.43360138 | 19.49854279
129 | 0.040949 | 999.2899 | 80.35241699 | 18.78108215
130 | 0.041279 | 999.2538 | 80.20672607 | 18.06185722
131 | 0.041589 | 999.3682251 | 80.65898132 | 19.50972557
132 | 0.041919 | 999.3748 | 80.59423065 | 19.2703743
133 | 0.042233 | 999.4658 | 81.28355408 | 21.76091576
134 | 0.04256 | 999.3366 | 80.55281067 | 19.08473587
135 | 0.042878 | 999.3363 | 80.3403244 | 18.74612999
136 | 0.043194 | 999.4232 | 80.74804688 | 19.96590614
137 | 0.043511 | 999.2905 | 80.19580078 | 18.61082077
138 | 0.043837 | 999.323 | 80.19387817 | 18.91202354
139 | 0.044152 | 999.3622 | 80.28416443 | 18.87190628
140 | 0.044469 | 999.4405 | 80.71060181 | 20.049757
141 | 0.044794 | 999.5438 | 80.90333557 | 20.35315323
142 | 0.045111 | 999.4402 | 80.57400513 | 19.59174156
143 | 0.045441 | 999.3886 | 80.07977295 | 18.84321594
144 | 0.045755 | 999.3883667 | 80.20809174 | 19.06695366
145 | 0.046071 | 999.4403 | 80.29364014 | 19.45703125
146 | 0.0464 | 999.475 | 80.2591095 | 19.71708298
147 | 0.04671 | 999.4459 | 80.32765198 | 19.64953232
148 | 0.047042 | 999.409729 | 80.19021606 | 19.12266159
149 | 0.047358 | 999.3856 | 80.09859467 | 19.01233292
150 | 0.047672 | 999.4041 | 80.49533081 | 19.66153717
151 | 0.047989 | 999.4857 | 80.66825867 | 20.5761776
152 | 0.048317 | 999.4535 | 80.5088501 | 20.22226143
153 | 0.048642 | 999.4148 | 80.40258026 | 19.26356125
154 | 0.048959 | 999.3371582 | 80.05705261 | 18.38350868
155 | 0.049275 | 999.3372 | 79.9182663 | 18.27864456
156 | 0.0496 | 999.3718 | 79.73417664 | 18.44965363
157 | 0.049917 | 999.4642334 | 80.34394836 | 19.76825523
158 | 0.050232 | 999.5775 | 80.84202576 | 20.64732361
159 | 0.050558 | 999.6357 | 80.99095154 | 21.23336983
160 | 0.050876 | 999.5708 | 81.09023285 | 21.14222717
161 | 0.051192 | 999.5275 | 80.6986084 | 20.11779022
162 | 0.051518 | 999.5154 | 80.80377197 | 20.15758896
163 | 0.051836 | 999.5943 | 81.05700684 | 21.14779854
164 | 0.052152 | 999.5432 | 80.76802063 | 20.84426117
165 | 0.052478 | 999.5957 | 80.94161224 | 21.84649849
166 | 0.052795 | 999.5959 | 80.96577454 | 22.03281975
167 | 0.05311 | 999.6136 | 80.89031982 | 22.15703392
168 | 0.053435 | 999.6771 | 81.38939667 | 23.20351791
169 | 0.053753 | 999.685 | 81.35586548 | 24.86484909
170 | 0.054069 | 999.6897583 | 81.42507172 | 26.93607903
171 | 0.05439 | 999.5722 | 80.92182922 | 28.31689835
172 | 0.054721 | 999.5804 | 80.58633423 | 32.3693924
173 | 0.055038 | 999.6029 | 80.54579926 | 38.20300293
174 | 0.055352 | 999.549 | 80.06097412 | 43.0557518
175 | 0.055669 | 999.4784 | 79.4630661 | 49.42285919
176 | 0.056 | 999.5178833 | 79.15602112 | 57.76322174
177 | 0.056321 | 999.4749 | 78.76820374 | 65.73265076
178 | 0.056637 | 999.6014 | 79.24214935 | 75.62306213
179 | 0.05679 | 999.6516 | 79.375 | 84.14402008
180 | 0.057123 | 999.6156 | 79.37200165 | 94.16120148
181 | 0.057433 | 999.661 | 79.55311584 | 107.826
182 | 0.05775 | 999.6396 | 78.84980774 | 124.4043045
183 | 0.058076 | 999.5908 | 77.83156586 | 145.5751
184 | 0.058399 | 999.5583 | 76.23712158 | 171.2531
185 | 0.058712 | 999.5193 | 74.71633911 | 201.8632
186 | 0.05904 | 999.4933 | 73.06155396 | 236.966
187 | 0.05935 | 999.5278 | 72.41618347 | 278.1959
188 | 0.05968 | 999.5163 | 71.34499359 | 322.3058
189 | 0.059993 | 999.5602 | 70.90555573 | 371.2269
190 | 0.060316 | 999.5031 | 70.24634552 | 422.8736
191 | 0.060632 | 999.465 | 69.8984375 | 476.8191
192 | 0.06096 | 999.4569 | 69.39181519 | 533.7427
193 | 0.061282 | 999.5205 | 68.96250916 | 590.7244
194 | 0.061597 | 999.4597168 | 67.66912079 | 643.4083
195 | 0.06191 | 999.5395 | 67.17310333 | 695.3951416
196 | 0.062233 | 999.5065918 | 65.74369049 | 742.34
197 | 0.062563 | 999.5192 | 64.0582428 | 787.6098
198 | 0.062879 | 999.562 | 62.20211792 | 828.3901
199 | 0.063199 | 999.5732 | 59.95751953 | 864.9728
200 | 0.063516 | 999.5806 | 57.45394135 | 898.5162
201 | 0.063832 | 999.5169 | 54.77771759 | 928.347
202 | 0.064152 | 999.4915 | 52.07794952 | 956.4254
203 | 0.06448 | 999.5262 | 49.82028961 | 983.5765
204 | 0.064796 | 999.5322 | 47.30799866 | 1008.182
205 | 0.065117 | 999.5707 | 44.90064621 | 1031.813
206 | 0.065431 | 999.7175 | 43.11261749 | 1056
207 | 0.065763 | 999.6942 | 40.54717636 | 1077.665
208 | 0.066083 | 999.6613 | 37.73813629 | 1097.409
209 | 0.066397 | 999.6394043 | 34.76670074 | 1116.835
210 | 0.066713 | 999.6422 | 32.2363739 | 1136.05
211 | 0.067035 | 999.644 | 29.81698608 | 1155.124
212 | 0.067363 | 999.6279 | 27.19688034 | 1173.863
213 | 0.067678 | 999.5828 | 24.25984573 | 1192.137
214 | 0.068001 | 999.5353 | 21.38620377 | 1209.62
215 | 0.068315 | 999.6245 | 18.73794937 | 1227.781
216 | 0.06863 | 999.6152 | 15.78213787 | 1244.947
217 | 0.068952 | 999.7298 | 13.53690815 | 1263.86
218 | 0.069281 | 999.7201 | 10.7582283 | 1281.046
219 | 0.069596 | 999.7653 | 7.89859295 | 1299.008
220 | 0.069918 | 999.6914 | 4.89342451 | 1314.596
221 | 0.070233 | 999.6422 | 1.79123414 | 1331.252
222 | 0.070561 | 999.7305 | -0.64314449 | 1349.102
223 | 0.070885 | 999.7546 | -3.54792404 | 1365.82
224 | 0.071199 | 999.8227 | -6.30849981 | 1382.989
225 | 0.071513 | 999.8857 | -8.78982353 | 1399.976
226 | 0.071842 | 999.858 | -11.81746292 | 1415.396
227 | 0.07215 | 999.7532 | -15.30088615 | 1430.013
228 | 0.072479 | 999.6833 | -18.35566139 | 1445.78
229 | 0.072795 | 999.8101 | -20.84998322 | 1463.278
230 | 0.073116 | 999.8076 | -23.79473495 | 1479.28
231 | 0.07343 | 999.7028 | -27.22288895 | 1493.321
232 | 0.073761 | 999.8231 | -29.50832367 | 1510.391
233 | 0.074071 | 999.8163 | -32.31381607 | 1526.349
234 | 0.074397 | 999.777771 | -35.46601105 | 1541.083
235 | 0.074711 | 999.8038 | -38.29996872 | 1556.687
236 | 0.075035 | 999.9078 | -40.46396255 | 1573.836
237 | 0.075362 | 999.925 | -43.09692764 | 1589.846
238 | 0.075677 | 999.9710083 | -46.04254532 | 1605.097
239 | 0.076003 | 1000.054 | -48.55565643 | 1621.287
240 | 0.076315 | 999.9705 | -51.69605637 | 1635.935
241 | 0.076644 | 999.9842 | -54.52215576 | 1650.76
242 | 0.076953 | 999.9587 | -57.77964783 | 1665.461
243 | 0.077281 | 999.9418 | -60.8669281 | 1680.804
244 | 0.077595 | 999.965 | -63.74917221 | 1695.85
245 | 0.07792 | 999.9288 | -66.67784882 | 1711.422
246 | 0.078235 | 999.9912 | -69.36279297 | 1727.586
247 | 0.078563 | 999.8077 | -73.25868225 | 1740.289
248 | 0.078872 | 999.824 | -76.0390625 | 1755.985
249 | 0.079202 | 999.7998 | -79.08295441 | 1770.786
250 | 0.079519 | 999.8013 | -82.30252075 | 1785.712
251 | 0.079839 | 999.8023 | -85.08983612 | 1801.204
252 | 0.080154 | 999.924 | -87.40585327 | 1817.796
253 | 0.08047 | 999.8149 | -90.87266541 | 1831.507
254 | 0.080791 | 999.8287 | -93.64167786 | 1846.43
255 | 0.081121 | 999.8723 | -96.40330505 | 1862.161
256 | 0.081436 | 999.8497 | -99.52626038 | 1876.744
257 | 0.081758 | 999.9036 | -102.066 | 1892.971
258 | 0.082071 | 999.8703 | -105.0411 | 1907.884
259 | 0.082401 | 999.9864502 | -107.6654 | 1923.608
260 | 0.082722 | 1000.047 | -110.5137 | 1939.151
261 | 0.083037 | 1000.035 | -113.5113 | 1954.33
262 | 0.083352 | 1000.061 | -116.2422 | 1969.51
263 | 0.083674 | 999.9925 | -119.5277 | 1983.484
264 | 0.084003 | 999.9295 | -122.6338 | 1997.618
265 | 0.084318 | 999.9565 | -125.5285 | 2012.341
266 | 0.08464 | 999.9056 | -128.8317 | 2026.012
267 | 0.084954 | 999.90625 | -131.6748 | 2040.666
268 | 0.085283 | 999.872 | -134.669 | 2055.254
269 | 0.08559 | 999.8664 | -137.8553772 | 2068.834
270 | 0.085919 | 999.9145 | -140.8037 | 2082.947
271 | 0.086234 | 1000.016 | -143.2271 | 2098.378
272 | 0.086556 | 1000.032 | -145.9414 | 2112.521
273 | 0.086872 | 1000.008 | -148.8497 | 2125.804
274 | 0.0872 | 999.9395752 | -152.3451 | 2138.755
275 | 0.08751 | 999.9114 | -155.4078 | 2152.448
276 | 0.087838 | 999.962 | -158.0906 | 2166.395
277 | 0.088152 | 999.9783 | -160.9779 | 2179.789
278 | 0.088475 | 1000.007 | -163.7268 | 2193.537
279 | 0.088803 | 999.9561 | -166.9328 | 2207.038
280 | 0.089116 | 1000.061 | -169.6195 | 2221.58
281 | 0.089438 | 1000.061 | -172.5094 | 2235.371
282 | 0.089752 | 999.9929 | -175.6263 | 2247.455
283 | 0.090079 | 999.9644 | -178.7114 | 2259.848
284 | 0.090393 | 999.9282 | -181.5007 | 2272.206
285 | 0.090715 | 1000.008 | -184.0011 | 2286.467
286 | 0.091044 | 1000.061 | -186.5837 | 2299.83
287 | 0.091355 | 1000.045 | -189.5872 | 2312.111
288 | 0.091677 | 999.9646 | -192.5968 | 2324.153
289 | 0.092003 | 999.9805 | -195.6104 | 2336.517
290 | 0.092314 | 999.9735 | -198.9013 | 2348.374
291 | 0.092636 | 999.9864502 | -201.8277 | 2361.579
292 | 0.092963 | 999.9774 | -205.1521 | 2373.996
293 | 0.093276 | 1000.058 | -207.8261 | 2386.61
294 | 0.093598 | 999.9737 | -211.0739 | 2397.429
295 | 0.093914 | 999.9344 | -214.1546 | 2409.46
296 | 0.094242 | 999.8217 | -217.5818634 | 2419.89
297 | 0.094551 | 999.7985 | -220.4161 | 2431.661
298 | 0.09488 | 999.9212 | -222.6718 | 2445.773
299 | 0.095192 | 999.7955 | -226.5562 | 2455.663
300 | 0.095513 | 999.8502 | -229.0543 | 2468.52
301 | 0.095841 | 999.800354 | -232.2762146 | 2479.5
302 | 0.096152 | 999.6808 | -235.8892 | 2489.711
303 | 0.096474 | 999.791 | -238.3893 | 2502.301
304 | 0.096799 | 999.8992 | -240.6971 | 2514.79
305 | 0.097111 | 999.8676 | -243.8837 | 2525.525
306 | 0.097436 | 999.8637085 | -247.1984 | 2535.813
307 | 0.097763 | 999.74 | -250.8732 | 2545.082
308 | 0.098076 | 999.7439 | -253.9639 | 2556.32
309 | 0.098395 | 999.7988 | -256.757 | 2567.907
310 | 0.098723 | 999.8872 | -259.1684 | 2579.969
311 | 0.099038 | 999.9805 | -261.8747 | 2592.347
312 | 0.099356 | 999.9907 | -264.9608 | 2603.008
313 | 0.099671 | 999.9976 | -268.1169 | 2613.247
314 | 0.099994 | 1000.02 | -270.7704 | 2624.41
315 | 0.100319 | 1000.086 | -273.3634 | 2635.947
316 | 0.10063 | 1000.079 | -276.2824 | 2646.771
317 | 0.100958 | 1000.039 | -279.4187 | 2656.636
318 | 0.101277 | 1000.082 | -282.2421 | 2667.309
319 | 0.101591 | 1000.041 | -285.4062 | 2676.593
320 | 0.101921 | 999.9619751 | -288.7975 | 2685.914
321 | 0.102241 | 999.996 | -291.6992 | 2696.223
322 | 0.102556 | 1000.019 | -294.5494 | 2706.71
323 | 0.102872 | 1000.051 | -297.3651 | 2716.593
324 | 0.103192 | 999.8996 | -301.0735 | 2724.145
325 | 0.103522 | 999.8679 | -304.2782 | 2733.275
326 | 0.103838 | 999.9506 | -306.9641 | 2743.698
327 | 0.104158 | 1000.006 | -309.7618 | 2753.296875
328 | 0.104474 | 999.9907 | -312.6342 | 2762.828125
329 | 0.104804 | 1000.032 | -315.5563 | 2772.555
330 | 0.105111 | 1000.009 | -318.6946 | 2781.449
331 | 0.105439 | 1000.027 | -321.7025 | 2790.992
332 | 0.105755 | 1000.074 | -324.4402 | 2800.486
333 | 0.106076 | 1000.036 | -327.4557 | 2809.225
334 | 0.10639 | 999.8551 | -331.6635 | 2814.809
335 | 0.10672 | 999.9761 | -334.194 | 2825.037
336 | 0.107042 | 999.987854 | -336.9798 | 2834.506
337 | 0.107356 | 1000.048 | -339.7526 | 2843.46875
338 | 0.107672 | 1000.036 | -342.6998291 | 2851.612
339 | 0.107995 | 1000.096 | -345.2141 | 2860.896
340 | 0.108322 | 1000.086 | -348.3552 | 2869.012
341 | 0.108636 | 1000.165 | -351.0902 | 2878.519
342 | 0.108961 | 1000.2 | -354.0123 | 2887.748
343 | 0.109274 | 1000.155 | -357.2421875 | 2895.105
344 | 0.109603 | 1000.038 | -360.5858 | 2902.659
345 | 0.109918 | 1000.098 | -363.1811 | 2911.551
346 | 0.11024 | 1000.173 | -365.9185 | 2919.887
347 | 0.110556 | 1000.188 | -368.9337 | 2928.336
348 | 0.110871 | 1000.268 | -371.7679 | 2936.86
349 | 0.111194 | 1000.182 | -375.3971 | 2943.265
350 | 0.111522 | 1000.125 | -378.7321167 | 2950.426
351 | 0.111838 | 1000.191 | -381.4133 | 2958.814
352 | 0.112161 | 1000.131 | -384.6657 | 2965.369
353 | 0.112474 | 1000.126 | -387.5665 | 2973.354
354 | 0.112804 | 1000.07 | -390.5991 | 2980.363
355 | 0.113113 | 1000.137 | -393.2618 | 2988.167
356 | 0.11344 | 1000.217 | -395.6778 | 2996.744
357 | 0.113754 | 1000.148 | -399.1198 | 3003.184
358 | 0.114078 | 1000.241 | -401.7806 | 3011.573
359 | 0.114392 | 1000.286 | -404.3786 | 3019.575
360 | 0.11472 | 1000.298 | -407.3009 | 3027.078
361 | 0.115044 | 1000.271 | -410.4394 | 3034.007
362 | 0.115356 | 1000.203 | -413.7220459 | 3039.831
363 | 0.11567 | 1000.208 | -416.6429 | 3047.086
364 | 0.115995 | 1000.108 | -420.0552063 | 3053.128
365 | 0.11631 | 1000.301 | -422.0554 | 3062.215
366 | 0.116635 | 1000.222 | -425.5863 | 3068.273
367 | 0.116961 | 1000.273 | -428.3065 | 3075.685
368 | 0.117276 | 1000.255 | -431.2187 | 3082.071
369 | 0.117592 | 1000.209 | -434.442 | 3088.015
370 | 0.117912 | 1000.16 | -437.2319 | 3094.146
371 | 0.118242 | 1000.214 | -440.2821 | 3100.884
372 | 0.118557 | 1000.25 | -442.9565 | 3107.062
373 | 0.118879 | 1000.378 | -445.4719 | 3115.035
374 | 0.119194 | 1000.325 | -448.7969 | 3120.351
375 | 0.11951 | 1000.342 | -451.5630188 | 3126.545
376 | 0.119831 | 1000.422 | -454.1395874 | 3133.806
377 | 0.120161 | 1000.354 | -457.1392 | 3139.129
378 | 0.120476 | 1000.326 | -460.0545 | 3144.845
379 | 0.120797 | 1000.412 | -462.639 | 3151.548
380 | 0.121112 | 1000.365 | -465.827 | 3156.979
381 | 0.121441 | 1000.299 | -469.1426 | 3162.046
382 | 0.121763 | 1000.22 | -472.4517 | 3166.869
383 | 0.122078 | 1000.237 | -475.2072 | 3172.976
384 | 0.122393 | 1000.231 | -478.0513916 | 3179.215
385 | 0.122713 | 1000.227 | -480.9546814 | 3184.579
386 | 0.123042 | 1000.311 | -483.7143 | 3190.564
387 | 0.123358 | 1000.297 | -486.6527 | 3196.482
388 | 0.12368 | 1000.41 | -489.3442 | 3203.559
389 | 0.123994 | 1000.484 | -492.1457 | 3209.481
390 | 0.124323 | 1000.448 | -495.1121 | 3214.875
391 | 0.12463 | 1000.424 | -497.8222 | 3220.64
392 | 0.12496001 | 1000.407 | -500.8192 | 3226.169
393 | 0.125274 | 1000.276 | -504.3737793 | 3229.373
394 | 0.125597 | 1000.309 | -507.1097 | 3235.605
395 | 0.12591299 | 1000.434 | -509.4831 | 3242.41
396 | 0.12624 | 1000.38 | -512.805 | 3246.946
397 | 0.126563 | 1000.344 | -515.7521 | 3252.621
398 | 0.12687901 | 1000.337 | -518.3578 | 3258.09
399 | 0.127193 | 1000.315 | -521.3768 | 3263.182
400 | 0.127518 | 1000.283 | -524.4882 | 3268.263
401 | 0.127831 | 1000.331 | -526.8371 | 3274.782
402 | 0.128158 | 1000.311 | -529.868 | 3280.092
403 | 0.128473 | 1000.488 | -532.1634 | 3287.004
404 | 0.128795 | 1000.329 | -535.9827 | 3290.167
405 | 0.12910999 | 1000.275 | -539.2614 | 3294.685
406 | 0.129438 | 1000.239 | -542.2711792 | 3299.625
407 | 0.12975 | 1000.163 | -545.6512 | 3303.399
408 | 0.13007601 | 1000.251 | -548.0876 | 3309.53
409 | 0.13039 | 1000.431 | -550.2612915 | 3317.23
410 | 0.130714 | 1000.516 | -552.9006958 | 3323.328
411 | 0.131042 | 1000.538 | -555.7590332 | 3328.356
412 | 0.131356 | 1000.397 | -559.679 | 3331.468
413 | 0.131679 | 1000.355 | -562.567 | 3335.951
414 | 0.131993 | 1000.396 | -564.8585 | 3342.072
415 | 0.132321 | 1000.476 | -567.3934 | 3348.321
416 | 0.132632 | 1000.442 | -570.0905 | 3352.728
417 | 0.132962 | 1000.524 | -572.7126 | 3358.798
418 | 0.133274 | 1000.439 | -576.1089 | 3362.844
419 | 0.1336 | 1000.435 | -578.9224 | 3367.469
420 | 0.13391501 | 1000.467 | -581.6221 | 3372.721
421 | 0.134241 | 1000.453 | -584.7037 | 3376.945
422 | 0.13455001 | 1000.41 | -587.7654 | 3380.724
423 | 0.13488001 | 1000.45 | -590.4473877 | 3385.412
424 | 0.135194 | 1000.408 | -593.5173 | 3389.983
425 | 0.135517 | 1000.38 | -596.6626 | 3393.753
426 | 0.135832 | 1000.447 | -599.2173 | 3398.676
427 | 0.13616 | 1000.527 | -601.8361 | 3404.126
428 | 0.136482 | 1000.615 | -604.2228 | 3409.686
429 | 0.13679799 | 1000.518 | -607.4621582 | 3412.912
430 | 0.137113 | 1000.557 | -610.1711 | 3417.712
431 | 0.13743301 | 1000.652 | -612.5264 | 3423.08
432 | 0.13776299 | 1000.646 | -615.3784 | 3427.864
433 | 0.138078 | 1000.573 | -618.7448 | 3431.294
434 | 0.138399 | 1000.628 | -621.3553 | 3436.471
435 | 0.138715 | 1000.578 | -624.4691 | 3440.405
436 | 0.13903101 | 1000.597 | -627.2774 | 3444.473
437 | 0.13935199 | 1000.609 | -629.9737 | 3449.594
438 | 0.139681 | 1000.582 | -632.8699 | 3453.49
439 | 0.13999601 | 1000.565 | -635.8079834 | 3457.774
440 | 0.14031701 | 1000.519 | -638.7738 | 3461.834
441 | 0.140632 | 1000.523 | -641.5751 | 3466.469
442 | 0.140962 | 1000.698 | -643.8088 | 3473.171875
443 | 0.14128301 | 1000.729 | -646.9462 | 3477.4
444 | 0.141598 | 1000.489 | -651.0521 | 3477.809
445 | 0.141914 | 1000.555 | -653.6978 | 3482.66
446 | 0.14223599 | 1000.633 | -656.1025 | 3488.062
447 | 0.142552 | 1000.565 | -659.1706543 | 3491.663
448 | 0.14288101 | 1000.691 | -661.3077 | 3497.918
449 | 0.14319099 | 1000.672 | -664.2889 | 3502.089
450 | 0.143518 | 1000.642 | -667.3751 | 3505.592
451 | 0.143833 | 1000.691 | -669.7988 | 3510.577
452 | 0.14415599 | 1000.776 | -672.2387085 | 3516.069
453 | 0.144483 | 1000.884 | -674.5978 | 3521.899
454 | 0.144797 | 1000.766 | -678.1849 | 3524.58
455 | 0.145119 | 1000.757 | -680.9425 | 3528.777
456 | 0.145432 | 1000.802 | -683.605 | 3533.744
457 | 0.145762 | 1000.798 | -686.4787 | 3538.259
458 | 0.146071 | 1000.709 | -689.5848 | 3541.992
459 | 0.14639801 | 1000.667 | -692.8459 | 3544.963
460 | 0.146713 | 1000.743 | -695.3862 | 3550.075
461 | 0.14703 | 1000.793 | -697.9953 | 3554.688
462 | 0.14735501 | 1000.74 | -701.1997 | 3558.004
463 | 0.147682 | 1000.826 | -703.9769 | 3563.106
464 | 0.147995 | 1000.831 | -706.744 | 3567.471
465 | 0.14831901 | 1000.783 | -709.9621582 | 3570.622
466 | 0.148632 | 1000.785 | -712.7485 | 3575.131
467 | 0.148954 | 1000.908 | -714.9724 | 3580.788
468 | 0.149275 | 1000.885 | -718.0115 | 3584.559
469 | 0.149591 | 1000.871 | -720.77 | 3588.518
470 | 0.149921 | 1000.947 | -722.9753418 | 3593.326
471 | 0.15023001 | 1000.912 | -725.9105 | 3596.291
472 | 0.15055899 | 1000.871 | -729.0576 | 3600.194
473 | 0.150874 | 1000.913 | -731.8882 | 3604.001
474 | 0.151199 | 1000.976 | -734.5077 | 3609.19
475 | 0.15151399 | 1001.017 | -737.1697 | 3613.13
476 | 0.151842 | 1001.062 | -739.86 | 3617.926
477 | 0.152153 | 1001.04 | -742.7522583 | 3620.882
478 | 0.15248001 | 1001.043 | -745.6876 | 3624.539
479 | 0.152794 | 1001.045 | -748.4686 | 3628.663
480 | 0.153119 | 1000.926 | -752.0622 | 3630.449
481 | 0.153432 | 1001.053 | -754.0916748 | 3636.217
482 | 0.15376 | 1001.069 | -756.8181 | 3640.544
483 | 0.15407 | 1001.045 | -759.7345 | 3644.152
484 | 0.15439901 | 1001.047 | -762.4113 | 3648.484375
485 | 0.15471201 | 1001.047 | -765.386 | 3652.095
486 | 0.155036 | 1001.082 | -768.1933 | 3656.43
487 | 0.155351 | 1001.123 | -770.7973 | 3661.006
488 | 0.155678 | 1001.15 | -773.8152 | 3664.298
489 | 0.156002 | 1001.151 | -776.6511 | 3668.902
490 | 0.156317 | 1001.134 | -779.7321 | 3672.453
491 | 0.156633 | 1001.106 | -782.4269 | 3676.265
492 | 0.15695401 | 1001.087 | -785.0476 | 3679.771
493 | 0.15728401 | 1001.091 | -787.8934 | 3683.794
494 | 0.1576 | 1001.06 | -790.981 | 3687.199
495 | 0.157921 | 1001.143 | -793.4971 | 3692.12
496 | 0.158235 | 1001.164 | -795.9987 | 3696.123
497 | 0.15855101 | 1001.091 | -799.0398 | 3699.273
498 | 0.15887301 | 1001.146 | -801.525 | 3704.505
499 | 0.15920199 | 1001.165 | -804.5552 | 3708.234
500 | 0.159518 | 1001.127 | -807.6741333 | 3711.443
501 | 0.15984 | 1001.101 | -810.5775 | 3714.787
502 | 0.160153 | 1001.152 | -813.1539 | 3719.184
503 | 0.160483 | 1001.204 | -815.7872 | 3724.043
504 | 0.16079199 | 1001.256 | -818.3668 | 3728.487
505 | 0.161119 | 1001.205 | -821.46 | 3731.691
506 | 0.16143399 | 1001.222 | -824.3461 | 3735.754
507 | 0.161755 | 1001.199 | -827.4604 | 3739.185
508 | 0.162083 | 1001.218 | -830.2692 | 3742.918
509 | 0.162398 | 1001.248 | -832.8743 | 3747.094
510 | 0.16272099 | 1001.182 | -836.0759 | 3749.154
511 | 0.163036 | 1001.293 | -838.3019 | 3754.383
512 | 0.16335 | 1001.211 | -841.6171875 | 3757.146
513 | 0.163675 | 1001.209 | -844.4683 | 3760.915
514 | 0.164003 | 1001.276 | -846.7352 | 3766.078125
515 | 0.164317 | 1001.287 | -849.7115 | 3769.761
516 | 0.164639 | 1001.328 | -852.5198 | 3774.385
517 | 0.16495299 | 1001.27 | -855.4907 | 3777.467
518 | 0.165281 | 1001.352 | -858.1123 | 3781.69
519 | 0.16560499 | 1001.423 | -860.4094 | 3786.674
520 | 0.16591901 | 1001.367 | -863.4973 | 3789.514
521 | 0.166232 | 1001.365 | -866.1053 | 3792.613
522 | 0.16656201 | 1001.398 | -868.9427 | 3796.605
523 | 0.166871 | 1001.455 | -871.3837 | 3801.436
524 | 0.167199 | 1001.458 | -874.3844 | 3804.656
525 | 0.16751499 | 1001.512 | -877.0258 | 3808.73
526 | 0.16783699 | 1001.444 | -880.1602 | 3811.687
527 | 0.168164 | 1001.399 | -883.0737915 | 3814.381
528 | 0.168478 | 1001.386 | -886.115 | 3817.382
529 | 0.16880301 | 1001.308 | -889.058 | 3820.105
530 | 0.16911601 | 1001.377 | -891.3864 | 3824.571
531 | 0.169431 | 1001.32 | -894.6782 | 3826.584
532 | 0.169756 | 1001.472 | -896.78125 | 3832.263
533 | 0.170082 | 1001.365 | -900.0145 | 3834.603
534 | 0.170396 | 1001.485 | -902.17 | 3839.777
535 | 0.17072201 | 1001.513 | -905.072 | 3843.227
536 | 0.17103501 | 1001.53125 | -907.8307 | 3846.731
537 | 0.171362 | 1001.596 | -910.3108 | 3850.753
538 | 0.171674 | 1001.586 | -913.3376 | 3853.435
539 | 0.172004 | 1001.494 | -916.7289 | 3854.982
540 | 0.172315 | 1001.432 | -919.8138 | 3858.181
541 | 0.17264 | 1001.443 | -922.603 | 3862.241
542 | 0.17295399 | 1001.519 | -925.0117 | 3867.117
543 | 0.17328 | 1001.604 | -927.2585 | 3871.812
544 | 0.173591 | 1001.54 | -930.4961 | 3874.461
545 | 0.173922 | 1001.566 | -933.2953 | 3877.913
546 | 0.174237 | 1001.601 | -935.894 | 3882.383
547 | 0.174558 | 1001.573 | -938.9083252 | 3885.604
548 | 0.17487401 | 1001.571 | -941.5588 | 3888.714
549 | 0.175203 | 1001.587 | -944.1499 | 3892.475
550 | 0.17551 | 1001.597 | -946.7013 | 3896.186
551 | 0.17584001 | 1001.657 | -949.4094 | 3900.347
552 | 0.176154 | 1001.679 | -952.1305 | 3904.325
553 | 0.176475 | 1001.711 | -954.7686 | 3908.182
554 | 0.17679 | 1001.715 | -957.626 | 3912.199
555 | 0.177119 | 1001.718 | -960.5381 | 3915.6
556 | 0.17744 | 1001.599 | -963.6699 | 3918.108
557 | 0.17775699 | 1001.692 | -966.124 | 3922.671
558 | 0.17807201 | 1001.633 | -969.4082 | 3924.99
559 | 0.17839301 | 1001.698 | -971.6892 | 3929.668
560 | 0.17872301 | 1001.586 | -975.1327 | 3931.823
561 | 0.179039 | 1001.683 | -977.703 | 3936.392
562 | 0.17936 | 1001.714 | -980.4237 | 3940.883
563 | 0.179676 | 1001.717 | -983.1531 | 3943.877
564 | 0.180004 | 1001.823 | -985.5222 | 3948.523
565 | 0.18031099 | 1001.841 | -988.2917 | 3952.34375
566 | 0.18064 | 1001.802 | -991.3285 | 3955.372
567 | 0.18095601 | 1001.844 | -993.9023 | 3959.319
568 | 0.18127801 | 1001.925 | -996.6254 | 3963.636
569 | 0.181593 | 1001.789 | -999.9974 | 3965.551
570 | 0.18192101 | 1001.905 | -1002.245 | 3969.718
571 | 0.18223 | 1001.965271 | -1004.66 | 3973.942
572 | 0.182558 | 1001.954 | -1007.459 | 3977.481
573 | 0.18287399 | 1001.842 | -1010.699 | 3979.599
574 | 0.18319701 | 1001.958 | -1012.951 | 3984.143
575 | 0.183514 | 1002.052 | -1015.368 | 3988.136
576 | 0.18384001 | 1002.012 | -1018.535 | 3991.28
577 | 0.184164 | 1001.984 | -1021.38 | 3994.098
578 | 0.184476 | 1002.07 | -1023.825 | 3998.387
579 | 0.18479 | 1002.179 | -1025.822 | 4003.896
580 | 0.185118 | 1002.2 | -1028.618 | 4006.846
581 | 0.18543901 | 1002.162 | -1031.489 | 4009.535
582 | 0.185756 | 1002.137 | -1034.502 | 4012.051
583 | 0.18607 | 1002.085 | -1037.609 | 4014.691
584 | 0.18639401 | 1001.982 | -1041.146 | 4016.693
585 | 0.186721 | 1002.034 | -1043.687 | 4020.436
586 | 0.18703499 | 1002.12 | -1045.838 | 4024.859375
587 | 0.18735699 | 1002.057 | -1049.012 | 4027.567
588 | 0.18767101 | 1002.118 | -1051.678 | 4031.059
589 | 0.18799999 | 1002.004 | -1054.92 | 4032.905
590 | 0.18831 | 1002.152 | -1056.99 | 4037.99
591 | 0.188637 | 1002.285 | -1059.193 | 4043.067
592 | 0.188952 | 1002.305 | -1062.128 | 4046.21
593 | 0.18927699 | 1002.336 | -1064.816 | 4049.751
594 | 0.189603 | 1002.355896 | -1067.616 | 4053.076
595 | 0.189917 | 1002.317 | -1070.581 | 4056.015
596 | 0.19024301 | 1002.309 | -1073.474 | 4059.179
597 | 0.190558 | 1002.356 | -1076.317 | 4062.733
598 | 0.190874 | 1002.231 | -1079.404 | 4064.622
599 | 0.191195 | 1002.269 | -1081.827 | 4068.531
600 | 0.19151001 | 1002.277 | -1084.542 | 4072.1
601 | 0.191837 | 1002.334 | -1087.176 | 4075.925
602 | 0.19216 | 1002.338 | -1089.847 | 4079.198
603 | 0.19247501 | 1002.392 | -1092.269 | 4083.066
604 | 0.192791 | 1002.429 | -1095.074 | 4087.091
605 | 0.193112 | 1002.453 | -1097.768 | 4090.256
606 | 0.193441 | 1002.555 | -1100.022 | 4095.015625
607 | 0.193757 | 1002.468 | -1103.264 | 4097.466
608 | 0.194077 | 1002.462 | -1106.158 | 4101.027
609 | 0.19439299 | 1002.509 | -1108.82 | 4105.088
610 | 0.194723 | 1002.506 | -1111.968 | 4107.554
611 | 0.195044 | 1002.47 | -1114.982 | 4110.402
612 | 0.19535799 | 1002.514 | -1117.175 | 4114.711
613 | 0.195674 | 1002.389 | -1120.559 | 4116.62
614 | 0.195995 | 1002.34 | -1123.731 | 4119.578125
615 | 0.19631 | 1002.445 | -1125.937 | 4124.683
616 | 0.196639 | 1002.291 | -1128.873 | 4127.122
617 | 0.19696 | 1002.447 | -1131.014 | 4131.88
618 | 0.197275 | 1002.465 | -1133.814 | 4135.052
619 | 0.19759101 | 1002.391 | -1137.054 | 4137.408
620 | 0.19791201 | 1002.531 | -1139.123 | 4142.833
621 | 0.198241 | 1002.555 | -1141.875 | 4146.45
622 | 0.198557 | 1002.571 | -1144.626 | 4149.825
623 | 0.19888 | 1002.531 | -1147.375 | 4153.52
624 | 0.199193 | 1002.504 | -1150.49 | 4155.983
625 | 0.199523 | 1002.468 | -1153.482 | 4158.589
626 | 0.19983 | 1002.53 | -1155.752 | 4162.977
627 | 0.200159 | 1002.486 | -1158.638 | 4166.625
628 | 0.20047399 | 1002.612 | -1161.02 | 4170.984
629 | 0.20079701 | 1002.592 | -1163.982 | 4173.408
630 | 0.201111 | 1002.596 | -1166.688 | 4176.711
631 | 0.20143899 | 1002.599 | -1169.592 | 4179.876
632 | 0.20176201 | 1002.669 | -1171.802 | 4184.155
633 | 0.202077 | 1002.302 | -1175.656 | 4183.875
634 | 0.202391 | 1002.438 | -1177.585 | 4189.23
635 | 0.20271499 | 1002.458 | -1180.244 | 4191.836
636 | 0.203043 | 1002.576 | -1182.657 | 4195.983
637 | 0.203357 | 1002.654 | -1185.182 | 4199.952
638 | 0.20367301 | 1002.603 | -1188.239 | 4202.116
639 | 0.20399301 | 1002.707 | -1190.642 | 4206.69
640 | 0.204321 | 1002.724 | -1193.069 | 4211.186
641 | 0.20463601 | 1002.753 | -1195.603 | 4214.424
642 | 0.20496 | 1002.807 | -1198.482 | 4217.546
643 | 0.205274 | 1002.757 | -1201.592 | 4219.868
644 | 0.20558999 | 1002.775 | -1204.123 | 4223.585
645 | 0.205915 | 1002.632 | -1207.367 | 4225.822
646 | 0.206241 | 1002.691 | -1209.987 | 4229.963
647 | 0.20655601 | 1002.714 | -1212.833 | 4232.965
648 | 0.206881 | 1002.781 | -1215.096 | 4237.616
649 | 0.207192 | 1002.808 | -1217.795 | 4240.717
650 | 0.20752101 | 1002.861 | -1220.602 | 4244.23
651 | 0.20783199 | 1002.965271 | -1222.839 | 4248.258
652 | 0.208158 | 1003 | -1225.521 | 4251.907
653 | 0.208474 | 1002.903 | -1228.499 | 4254.099
654 | 0.20879801 | 1003.011 | -1230.668 | 4258.692
655 | 0.20911001 | 1002.961 | -1233.579 | 4261.272
656 | 0.209437 | 1002.86 | -1236.618 | 4263.475
657 | 0.20975 | 1002.913 | -1239.01 | 4267.111
658 | 0.210079 | 1002.914 | -1241.612 | 4270.499
659 | 0.210392 | 1003.018 | -1243.988 | 4274.925
660 | 0.210715 | 1002.984 | -1247.037 | 4277.876
661 | 0.211031 | 1002.909 | -1250.168 | 4280.085
662 | 0.211358 | 1002.911 | -1252.53 | 4283.485
663 | 0.21168099 | 1002.913 | -1255.112 | 4286.956
664 | 0.211997 | 1002.81 | -1258.665 | 4288.788
665 | 0.21231 | 1002.914 | -1260.942 | 4293.624
666 | 0.212632 | 1002.932 | -1263.741 | 4297.329
667 | 0.212962 | 1002.926 | -1266.432 | 4301.003
668 | 0.213277 | 1002.802 | -1269.691 | 4303.212
669 | 0.213598 | 1002.926 | -1272.138 | 4306.854
670 | 0.21391401 | 1002.974 | -1274.502 | 4310.967
671 | 0.21424299 | 1002.903 | -1277.451 | 4313.951
672 | 0.214564 | 1003.045 | -1279.6 | 4318.589
673 | 0.21488 | 1003.071 | -1282.315 | 4321.682
674 | 0.215195 | 1003.001 | -1285.499 | 4324.226
675 | 0.215518 | 1002.921 | -1288.536 | 4326.403
676 | 0.21583299 | 1002.954 | -1290.928 | 4330.505
677 | 0.216162 | 1002.941 | -1293.621 | 4333.722
678 | 0.21647 | 1002.984 | -1296.057 | 4337.312
679 | 0.21679901 | 1002.979 | -1298.872 | 4340.427
680 | 0.217114 | 1003.096 | -1301.206 | 4344.432
681 | 0.217435 | 1003.156 | -1303.677 | 4348.547
682 | 0.217751 | 1003.128 | -1306.332 | 4351.532
683 | 0.218079 | 1003.075 | -1309.567 | 4353.521
684 | 0.2184 | 1003.039 | -1312.548 | 4356.293
685 | 0.218715 | 1003.084 | -1314.901 | 4360.31
686 | 0.21903101 | 1003.028 | -1317.661 | 4362.987
687 | 0.21935201 | 1003.146 | -1319.866 | 4367.663
688 | 0.21968199 | 1003.156 | -1322.527 | 4371.021
689 | 0.219997 | 1003.093 | -1325.583 | 4373.02
690 | 0.22032 | 1003.241 | -1327.895 | 4377.724
691 | 0.220633 | 1003.288 | -1330.443 | 4381.342
692 | 0.220962 | 1003.405 | -1332.692 | 4385.682
693 | 0.22126999 | 1003.38 | -1335.289 | 4389.298
694 | 0.221598 | 1003.277 | -1338.394 | 4391.227
695 | 0.22191299 | 1003.502 | -1340.007 | 4396.608
696 | 0.222238 | 1003.479 | -1342.73 | 4399.473
697 | 0.222553 | 1003.447 | -1345.461 | 4402.587
698 | 0.222881 | 1003.477 | -1348.014 | 4405.868
699 | 0.223196 | 1003.29 | -1351.639 | 4406.61
700 | 0.22352099 | 1003.407 | -1353.781 | 4411.2
701 | 0.22383501 | 1003.381 | -1356.948 | 4413.538
702 | 0.224162 | 1003.347 | -1359.609 | 4416.782
703 | 0.224472 | 1003.376 | -1362.024 | 4420.632
704 | 0.224802 | 1003.326 | -1365.008 | 4422.957
705 | 0.225113 | 1003.258 | -1368.187 | 4424.989
706 | 0.225437 | 1003.23 | -1370.947 | 4427.548
707 | 0.22575299 | 1003.246 | -1373.52 | 4431.182
708 | 0.226081 | 1003.222 | -1376.059 | 4434.809
709 | 0.226404 | 1003.362 | -1378.027 | 4439.636
710 | 0.22671901 | 1003.317 | -1380.895 | 4442.373
711 | 0.227035 | 1003.425 | -1382.99 | 4447.088
712 | 0.227355 | 1003.393 | -1385.944 | 4449.75
713 | 0.22767 | 1003.355 | -1388.828 | 4452.006
714 | 0.228 | 1003.312 | -1391.759 | 4454.474
715 | 0.228319 | 1003.335 | -1394.261 | 4458.528
716 | 0.228634 | 1003.35 | -1397.029 | 4462.194
717 | 0.22894999 | 1003.326 | -1399.789 | 4465.121
718 | 0.22927 | 1003.293 | -1402.454 | 4467.553
719 | 0.229601 | 1003.305 | -1405.237 | 4470.862
720 | 0.22991601 | 1003.348 | -1407.825 | 4474.754
721 | 0.23023599 | 1003.342 | -1410.558 | 4478.553
722 | 0.230551 | 1003.338 | -1413.203 | 4482.05
723 | 0.23088101 | 1003.369 | -1415.608 | 4486.067
724 | 0.23120099 | 1003.304 | -1418.585 | 4488.263
725 | 0.231517 | 1003.33 | -1421.119 | 4491.896
726 | 0.231833 | 1003.347 | -1423.724 | 4495.522
727 | 0.232153 | 1003.306 | -1426.651 | 4498.421
728 | 0.232483 | 1003.297 | -1428.785 | 4502.764
729 | 0.23279899 | 1003.239 | -1431.947 | 4504.695
730 | 0.233118 | 1003.234 | -1434.697 | 4507.668
731 | 0.23343299 | 1003.404 | -1436.621 | 4512.783
732 | 0.23376401 | 1003.414 | -1439.277 | 4515.952
733 | 0.23407 | 1003.317 | -1442.513 | 4517.823
734 | 0.23439901 | 1003.252 | -1445.495 | 4520.035
735 | 0.234715 | 1003.295 | -1447.757 | 4523.918
736 | 0.235037 | 1003.393 | -1450.272 | 4528.434
737 | 0.23535199 | 1003.389 | -1452.682 | 4532.168
738 | 0.235682 | 1003.438 | -1455.204 | 4535.38
739 | 0.23600399 | 1003.419 | -1457.709 | 4538.485
740 | 0.23631699 | 1003.354 | -1460.844 | 4540.795
741 | 0.236633 | 1003.415 | -1463.484 | 4544.504
742 | 0.236955 | 1003.49 | -1465.609 | 4549.146
743 | 0.23728201 | 1003.471 | -1468.492 | 4552.48
744 | 0.237598 | 1003.458 | -1471.329 | 4554.944
745 | 0.23792 | 1003.416 | -1474.044 | 4557.31
746 | 0.238234 | 1003.491 | -1476.3125 | 4561.296
747 | 0.238564 | 1003.609 | -1478.374 | 4566.362
748 | 0.23887201 | 1003.534 | -1481.122 | 4569.018
749 | 0.23920201 | 1003.517 | -1484.052 | 4571.028
750 | 0.239517 | 1003.507 | -1486.464 | 4574.537
751 | 0.23984 | 1003.344 | -1489.811 | 4576.154
752 | 0.240153 | 1003.426 | -1492.043 | 4579.640625
753 | 0.240482 | 1003.48 | -1494.446 | 4583.17
754 | 0.24079201 | 1003.517 | -1497.055 | 4586.246
755 | 0.241118 | 1003.506 | -1499.619 | 4589.982
756 | 0.241432 | 1003.447 | -1502.244 | 4592.714
757 | 0.24177 | 1003.442 | -1505.092 | 4595.258
758 | 0.242084 | 1003.526 | -1507.449 | 4599.364
759 | 0.24239799 | 1003.46 | -1510.394 | 4601.378
760 | 0.242713 | 1003.417 | -1513.089 | 4604.407
761 | 0.243035 | 1003.56 | -1514.978 | 4609.559
762 | 0.24335 | 1003.484 | -1518.252 | 4611.788
763 | 0.243679 | 1003.484 | -1520.892 | 4614.479
764 | 0.244002 | 1003.57 | -1523.018 | 4618.682
765 | 0.244314 | 1003.49 | -1526.175 | 4620.762
766 | 0.24462999 | 1003.489 | -1528.646 | 4624.316
767 | 0.244956 | 1003.54 | -1530.935 | 4628.373
768 | 0.24528199 | 1003.590271 | -1533.376 | 4631.799
769 | 0.245598 | 1003.624 | -1535.736 | 4635.771
770 | 0.245922 | 1003.578 | -1538.591 | 4638.177
771 | 0.246233 | 1003.53 | -1541.135 | 4641.467
772 | 0.246562 | 1003.463 | -1544.022 | 4643.902
773 | 0.246874 | 1003.488 | -1546.77 | 4646.971
774 | 0.24720401 | 1003.47 | -1549.335 | 4650.462
775 | 0.247517 | 1003.527 | -1551.594 | 4654.958
776 | 0.247839 | 1003.547 | -1554.199 | 4658.678
777 | 0.248154 | 1003.544 | -1556.76 | 4661.88
778 | 0.24848101 | 1003.421 | -1560.023 | 4663.774
779 | 0.24879099 | 1003.39 | -1562.474 | 4667.206
780 | 0.24912 | 1003.336 | -1565.664 | 4669.734
781 | 0.24943399 | 1003.454 | -1567.791 | 4675.033
782 | 0.24975701 | 1003.43 | -1570.399 | 4678.566
783 | 0.25007197 | 1003.328 | -1573.511 | 4680.44
784 | 0.25040099 | 1003.276 | -1576.41 | 4683.134
785 | 0.25072199 | 1003.294 | -1578.8 | 4686.858
786 | 0.25103697 | 1003.461 | -1580.852 | 4692.472
787 | 0.251353 | 1003.573 | -1582.769 | 4697.179
788 | 0.251674 | 1003.492 | -1585.878 | 4699.112
789 | 0.25198999 | 1003.49 | -1588.5 | 4701.846
790 | 0.25231999 | 1003.488 | -1591.072 | 4705.596
791 | 0.25264099 | 1003.4 | -1594.252 | 4707.855
792 | 0.25295597 | 1003.498 | -1596.189 | 4712.253
793 | 0.253272 | 1003.442 | -1599.128 | 4714.943
794 | 0.25359398 | 1003.456 | -1601.546 | 4717.941
795 | 0.253923 | 1003.501 | -1603.981 | 4721.627
796 | 0.254237 | 1003.531 | -1606.521 | 4724.807
797 | 0.25455898 | 1003.533 | -1608.946 | 4727.649
798 | 0.25487599 | 1003.569 | -1611.479 | 4730.99
799 | 0.25520399 | 1003.541 | -1614.174 | 4734.18
800 | 0.25551599 | 1003.626 | -1616.246 | 4738.716
801 | 0.25582999 | 1003.545 | -1619.183 | 4741.018
802 | 0.25615799 | 1003.594 | -1621.691 | 4744.479
803 | 0.25648099 | 1003.524 | -1624.645 | 4747.028
804 | 0.25679398 | 1003.493 | -1627.072 | 4750.173
805 | 0.25712299 | 1003.318 | -1630.338 | 4751.065
806 | 0.25743198 | 1003.339 | -1632.882 | 4754.55
807 | 0.25775898 | 1003.388 | -1635.127 | 4758.561
808 | 0.25807399 | 1003.472 | -1637.356 | 4762.68
809 | 0.25839698 | 1003.494 | -1639.941 | 4765.907
810 | 0.25871199 | 1003.336 | -1643.038 | 4767.577
811 | 0.25903898 | 1003.386 | -1645.377 | 4771.341
812 | 0.259363 | 1003.384 | -1647.943 | 4774.813
813 | 0.25967899 | 1003.505 | -1649.929 | 4779.296875
814 | 0.25998998 | 1003.447 | -1652.626 | 4782.286
815 | 0.260326 | 1003.425 | -1655.157 | 4785.242
816 | 0.26063898 | 1003.462 | -1657.485 | 4789.14
817 | 0.26095498 | 1003.47 | -1659.77 | 4792.462
818 | 0.26128298 | 1003.40625 | -1662.758 | 4794.676
819 | 0.26159298 | 1003.278 | -1666.032 | 4796.394
820 | 0.26191998 | 1003.295 | -1668.581 | 4799.707
821 | 0.26223299 | 1003.29 | -1671.195 | 4802.638
822 | 0.26255599 | 1003.303 | -1673.488 | 4806.278
823 | 0.262871 | 1003.243 | -1676.481 | 4808.465
824 | 0.26319999 | 1003.272 | -1679.026 | 4812.332
825 | 0.26351199 | 1003.257 | -1681.639 | 4815.873
826 | 0.26384199 | 1003.333 | -1683.746 | 4819.92
827 | 0.26415399 | 1003.229 | -1686.525 | 4821.896
828 | 0.264478 | 1003.28 | -1689.018 | 4825.622
829 | 0.26479298 | 1003.176 | -1691.871 | 4828.347
830 | 0.26511899 | 1003.331 | -1693.589 | 4833.777
831 | 0.26544198 | 1003.296 | -1696.292 | 4836.916
832 | 0.26575798 | 1003.394 | -1698.459 | 4840.936
833 | 0.26606998 | 1003.407 | -1700.729 | 4844.579
834 | 0.26639298 | 1003.364 | -1703.615 | 4847.249
835 | 0.26672098 | 1003.353 | -1706.363 | 4850.715
836 | 0.26703399 | 1003.138 | -1709.843 | 4851.581
837 | 0.26735997 | 1003.116 | -1712.438 | 4855.048
838 | 0.26767498 | 1003.101 | -1714.901 | 4858.324
839 | 0.26800099 | 1003.126 | -1717.458 | 4861.713
840 | 0.26831099 | 1003.177 | -1719.803 | 4865.899
841 | 0.268641 | 1003.176 | -1722.466 | 4869.413
842 | 0.26895699 | 1003.228 | -1724.882 | 4873.201
843 | 0.26927698 | 1003.262 | -1727.408 | 4876.449
844 | 0.269593 | 1003.06 | -1731.015 | 4877.891
845 | 0.26992297 | 1003.081 | -1733.42 | 4881.503
846 | 0.27024397 | 1003.043 | -1736.122 | 4884.152
847 | 0.27055898 | 1003.121 | -1738.289 | 4887.845
848 | 0.27087498 | 1003.277 | -1740.009 | 4893.198
849 | 0.27119598 | 1003.295 | -1742.529 | 4896.767
850 | 0.27151197 | 1003.324 | -1744.758 | 4900.592
851 | 0.27184197 | 1003.378 | -1746.977 | 4904.587
852 | 0.27216297 | 1003.293 | -1750.012 | 4906.287
853 | 0.27247798 | 1003.375 | -1751.945 | 4910.552
854 | 0.27279299 | 1003.308 | -1754.973 | 4911.95
855 | 0.273114 | 1003.178 | -1757.815 | 4913.846
856 | 0.27344298 | 1003.16 | -1760.443 | 4916.796
857 | 0.27375898 | 1003.268 | -1762.469 | 4921.413
858 | 0.27408099 | 1003.271 | -1764.919 | 4924.25
859 | 0.27439398 | 1003.343 | -1767.284 | 4927.587
860 | 0.27472299 | 1003.27 | -1770.418 | 4929.571
861 | 0.27503198 | 1003.152 | -1773.331 | 4931.857
862 | 0.27535897 | 1003.16 | -1775.456 | 4934.826
863 | 0.275675 | 1003.061 | -1778.43 | 4936.806
864 | 0.27599698 | 1003.186 | -1780.595 | 4941.257
865 | 0.27631 | 1003.199 | -1783.046 | 4944.948
866 | 0.27664 | 1003.225 | -1785.321 | 4948.854
867 | 0.27696198 | 1003.209 | -1787.936 | 4951.94
868 | 0.27727598 | 1003.198 | -1790.687 | 4954.238
869 | 0.27759099 | 1003.242 | -1792.887 | 4958.179
870 | 0.27791399 | 1003.254 | -1795.269 | 4961.771
871 | 0.27824098 | 1003.28 | -1797.681 | 4965.61
872 | 0.27855599 | 1003.176 | -1800.571 | 4966.965
873 | 0.27888 | 1003.21 | -1802.956 | 4970.278
874 | 0.279194 | 1003.077 | -1806.194 | 4972.004
875 | 0.27950999 | 1003.162 | -1808.169 | 4977.01
876 | 0.27983898 | 1003.201 | -1810.493 | 4980.347
877 | 0.28016099 | 1003.245 | -1812.683 | 4984.258
878 | 0.28047499 | 1003.221 | -1815.425 | 4986.866
879 | 0.28078997 | 1003.206 | -1817.894 | 4990.291
880 | 0.28111199 | 1003.161 | -1820.548 | 4993.296
881 | 0.28143898 | 1003.218 | -1822.774 | 4997.228
882 | 0.281755 | 1003.031 | -1826.09 | 4998.645
883 | 0.28207999 | 1003.097 | -1828.575 | 5002.479
884 | 0.282392 | 1003.123 | -1830.69 | 5006.482
885 | 0.28272 | 1003.158 | -1832.923 | 5010.836
886 | 0.28302997 | 1003.146 | -1835.42 | 5014.221
887 | 0.28335699 | 1003.018 | -1838.457 | 5015.996
888 | 0.28367099 | 1003.105 | -1840.574 | 5020.311
889 | 0.283997 | 1003.111 | -1842.901 | 5023.911
890 | 0.28430998 | 1003.046 | -1845.642 | 5026.069
891 | 0.28463799 | 1002.985 | -1848.202 | 5028.713
892 | 0.28496298 | 1002.997 | -1850.642 | 5032.644
893 | 0.28527698 | 1002.9 | -1853.641 | 5034.542
894 | 0.28559098 | 1002.94 | -1856.007 | 5038.698
895 | 0.28591499 | 1003.001 | -1858.042 | 5043.637
896 | 0.28624198 | 1003.025 | -1860.772 | 5046.689
897 | 0.28655499 | 1003.041 | -1863.234 | 5049.928
898 | 0.28687999 | 1003.034 | -1865.79 | 5053.051
899 | 0.287195 | 1003.046 | -1868.135 | 5056.82
900 | 0.28751099 | 1003.055 | -1870.15625 | 5061.259
901 | 0.28783199 | 1003.095 | -1872.419 | 5065.183
902 | 0.28816199 | 1003.122 | -1875.118 | 5068.521
903 | 0.28847697 | 1003.122 | -1877.833 | 5071.469
904 | 0.28879997 | 1003.088 | -1880.284 | 5073.917
905 | 0.289114 | 1003.065 | -1882.834 | 5076.994
906 | 0.28944299 | 1003.085 | -1885.175 | 5080.732
907 | 0.28974998 | 1003.149 | -1887.193 | 5084.1875
908 | 0.290079 | 1003.089 | -1890.095 | 5086.491
909 | 0.29039398 | 1003.083 | -1892.579 | 5089.473
910 | 0.29071599 | 1002.803 | -1896.341 | 5090.255
911 | 0.29103097 | 1002.858 | -1898.574 | 5094.391
912 | 0.29136097 | 1002.947 | -1900.429 | 5098.835
913 | 0.29168099 | 1002.937 | -1903.039 | 5101.557
914 | 0.29199699 | 1002.878 | -1905.878 | 5103.853
915 | 0.292312 | 1002.925354 | -1908.046 | 5108.033
916 | 0.29263398 | 1002.923 | -1910.681 | 5110.58
917 | 0.29296198 | 1002.921 | -1913.078 | 5113.723
918 | 0.293277 | 1002.833 | -1916.142 | 5115.577
919 | 0.29359898 | 1002.878 | -1917.909 | 5119.945
920 | 0.29391599 | 1002.909 | -1920.095 | 5124.062
921 | 0.29424399 | 1002.842 | -1922.742 | 5126.084
922 | 0.29454997 | 1002.832 | -1925.331 | 5129.118
923 | 0.29487899 | 1002.791 | -1927.881 | 5132.105
924 | 0.295194 | 1002.833 | -1930.222 | 5135.782
925 | 0.295517 | 1002.826 | -1932.79 | 5138.957
926 | 0.29582998 | 1002.839 | -1935.143 | 5142.277
927 | 0.296161 | 1002.83 | -1937.627 | 5145.455
928 | 0.29646999 | 1002.755 | -1940.29 | 5147.573
929 | 0.29679799 | 1002.653 | -1943.256 | 5149.227
930 | 0.29711199 | 1002.62 | -1945.874 | 5152.015
931 | 0.29743698 | 1002.615 | -1948.352 | 5155.079
932 | 0.29776397 | 1002.629 | -1950.462 | 5159.29
933 | 0.29807699 | 1002.673 | -1952.693 | 5163.301
934 | 0.298392 | 1002.685 | -1955.095 | 5166.939
935 | 0.29871398 | 1002.693 | -1957.43 | 5170.329
936 | 0.29902998 | 1002.612 | -1960.359 | 5172.829
937 | 0.29935798 | 1002.506 | -1963.411 | 5174.736
938 | 0.29966998 | 1002.557 | -1965.354 | 5179.14
939 | 0.29999697 | 1002.539 | -1967.748 | 5182.558
940 | 0.300311 | 1002.578 | -1969.985 | 5186.523
941 | 0.30063599 | 1002.553 | -1972.575 | 5189.648
942 | 0.30094999 | 1002.519 | -1975.217 | 5192.695
943 | 0.301276 | 1002.443 | -1977.895 | 5195.45
944 | 0.30160099 | 1002.498 | -1980.137 | 5199.454
945 | 0.30191398 | 1002.534 | -1982.09 | 5202.846
946 | 0.302241 | 1002.592 | -1984.582 | 5207.035
947 | 0.30255198 | 1002.527 | -1987.434 | 5209.828
948 | 0.302883 | 1002.588 | -1989.152 | 5214.339
949 | 0.30319798 | 1002.525 | -1991.763 | 5216.865
950 | 0.30351999 | 1002.5 | -1994.418 | 5220.236
951 | 0.30383497 | 1002.38 | -1997.288 | 5222.001
952 | 0.30414999 | 1002.472 | -1999.292 | 5225.828
953 | 0.30446997 | 1002.448 | -2002.002 | 5228.379
954 | 0.30480099 | 1002.552 | -2003.717 | 5233.694
955 | 0.30511498 | 1002.518 | -2006.325 | 5236.514
956 | 0.30543497 | 1002.443 | -2009.163 | 5239.358
957 | 0.30575198 | 1002.428 | -2011.787 | 5242.699
958 | 0.306081 | 1002.401 | -2014.36 | 5245.649
959 | 0.30639997 | 1002.435 | -2016.717 | 5249.785
960 | 0.30671498 | 1002.405 | -2019.387 | 5253.264
961 | 0.30703199 | 1002.386 | -2021.716 | 5256.547
962 | 0.30735198 | 1002.39 | -2024.001 | 5259.941
963 | 0.30768299 | 1002.358 | -2026.441 | 5263.408
964 | 0.30799797 | 1002.285 | -2029.257 | 5265.72
965 | 0.30831799 | 1002.219 | -2031.959 | 5268.465
966 | 0.30863398 | 1002.227 | -2034.309 | 5271.259
967 | 0.30896297 | 1002.302 | -2036.426 | 5275.53125
968 | 0.30928397 | 1002.368 | -2038.569 | 5279.583
969 | 0.30959898 | 1002.275 | -2041.28 | 5281.5625
970 | 0.30991498 | 1002.299 | -2043.453 | 5285.532
971 | 0.31023499 | 1002.246 | -2046.184 | 5287.696
972 | 0.31055099 | 1002.21 | -2048.737 | 5290.34375
973 | 0.31088099 | 1002.187 | -2051.263 | 5293.795
974 | 0.31120199 | 1002.206 | -2053.405 | 5297.542
975 | 0.311517 | 1002.218 | -2055.749 | 5301.003
976 | 0.31183198 | 1002.261 | -2057.86 | 5304.274
977 | 0.312154 | 1002.255 | -2060.55 | 5306.455
978 | 0.312482 | 1002.251 | -2062.709 | 5309.836
979 | 0.31279898 | 1002.144 | -2065.614 | 5312.09
980 | 0.31311998 | 1002.074 | -2068.283 | 5314.798
981 | 0.313456 | 1002.112 | -2070.52 | 5317.807
982 | 0.31375498 | 1002.173 | -2072.652 | 5321.5
983 | 0.31407797 | 1002.214 | -2074.806 | 5325.167
984 | 0.31439099 | 1002.033 | -2077.890625 | 5326.888
985 | 0.31471899 | 1002.034 | -2080.405 | 5330.204
986 | 0.31504199 | 1001.983 | -2082.996 | 5332.896
987 | 0.31535599 | 1001.948 | -2085.639 | 5335.655
988 | 0.31566998 | 1001.943 | -2088.042 | 5338.94
989 | 0.31599399 | 1001.991 | -2090.102 | 5342.816
990 | 0.316322 | 1002.023 | -2092.208 | 5346.846
991 | 0.316636 | 1001.993 | -2094.802 | 5350.014
992 | 0.31695998 | 1001.903 | -2097.63 | 5351.644
993 | 0.31727499 | 1001.844 | -2100.065 | 5354.899
994 | 0.31759098 | 1001.718 | -2102.97 | 5356.829
995 | 0.31791699 | 1001.789 | -2105.09 | 5361.006
996 | 0.31823999 | 1001.751 | -2107.419 | 5363.791
997 | 0.31855598 | 1001.846 | -2109.155 | 5368.538
998 | 0.31887099 | 1001.737 | -2112.143 | 5370.499
999 | 0.31919298 | 1001.75 | -2114.41 | 5374.456
1000 | 0.31952399 | 1001.742 | -2116.837 | 5377.575
1001 | 0.31983998 | 1001.684 | -2119.279 | 5380.378
1002 | 0.320162 | 1001.629 | -2122.006 | 5382.487
1003 | 0.32047698 | 1001.678 | -2124.007 | 5386.544
1004 | 0.32079199 | 1001.642 | -2126.531 | 5389.73
1005 | 0.321116 | 1001.635 | -2128.854 | 5393.299
1006 | 0.32143098 | 1001.596 | -2131.228 | 5396.643
1007 | 0.32176098 | 1001.622 | -2133.634 | 5400.076
1008 | 0.322072 | 1001.57 | -2136.245 | 5402.606
1009 | 0.32239798 | 1001.501 | -2138.81 | 5405.738
1010 | 0.32271299 | 1001.523 | -2141.161 | 5409.031
1011 | 0.32303798 | 1001.538 | -2143.369 | 5413.153
1012 | 0.32334998 | 1001.462 | -2146.124 | 5415.902
1013 | 0.323679 | 1001.515 | -2148.051 | 5420.143
1014 | 0.32398999 | 1001.481 | -2150.526 | 5422.971
1015 | 0.32431898 | 1001.493 | -2152.726 | 5426.783
1016 | 0.32463199 | 1001.415 | -2155.474 | 5429.325
1017 | 0.32495499 | 1001.466 | -2157.398 | 5433.669
1018 | 0.32527 | 1001.432 | -2159.871 | 5436.565
1019 | 0.32559797 | 1001.46 | -2162.16 | 5440.183
1020 | 0.32592198 | 1001.341 | -2165.06 | 5442.112
1021 | 0.32623699 | 1001.365 | -2167.542 | 5445.808
1022 | 0.32655197 | 1001.208 | -2170.571 | 5447.549
1023 | 0.32687297 | 1001.26 | -2172.498 | 5452.083
1024 | 0.32720199 | 1001.104 | -2175.431 | 5453.66
1025 | 0.32751799 | 1001.121 | -2177.661 | 5457.361
1026 | 0.32783899 | 1001.132 | -2179.972 | 5460.792
1027 | 0.328154 | 1001.122 | -2182.245 | 5464.043
1028 | 0.328484 | 1001.099 | -2184.493 | 5466.934
1029 | 0.32878998 | 1001.169 | -2186.632 | 5471.751
1030 | 0.329119 | 1001.199 | -2188.974 | 5475.445
1031 | 0.32943398 | 1001.184 | -2191.177 | 5479.112
1032 | 0.32975599 | 1001.053 | -2193.927 | 5481.075
1033 | 0.33007097 | 1001.087 | -2196.218 | 5484.311
1034 | 0.33040097 | 1001.04 | -2198.386 | 5487.191
1035 | 0.33072197 | 1001.044 | -2200.931 | 5489.834
1036 | 0.33103698 | 1001.029 | -2203.451 | 5493.042
1037 | 0.331352 | 1001.054 | -2205.864 | 5496.144
1038 | 0.33167398 | 1001.001 | -2208.845 | 5498.452
1039 | 0.332003 | 1000.845 | -2211.657 | 5499.991
1040 | 0.33231798 | 1000.897 | -2213.624 | 5503.909
1041 | 0.33263999 | 1000.983 | -2215.301 | 5508.688
1042 | 0.33295399 | 1000.953 | -2217.792 | 5511.152
1043 | 0.33328399 | 1000.865 | -2220.552 | 5513.036
1044 | 0.333592 | 1000.754 | -2223.307 | 5515.255
1045 | 0.333922 | 1000.715 | -2225.785 | 5518.18
1046 | 0.334236 | 1000.775 | -2227.803 | 5522.057
1047 | 0.33455899 | 1000.798 | -2229.881 | 5526.087
1048 | 0.33487299 | 1000.83 | -2232.182 | 5529.497
1049 | 0.335201 | 1000.835 | -2234.54 | 5532.975
1050 | 0.33552498 | 1000.803 | -2236.845 | 5535.535
1051 | 0.33583897 | 1000.765 | -2239.388 | 5538.445
1052 | 0.33615398 | 1000.618 | -2242.457 | 5539.663
1053 | 0.33649197 | 1000.538 | -2245.327 | 5541.92
1054 | 0.33679298 | 1000.571 | -2247.333 | 5545.834
1055 | 0.33712 | 1000.679 | -2248.944 | 5551.09375
1056 | 0.33743399 | 1000.682 | -2251.025 | 5554.359375
1057 | 0.33775899 | 1000.684 | -2253.328 | 5557.741
1058 | 0.33807197 | 1000.616 | -2255.963 | 5560.477
1059 | 0.33839998 | 1000.554 | -2258.634 | 5563.265
1060 | 0.33871099 | 1000.529 | -2261.056 | 5566.81
1061 | 0.33903998 | 1000.478 | -2263.678 | 5569.415
1062 | 0.339353 | 1000.548 | -2265.609375 | 5572.837
1063 | 0.33967599 | 1000.509 | -2267.8125 | 5576.083
1064 | 0.33998999 | 1000.413 | -2270.38 | 5579.21
1065 | 0.34031799 | 1000.401 | -2272.458 | 5582.981
1066 | 0.34064198 | 1000.324 | -2275.033 | 5585.496
1067 | 0.340958 | 1000.342 | -2277.3 | 5589.099
1068 | 0.34127 | 1000.388 | -2279.36 | 5592.947
1069 | 0.34159398 | 1000.229 | -2282.29 | 5594.548
1070 | 0.34192398 | 1000.226 | -2284.61 | 5597.784
1071 | 0.342235 | 1000.224 | -2287.072 | 5601.146
1072 | 0.34255898 | 1000.362 | -2288.805 | 5606.278
1073 | 0.34287599 | 1000.28 | -2291.333 | 5608.977
1074 | 0.343191 | 1000.261 | -2293.66 | 5611.981
1075 | 0.343512 | 1000.213 | -2296.402 | 5614.947
1076 | 0.343842 | 1000.216 | -2298.687 | 5618.611
1077 | 0.344156 | 1000.201 | -2301.126 | 5622.017
1078 | 0.344477 | 1000.173 | -2303.302 | 5625.493
1079 | 0.34479299 | 1000.224 | -2305.485 | 5629.737
1080 | 0.345121 | 1000.258 | -2307.489 | 5633.53
1081 | 0.345442 | 1000.246 | -2309.924 | 5636.541
1082 | 0.34575799 | 1000.151 | -2312.463 | 5639.029
1083 | 0.34607199 | 1000.071 | -2315.072 | 5641.894
1084 | 0.34639397 | 1000.018 | -2317.635 | 5644.767
1085 | 0.34672299 | 999.8092041 | -2320.9 | 5645.718
1086 | 0.34703898 | 999.8598 | -2322.71 | 5650.448
1087 | 0.34735999 | 999.8423 | -2325.199 | 5653.361
1088 | 0.347675 | 999.8478 | -2327.316 | 5656.507
1089 | 0.34799099 | 999.7822 | -2329.735 | 5659.327
1090 | 0.34831098 | 999.8078 | -2331.988 | 5662.894
1091 | 0.34863999 | 999.8248291 | -2334.131 | 5666.958
1092 | 0.34895599 | 999.8702 | -2336.109375 | 5670.631
1093 | 0.34927699 | 999.7802124 | -2338.802 | 5672.839
1094 | 0.34959099 | 999.7197 | -2341.329 | 5675.515
1095 | 0.34992197 | 999.6451 | -2343.93 | 5678.022
1096 | 0.35024199 | 999.6648 | -2346.213 | 5681.38
1097 | 0.350557 | 999.712 | -2348.101 | 5685.546
1098 | 0.35087299 | 999.6743 | -2350.367 | 5688.564
1099 | 0.35119498 | 999.5629 | -2353.159 | 5690.335
1100 | 0.35151097 | 999.5405 | -2355.296 | 5693.925
1101 | 0.35183999 | 999.5779 | -2357.544 | 5697.282
1102 | 0.35216099 | 999.5679 | -2359.958 | 5700.243
1103 | 0.35247698 | 999.5439 | -2362.209 | 5702.699
1104 | 0.35279 | 999.5453 | -2364.625 | 5706.022
1105 | 0.35311198 | 999.4079 | -2367.334 | 5707.515625
1106 | 0.35344198 | 999.4547 | -2369.599 | 5712.125
1107 | 0.35375598 | 999.3647 | -2372.207 | 5714.475
1108 | 0.35407799 | 999.4084 | -2374.037 | 5718.932
1109 | 0.35439199 | 999.3514 | -2376.265 | 5721.663
1110 | 0.35472098 | 999.365 | -2378.482 | 5724.929
1111 | 0.35504597 | 999.3395 | -2380.693 | 5728.552
1112 | 0.35535899 | 999.2191 | -2383.448 | 5730.485
1113 | 0.35567498 | 999.1734 | -2386.11 | 5732.979
1114 | 0.35600299 | 999.1947 | -2388.158 | 5737.292
1115 | 0.35630998 | 999.2089 | -2390.44 | 5740.648
1116 | 0.356639 | 999.2353 | -2392.419 | 5744.332
1117 | 0.356953 | 999.1666 | -2394.837 | 5746.546
1118 | 0.35727799 | 999.138 | -2397.09 | 5749.95
1119 | 0.35759199 | 999.0845 | -2399.416 | 5752.701
1120 | 0.35792297 | 999.0833 | -2401.79 | 5755.74
1121 | 0.35823098 | 999.1863 | -2403.557 | 5760.657
1122 | 0.35856098 | 999.1168 | -2406.199 | 5762.73
1123 | 0.35887399 | 999.0704 | -2408.419 | 5765.558
1124 | 0.35919797 | 998.9704 | -2410.722 | 5768.40625
1125 | 0.359514 | 998.8692 | -2413.357 | 5770.787
1126 | 0.35984299 | 998.9053 | -2415.388 | 5774.543
1127 | 0.36014998 | 998.912 | -2417.658 | 5778.01
1128 | 0.36047998 | 998.9165 | -2419.903 | 5781.286
1129 | 0.36079499 | 998.7466 | -2422.774 | 5783.469
1130 | 0.36111498 | 998.7025 | -2425.145 | 5786.611
1131 | 0.36142999 | 998.6039 | -2427.733 | 5788.947
1132 | 0.36175898 | 998.5381 | -2430.283 | 5791.708
1133 | 0.36207998 | 998.5981 | -2432.257 | 5795.959
1134 | 0.36239499 | 998.5866 | -2434.581 | 5799.274
1135 | 0.36272198 | 998.5789 | -2436.862 | 5802.689
1136 | 0.363031 | 998.4697 | -2439.39 | 5805.207
1137 | 0.36336097 | 998.4314 | -2441.533 | 5809.294
1138 | 0.363677 | 998.3716 | -2444.153 | 5812.26
1139 | 0.36399698 | 998.3834 | -2446.448 | 5815.442
1140 | 0.36431199 | 998.4430542 | -2448.161 | 5819.731
1141 | 0.36464199 | 998.362 | -2450.952 | 5822.35
1142 | 0.364963 | 998.3598 | -2453.178 | 5825.3
1143 | 0.36527798 | 998.3583374 | -2455.395 | 5828.472
1144 | 0.365594 | 998.4439 | -2457.331 | 5833.236
1145 | 0.365915 | 998.4144 | -2459.628 | 5835.931
1146 | 0.36622998 | 998.3084 | -2462.167 | 5838.45
1147 | 0.36655998 | 998.2722168 | -2464.318 | 5841.575
1148 | 0.36688098 | 998.2481 | -2466.301 | 5845.104
1149 | 0.36719599 | 998.1453 | -2469.271 | 5846.975
1150 | 0.36751199 | 998.0768 | -2471.434 | 5850.149
1151 | 0.36783397 | 998.1178 | -2473.517 | 5854.674
1152 | 0.36816299 | 998.0760498 | -2476.005 | 5857.691
1153 | 0.36848199 | 997.9962 | -2478.487 | 5860.185
1154 | 0.36879298 | 997.995 | -2480.6 | 5863.292
1155 | 0.369122 | 997.9075 | -2483.015625 | 5866.087
1156 | 0.369434 | 997.8838501 | -2485.267 | 5869.155
1157 | 0.36976099 | 997.8507 | -2487.134 | 5872.404
1158 | 0.37007597 | 997.8286 | -2489.569 | 5875.293
1159 | 0.37039098 | 997.8484 | -2491.742 | 5878.665
1160 | 0.37071499 | 997.8961792 | -2493.831 | 5881.876
1161 | 0.37104398 | 997.79 | -2496.598 | 5884.5
1162 | 0.37135798 | 997.6325 | -2499.449 | 5885.766
1163 | 0.37168097 | 997.6487 | -2501.625 | 5889.261
1164 | 0.37199497 | 997.763 | -2503.35 | 5893.277
1165 | 0.37230998 | 997.6493 | -2506.057 | 5894.991
1166 | 0.372632 | 997.5735 | -2508.685 | 5897.82
1167 | 0.37296098 | 997.6266 | -2510.621 | 5902.115
1168 | 0.373276 | 997.541 | -2513.193 | 5904.737
1169 | 0.37360099 | 997.4839 | -2515.64 | 5907.449
1170 | 0.37391397 | 997.4804 | -2517.729 | 5910.462
1171 | 0.37424198 | 997.3915 | -2520.129 | 5913.675
1172 | 0.37455699 | 997.3842 | -2522.462 | 5917.021
1173 | 0.37486997 | 997.2931 | -2524.933 | 5919.493
1174 | 0.37519598 | 997.2494 | -2527.129 | 5922.105
1175 | 0.37551197 | 997.2202 | -2529.234 | 5925.051
1176 | 0.37583598 | 997.2008 | -2531.645 | 5927.978
1177 | 0.37616199 | 997.2571 | -2533.801 | 5931.375
1178 | 0.37647799 | 997.1736 | -2536.246 | 5934.122
1179 | 0.37680098 | 997.1697 | -2538.242 | 5937.398
1180 | 0.377114 | 997.0804 | -2540.671875 | 5940.546
1181 | 0.37744197 | 997.0209 | -2542.932 | 5943.609
1182 | 0.37775198 | 996.9985 | -2545.171875 | 5946.614
1183 | 0.378079 | 996.9493 | -2547.489 | 5949.34
1184 | 0.37839299 | 996.8819 | -2550.133 | 5951.64
1185 | 0.37871799 | 996.8195 | -2552.536 | 5954.136
1186 | 0.379033 | 996.8126 | -2554.504 | 5957.96875
1187 | 0.37935898 | 996.7046 | -2557.098 | 5960.283
1188 | 0.37968299 | 996.7534 | -2558.828 | 5964.717
1189 | 0.37999898 | 996.6131 | -2561.72 | 5966.468
1190 | 0.38031298 | 996.6231 | -2563.649 | 5970.527
1191 | 0.38063499 | 996.6126709 | -2565.941 | 5973.232
1192 | 0.38095099 | 996.6057 | -2568.019 | 5976.963
1193 | 0.38128099 | 996.6011 | -2570.137 | 5980.415
1194 | 0.38160199 | 996.5459 | -2572.648 | 5983.438
1195 | 0.381917 | 996.5955 | -2574.779 | 5986.899
1196 | 0.38223299 | 996.5598 | -2577.116 | 5990.17
1197 | 0.38255298 | 996.536 | -2579.223 | 5993.556
1198 | 0.38288298 | 996.4855 | -2581.36 | 5996.776
1199 | 0.38319799 | 996.4345 | -2583.609375 | 5999.887
1200 | 0.38351998 | 996.3487 | -2586.116 | 6002.202
1201 | 0.38383597 | 996.2222 | -2588.702 | 6004.95
1202 | 0.38415098 | 996.2933 | -2590.427 | 6008.95
1203 | 0.38447198 | 996.1852 | -2593.041 | 6011.135
1204 | 0.384801 | 996.2343 | -2595.059 | 6015.482
1205 | 0.38511598 | 996.2496 | -2597.136 | 6019.344
1206 | 0.38543698 | 996.0695 | -2599.712 | 6021.4375
1207 | 0.38575298 | 996.1051 | -2601.887 | 6025.242
1208 | 0.38608298 | 996.0941 | -2603.978 | 6028.742
1209 | 0.38640299 | 996.0699 | -2606.104 | 6032.039
1210 | 0.38671798 | 996.0017 | -2608.803 | 6034.237
1211 | 0.38703299 | 995.9562 | -2610.878 | 6037.629
1212 | 0.38735399 | 995.8566 | -2613.084 | 6040.614
1213 | 0.38768199 | 995.4442 | -2616.387 | 6040.676
1214 | 0.38799798 | 995.5153 | -2618.772 | 6044.332
1215 | 0.38831899 | 995.4591 | -2621.186 | 6047.25
1216 | 0.38863298 | 995.5252 | -2623.07 | 6051.124
1217 | 0.38896298 | 995.5692749 | -2624.783 | 6054.91
1218 | 0.38926998 | 995.668 | -2626.567 | 6059.362
1219 | 0.38960099 | 995.5609 | -2629.3125 | 6061.607
1220 | 0.38991499 | 995.5758 | -2631.417 | 6065.513
1221 | 0.39023599 | 995.5342 | -2633.645 | 6068.358
1222 | 0.39054999 | 995.3848 | -2636.503 | 6069.532
1223 | 0.39088097 | 994.9909668 | -2640.149 | 6069.109375
1224 | 0.39120299 | 995.0573 | -2642.213 | 6072.683
1225 | 0.39151898 | 995.1362 | -2644.138 | 6076.27
1226 | 0.39183199 | 995.2924 | -2645.421 | 6081.07
1227 | 0.39215699 | 995.3449707 | -2647.284 | 6085.475
1228 | 0.392483 | 995.2416 | -2649.808 | 6087.448
1229 | 0.39279699 | 995.1211 | -2652.40625 | 6089.968
1230 | 0.39311197 | 995.0228 | -2654.962 | 6091.648
1231 | 0.39343399 | 995.1302 | -2656.667 | 6096.623
1232 | 0.39374998 | 995.1846 | -2658.26 | 6100.903
1233 | 0.39407799 | 995.0831 | -2660.879 | 6102.552
1234 | 0.39439997 | 995.0499 | -2663.267 | 6104.855
1235 | 0.39471498 | 994.9933 | -2665.499 | 6107.355
1236 | 0.39502999 | 994.8167 | -2668.361 | 6109.021
1237 | 0.39535397 | 994.9066 | -2670.085 | 6112.782
1238 | 0.39568198 | 994.8279 | -2672.517 | 6115.29
1239 | 0.39599797 | 994.7927 | -2674.596 | 6118.647
1240 | 0.396321 | 994.8218 | -2676.806 | 6122.332
1241 | 0.39663398 | 994.8928 | -2678.554 | 6126.233
1242 | 0.39696398 | 994.784 | -2681.184 | 6128.834
1243 | 0.39727199 | 994.7634 | -2683.304 | 6132.014
1244 | 0.39760199 | 994.6807251 | -2685.633 | 6134.375
1245 | 0.39791498 | 994.6774292 | -2687.551 | 6138.117
1246 | 0.39823797 | 994.6578 | -2689.929 | 6141.093
1247 | 0.39855298 | 994.6273 | -2692.064 | 6144.041
1248 | 0.39888197 | 994.6251 | -2694.219 | 6147.693
1249 | 0.39920399 | 994.5365 | -2696.755 | 6150.127
1250 | 0.39951998 | 994.4255 | -2699.545 | 6151.991
1251 | 0.39983597 | 994.4555 | -2701.3125 | 6156.366
1252 | 0.40015599 | 994.4929 | -2703.315 | 6160.487
1253 | 0.40047199 | 994.3793 | -2705.932 | 6162.271
1254 | 0.40080199 | 994.2515 | -2708.593 | 6164.664
1255 | 0.40112197 | 994.3223 | -2710.640625 | 6168.187
1256 | 0.40143698 | 994.3694 | -2712.372 | 6172.222
1257 | 0.40175399 | 994.2795 | -2714.625 | 6174.913
1258 | 0.40207398 | 994.2197 | -2716.952 | 6177.911
1259 | 0.402403 | 994.1624 | -2719.144 | 6181.114
1260 | 0.40271899 | 994.228 | -2720.788 | 6185.417
1261 | 0.40303999 | 994.1335 | -2723.257 | 6188.046
1262 | 0.40335399 | 994.1569 | -2725.362 | 6191.484375
1263 | 0.40366998 | 994.1553 | -2727.314 | 6194.5
1264 | 0.40399 | 994.0158 | -2730.08 | 6196.51
1265 | 0.40431899 | 993.9921 | -2732.291 | 6200.018
1266 | 0.40463498 | 994.184 | -2733.765 | 6204.766
1267 | 0.404955 | 994.1385498 | -2735.9375 | 6208.654
1268 | 0.40526998 | 994.1083 | -2738.027 | 6212.21
1269 | 0.40559998 | 993.9321 | -2740.793 | 6213.858
1270 | 0.40592098 | 993.8495 | -2743.095 | 6216.402
1271 | 0.40623599 | 993.76 | -2745.545 | 6218.821
1272 | 0.40655097 | 993.6486 | -2748.186 | 6220.433
1273 | 0.40687397 | 993.5912 | -2750.405 | 6224.158
1274 | 0.40720198 | 993.5015 | -2753.074 | 6226.401
1275 | 0.40751898 | 993.545 | -2754.945 | 6230.305
1276 | 0.40784198 | 993.5741 | -2757.108 | 6234.112
1277 | 0.40815598 | 993.4549 | -2759.465 | 6236.65
1278 | 0.40846997 | 993.4279 | -2761.495 | 6239.547
1279 | 0.40879399 | 993.4271 | -2763.489 | 6242.683
1280 | 0.40911999 | 993.3227 | -2765.825 | 6245.497
1281 | 0.40943399 | 993.4957 | -2767.475 | 6250.263
1282 | 0.40975699 | 993.4551 | -2769.581 | 6253.2
1283 | 0.41006997 | 993.3069458 | -2772.542 | 6254.194
1284 | 0.41039997 | 993.2253 | -2774.791 | 6257.025
1285 | 0.41070998 | 993.4481 | -2776.107 | 6261.563
1286 | 0.41103798 | 993.3539 | -2778.724 | 6263.624
1287 | 0.41135198 | 993.3255 | -2780.56 | 6267.167
1288 | 0.41169 | 993.2376709 | -2783.066 | 6269.528
1289 | 0.41200298 | 993.0751 | -2786.019 | 6270.139
1290 | 0.41231698 | 993.0707 | -2787.987 | 6273.196
1291 | 0.41263297 | 992.9465332 | -2790.764 | 6274.993
1292 | 0.412958 | 992.9503 | -2792.799 | 6278.601
1293 | 0.41327098 | 993.0392 | -2794.247 | 6283.415
1294 | 0.41360199 | 992.9603 | -2796.677 | 6285.902
1295 | 0.41391098 | 992.8213 | -2799.213 | 6287.56
1296 | 0.41423997 | 992.8841 | -2800.812 | 6292.038
1297 | 0.41455299 | 992.8395 | -2803.251 | 6294.059
1298 | 0.41487798 | 992.8270874 | -2805.702 | 6296.371
1299 | 0.41519198 | 992.7325 | -2808.068 | 6298.394
1300 | 0.41552198 | 992.6694 | -2810.561 | 6300.947
1301 | 0.41584399 | 992.5406 | -2813.046875 | 6303.372
1302 | 0.41615799 | 992.6622 | -2814.521 | 6308.12
1303 | 0.41647398 | 992.6049 | -2816.786 | 6311.045
1304 | 0.41679397 | 992.4627 | -2819.211 | 6312.754
1305 | 0.41712397 | 992.4545 | -2821.377 | 6315.338
1306 | 0.41743597 | 992.3973 | -2823.554 | 6317.543
1307 | 0.41775998 | 992.4972 | -2825.097 | 6322.146
1308 | 0.418075 | 992.4603 | -2827.224 | 6325.213
1309 | 0.41838998 | 992.4012 | -2829.466 | 6327.259
1310 | 0.41871098 | 992.4485 | -2831.419 | 6331.272
1311 | 0.41904199 | 992.3933 | -2833.545 | 6333.948
1312 | 0.41935599 | 992.3565 | -2835.969 | 6335.973
1313 | 0.41967699 | 992.2971 | -2838.135 | 6338.527
1314 | 0.419992 | 992.2404 | -2840.311 | 6341.193
1315 | 0.42032197 | 992.2026 | -2842.494 | 6343.694
1316 | 0.42064199 | 992.1082 | -2845.049 | 6345.843
1317 | 0.420957 | 992.0973 | -2847.118 | 6348.721
1318 | 0.42127299 | 992.1072 | -2849.504 | 6351.362
1319 | 0.42159298 | 992.0446 | -2851.828 | 6353.605
1320 | 0.421924 | 992.0201416 | -2853.835 | 6356.787
1321 | 0.42223898 | 992.0038 | -2855.722 | 6360.354
1322 | 0.42255798 | 991.941 | -2858.262 | 6362.731
1323 | 0.42287397 | 991.9158 | -2860.322 | 6365.521
1324 | 0.42320397 | 991.8645 | -2862.427 | 6368.826
1325 | 0.423511 | 991.8828125 | -2864.38 | 6372.234375
1326 | 0.423841 | 991.947 | -2866.232 | 6376.193
1327 | 0.42415598 | 991.7298 | -2869.389 | 6376.423
1328 | 0.42447799 | 991.4982 | -2872.775 | 6375.613
1329 | 0.42479298 | 991.5169 | -2874.758 | 6379.168
1330 | 0.42512199 | 991.5294 | -2876.538 | 6382.984
1331 | 0.42544398 | 991.6248 | -2878.091 | 6387.214
1332 | 0.42576098 | 991.6704 | -2879.676 | 6391.48
1333 | 0.426074 | 991.6149 | -2882.014 | 6393.601
1334 | 0.426395 | 991.4041 | -2885.038 | 6393.81
1335 | 0.42672297 | 991.3505 | -2887.237 | 6396.359
1336 | 0.427039 | 991.332 | -2889.527 | 6398.54
1337 | 0.42736 | 991.4412 | -2891.328125 | 6403.126
1338 | 0.42767698 | 991.3409 | -2893.811 | 6404.738
1339 | 0.42799097 | 991.3953 | -2895.466 | 6408.221
1340 | 0.42831498 | 991.345 | -2897.852 | 6410.785
1341 | 0.42864299 | 991.3455 | -2899.899 | 6413.458
1342 | 0.42895699 | 991.4155 | -2901.814 | 6416.926
1343 | 0.42927799 | 991.341 | -2904.006 | 6419.238
1344 | 0.429593 | 991.2742 | -2906.292 | 6421.502
1345 | 0.42992198 | 991.2468 | -2908.365 | 6424.457
1346 | 0.43024498 | 991.107 | -2911.303 | 6425.704
1347 | 0.430558 | 991.1529 | -2913.354 | 6429.186
1348 | 0.43087298 | 991.1141 | -2915.362 | 6431.988
1349 | 0.43120199 | 991.1577 | -2917.25 | 6435.303
1350 | 0.43152398 | 991.0821 | -2919.607 | 6437.512
1351 | 0.43183798 | 991.067 | -2921.82 | 6438.985
1352 | 0.432154 | 991.0569 | -2923.936 | 6441.413
1353 | 0.43247998 | 990.9804 | -2926.262 | 6443.995
1354 | 0.43279299 | 990.9991 | -2928.362 | 6446.92
1355 | 0.43311998 | 991.0463 | -2930.403 | 6450.076
1356 | 0.43342999 | 991.0601 | -2932.222 | 6452.902
1357 | 0.43375599 | 990.9134 | -2935.083 | 6453.582
1358 | 0.43406999 | 990.8501 | -2937.447 | 6455.48
1359 | 0.43439499 | 990.8602 | -2939.39 | 6458.191
1360 | 0.43472299 | 990.9708252 | -2941.143 | 6461.203125
1361 | 0.435038 | 990.8884 | -2943.502 | 6462.97
1362 | 0.435361 | 990.9376 | -2945.166 | 6466.076
1363 | 0.43567598 | 990.8663 | -2947.466 | 6467.664
1364 | 0.43600398 | 990.8879 | -2949.274 | 6471.132
1365 | 0.43631199 | 990.8679 | -2951.578 | 6472.481
1366 | 0.43663999 | 990.8373 | -2953.663 | 6474.584
1367 | 0.43695399 | 990.9556 | -2955.053 | 6478.637
1368 | 0.43727797 | 990.8782 | -2957.72 | 6480.134
1369 | 0.43759298 | 990.8789 | -2959.772 | 6482.818
1370 | 0.43791997 | 990.7408 | -2962.697 | 6483.403
1371 | 0.43822998 | 990.7698 | -2964.739 | 6485.721
1372 | 0.43855998 | 990.7719 | -2966.557 | 6488.229
1373 | 0.43887398 | 990.7385 | -2968.777 | 6490.384
1374 | 0.43919599 | 990.6815 | -2971.355 | 6491.579
1375 | 0.43951198 | 990.4876 | -2974.448 | 6491.171
1376 | 0.43984199 | 990.6185 | -2975.96 | 6495.236
1377 | 0.44016197 | 990.6015625 | -2978.067 | 6497.464
1378 | 0.440478 | 990.6249 | -2980.113 | 6500.154
1379 | 0.44079399 | 990.5715 | -2982.301 | 6501.947
1380 | 0.44111398 | 990.605 | -2984.491 | 6504.347
1381 | 0.441443 | 990.6273 | -2986.501 | 6507.393
1382 | 0.44175997 | 990.6771 | -2988.391 | 6510.627
1383 | 0.44207898 | 990.7103 | -2990.475 | 6513.266
1384 | 0.44239497 | 990.7667 | -2992.413 | 6515.989
1385 | 0.44272399 | 990.7008 | -2994.804 | 6517.322
1386 | 0.44303098 | 990.6912 | -2997.039 | 6518.934
1387 | 0.44335997 | 990.6327 | -2999.353 | 6520.249
1388 | 0.44367599 | 990.5767 | -3001.445 | 6521.849
1389 | 0.44399598 | 990.5394 | -3003.389 | 6523.879
1390 | 0.44431099 | 990.6703 | -3005.326 | 6526.919
1391 | 0.44464099 | 990.6018 | -3007.991 | 6527.741
1392 | 0.44496199 | 990.6772 | -3009.859 | 6530.698
1393 | 0.44527698 | 990.6064 | -3012.295 | 6531.946
1394 | 0.44559199 | 990.6113 | -3014.743 | 6533.02
1395 | 0.44591498 | 990.5794 | -3017.107 | 6534.458
1396 | 0.44624299 | 990.6277 | -3019.049 | 6537.104
1397 | 0.446558 | 990.4696 | -3021.809 | 6537.181
1398 | 0.446881 | 990.4336 | -3024.107 | 6538.918
1399 | 0.44719598 | 990.444 | -3026.188 | 6541.041
1400 | 0.44751099 | 990.4509 | -3028.125 | 6543.419
1401 | 0.44783399 | 990.4725 | -3029.875 | 6546.209
1402 | 0.44816199 | 990.4699707 | -3032.048 | 6547.828125
1403 | 0.448477 | 990.5201 | -3034.321 | 6549.63
1404 | 0.44880199 | 990.6574707 | -3036.019 | 6553
1405 | 0.44911399 | 990.6277 | -3038.616 | 6553.802
1406 | 0.449442 | 990.6773 | -3040.439 | 6556.986
1407 | 0.44976699 | 990.6930542 | -3042.57 | 6558.627
1408 | 0.45007899 | 990.6514 | -3044.998 | 6559.961
1409 | 0.45039299 | 990.8838501 | -3046.067 | 6564.706
1410 | 0.45072198 | 990.9172 | -3048.154 | 6566.424
1411 | 0.451031 | 990.8182373 | -3050.826 | 6566.846
1412 | 0.45135799 | 990.7179 | -3053.432 | 6567.369
1413 | 0.45167297 | 990.8412 | -3055.169 | 6570.367
1414 | 0.451996 | 990.871521 | -3057.243 | 6571.884
1415 | 0.45232299 | 990.9262085 | -3059.175 | 6573.618
1416 | 0.452638 | 990.8416 | -3062.02 | 6574.052
1417 | 0.45294997 | 990.8543 | -3064.099 | 6575.545
1418 | 0.45327598 | 990.8458 | -3066.401 | 6576.059
1419 | 0.45359099 | 990.8227 | -3068.76 | 6576.883
1420 | 0.45391598 | 990.8765 | -3070.698 | 6578.878
1421 | 0.45424098 | 990.895 | -3072.815 | 6580.208
1422 | 0.45455599 | 990.9765625 | -3074.592 | 6582.299
1423 | 0.45488399 | 990.806 | -3078.066 | 6580.321
1424 | 0.45519897 | 990.9520874 | -3079.741 | 6583.82
1425 | 0.45551398 | 991.032 | -3081.498 | 6586.394
1426 | 0.455836 | 991.0682 | -3083.494 | 6588.11
1427 | 0.45615098 | 991.0053 | -3085.923 | 6588.53125
1428 | 0.45648 | 990.8942 | -3088.825 | 6587.848
1429 | 0.456801 | 990.9935 | -3090.576 | 6589.802
1430 | 0.45711598 | 991.129 | -3092.018 | 6592.55
1431 | 0.45743099 | 991.1154 | -3094.169 | 6592.455
1432 | 0.45775297 | 991.1758 | -3096.428 | 6593.114
1433 | 0.45808199 | 991.2161 | -3098.575 | 6594.999
1434 | 0.45839798 | 991.2774 | -3100.647 | 6596.737
1435 | 0.45871797 | 991.3876 | -3102.394 | 6599.101
1436 | 0.459034 | 991.3398 | -3104.75 | 6600.195
1437 | 0.45936298 | 991.4119 | -3106.961 | 6601.40625
1438 | 0.45968297 | 991.5115 | -3108.71 | 6603.177
1439 | 0.459999 | 991.6477 | -3110.608 | 6605.081
1440 | 0.46031398 | 991.7208252 | -3112.789 | 6606.59
1441 | 0.46063399 | 991.7175 | -3115.067 | 6607.597
1442 | 0.46094999 | 991.6288 | -3117.868 | 6606.582
1443 | 0.46127999 | 991.726 | -3119.735 | 6608.073
1444 | 0.46160197 | 991.7209 | -3121.804 | 6608.585
1445 | 0.46191698 | 991.8046 | -3124.007 | 6609.65
1446 | 0.46223098 | 991.8775 | -3126.117 | 6610.601
1447 | 0.46255198 | 991.9261 | -3128.165 | 6612.439
1448 | 0.46288198 | 992.0449 | -3129.896 | 6614.628
1449 | 0.46319699 | 992.0554 | -3132.149 | 6615.124
1450 | 0.46351898 | 992.0968 | -3134.383 | 6616.177
1451 | 0.46383297 | 992.1069 | -3136.605 | 6616.879
1452 | 0.46416199 | 992.1654 | -3138.819 | 6617.347
1453 | 0.46447 | 992.274 | -3140.936 | 6618.623
1454 | 0.46479797 | 992.3294 | -3142.805 | 6619.714
1455 | 0.46511298 | 992.3834 | -3145.15 | 6620.201
1456 | 0.465435 | 992.4711 | -3147.079 | 6621.971
1457 | 0.46575099 | 992.4778 | -3149.647 | 6622.429
1458 | 0.466079 | 992.4824 | -3151.909 | 6622.251
1459 | 0.46640098 | 992.4854 | -3154.332 | 6622.615
1460 | 0.46671498 | 992.5911 | -3156.131 | 6624.0625
1461 | 0.46702999 | 992.6963 | -3158.062 | 6625.268
1462 | 0.467354 | 992.8011 | -3159.991 | 6626.794
1463 | 0.46768099 | 992.8363 | -3162.467 | 6627.33
1464 | 0.46799597 | 992.9806 | -3164.209 | 6629.374
1465 | 0.46831098 | 993.1463623 | -3165.737 | 6631.7
1466 | 0.46863398 | 993.1531 | -3168.129 | 6631.564
1467 | 0.46894997 | 993.2095 | -3170.548 | 6632.4375
1468 | 0.46927798 | 993.3683 | -3172.252 | 6634.225
1469 | 0.46960199 | 993.3183 | -3175.127 | 6633.488
1470 | 0.46991497 | 993.406 | -3176.953125 | 6634.925
1471 | 0.47024298 | 993.4821167 | -3178.811 | 6636.364
1472 | 0.47055098 | 993.5153 | -3181.423 | 6636.601
1473 | 0.47088099 | 993.3817749 | -3184.8125 | 6634.35
1474 | 0.47119698 | 993.6041 | -3186.156 | 6637.667
1475 | 0.47152197 | 993.683 | -3188.334 | 6638.675
1476 | 0.47183698 | 993.8049 | -3190.244 | 6640.31
1477 | 0.47215 | 993.8521 | -3192.524 | 6640.437
1478 | 0.472473 | 994.004 | -3194.319 | 6641.966
1479 | 0.47280198 | 993.949646 | -3196.889 | 6641.299
1480 | 0.47311398 | 994.0867 | -3198.786 | 6642.542
1481 | 0.47343698 | 994.178 | -3201.057 | 6642.888
1482 | 0.47375298 | 994.2908 | -3203.03 | 6643.6
1483 | 0.47408 | 994.4182 | -3205.077 | 6644.798
1484 | 0.47440299 | 994.5894 | -3206.899 | 6646.319
1485 | 0.47471899 | 994.7206 | -3208.572 | 6647.575
1486 | 0.47503197 | 994.791 | -3210.695 | 6648.17
1487 | 0.47535399 | 994.8724 | -3212.842 | 6648.809
1488 | 0.47568199 | 994.823 | -3215.739 | 6647.307
1489 | 0.47599497 | 995.0841 | -3216.846 | 6650.642
1490 | 0.47632 | 995.2065 | -3218.683 | 6651.661
1491 | 0.47663498 | 995.2881 | -3220.915 | 6651.858
1492 | 0.47695097 | 995.3943 | -3223.043 | 6652.231
1493 | 0.47727099 | 995.4826 | -3225.103 | 6653.202
1494 | 0.47760198 | 995.4722 | -3227.85 | 6652.163
1495 | 0.47791699 | 995.621 | -3229.681 | 6653.397
1496 | 0.47824299 | 995.6855 | -3232.092 | 6653.257
1497 | 0.47855699 | 995.8322 | -3233.974 | 6654.609
1498 | 0.47887298 | 995.7745 | -3236.786 | 6653.583
1499 | 0.47919297 | 995.8226 | -3239.301 | 6653.38
1500 | 0.47952199 | 995.8718 | -3241.34375 | 6653.968
1501 | 0.479837 | 996.0948 | -3242.889 | 6656.046875
1502 | 0.48015898 | 996.2435 | -3244.926 | 6656.709
1503 | 0.48047498 | 996.3254 | -3247.017 | 6657.151
1504 | 0.48079097 | 996.5183 | -3248.411 | 6659.374
1505 | 0.481114 | 996.5953 | -3250.622 | 6659.65
1506 | 0.48144099 | 996.6982 | -3252.828 | 6660.316
1507 | 0.48175597 | 996.8361 | -3254.849 | 6660.761
1508 | 0.482081 | 996.9451 | -3256.653 | 6661.78
1509 | 0.48239499 | 997.0178 | -3258.864 | 6662.459
1510 | 0.48272198 | 997.1702 | -3260.795 | 6663.394
1511 | 0.48303297 | 997.2369 | -3262.907 | 6663.776
1512 | 0.48336199 | 997.1607 | -3265.413 | 6663.067
1513 | 0.483679 | 997.3348 | -3267.451 | 6663.799
1514 | 0.48400199 | 997.5368042 | -3269.267 | 6665.491
1515 | 0.48431697 | 997.6197 | -3271.301 | 6665.65625
1516 | 0.48463199 | 997.675 | -3273.756 | 6665.284
1517 | 0.48495498 | 997.7984 | -3275.668 | 6666.241
1518 | 0.48528299 | 997.7941 | -3278.133 | 6665.433
1519 | 0.48559898 | 997.9991 | -3279.867 | 6667.0625
1520 | 0.48592198 | 998.2047 | -3281.481 | 6668.872
1521 | 0.48623699 | 998.29 | -3283.473 | 6669.837
1522 | 0.48655099 | 998.3121 | -3285.808 | 6669.758
1523 | 0.48688897 | 998.5172 | -3287.731 | 6670.91
1524 | 0.48720199 | 998.6538 | -3289.837 | 6671.677
1525 | 0.487517 | 998.7102 | -3292.065 | 6672.43
1526 | 0.48783198 | 998.7996 | -3294.1 | 6673.173
1527 | 0.48815399 | 998.825 | -3296.647 | 6672.705
1528 | 0.48846999 | 998.928 | -3298.619 | 6674.079
1529 | 0.48879799 | 999.1005249 | -3300.484 | 6675.717
1530 | 0.48911998 | 999.2675 | -3302.276 | 6677.533
1531 | 0.48943299 | 999.4305 | -3304.021 | 6679.466
1532 | 0.48976398 | 999.3837 | -3306.832 | 6678.827
1533 | 0.490073 | 999.508 | -3308.706 | 6680.087
1534 | 0.49039999 | 999.3491 | -3312.152 | 6677.555
1535 | 0.49071398 | 999.4503 | -3314.175 | 6678.517
1536 | 0.49103999 | 999.7427 | -3315.433 | 6681.567
1537 | 0.49135199 | 999.9552002 | -3316.729 | 6684.324
1538 | 0.49168098 | 1000.079 | -3318.417 | 6685.679
1539 | 0.49199098 | 1000.196 | -3320.366 | 6687.065
1540 | 0.49231797 | 1000.343 | -3322.49 | 6687.989
1541 | 0.49263299 | 1000.373 | -3324.821 | 6687.882
1542 | 0.49295798 | 1000.531 | -3326.833 | 6688.774
1543 | 0.49327099 | 1000.636 | -3328.815 | 6689.851
1544 | 0.493599 | 1000.706 | -3330.869 | 6690.81
1545 | 0.49392399 | 1000.787 | -3333.246 | 6692.171875
1546 | 0.49423799 | 1000.945 | -3334.739 | 6694.284
1547 | 0.49454999 | 1001.033 | -3336.741 | 6694.97
1548 | 0.49487498 | 1000.936 | -3339.541 | 6693.259
1549 | 0.49520397 | 1000.992 | -3341.957 | 6693.805
1550 | 0.49552 | 1001.151 | -3343.842 | 6695.373
1551 | 0.49583998 | 1001.36 | -3345.465 | 6697.623
1552 | 0.49615499 | 1001.361 | -3348.104 | 6697.196
1553 | 0.49647099 | 1001.5 | -3350.046 | 6698.838
1554 | 0.49679297 | 1001.558 | -3352.257 | 6699.933
1555 | 0.49712199 | 1001.666 | -3354.097 | 6701.386
1556 | 0.497437 | 1001.756 | -3355.873 | 6702.354
1557 | 0.49775797 | 1001.867 | -3357.789 | 6703.964
1558 | 0.49807298 | 1001.906 | -3360.166 | 6704.073
1559 | 0.498402 | 1002.037 | -3362.024 | 6705.351
1560 | 0.49872398 | 1002.071 | -3364.545 | 6705.238
1561 | 0.49903899 | 1002.147 | -3366.684 | 6706.368
1562 | 0.49935398 | 1002.266 | -3368.476 | 6708.326
1563 | 0.49967501 | 1002.397 | -3370.495 | 6709.631
1564 | 0.49998996 | 1002.485 | -3372.023 | 6711.224
1565 | 0.50032002 | 1002.612 | -3373.958 | 6713.009
1566 | 0.50064099 | 1002.714 | -3375.981 | 6714.199
1567 | 0.50095701 | 1002.713 | -3378.703 | 6713.787
1568 | 0.50127202 | 1002.782 | -3380.975 | 6714.477
1569 | 0.50159401 | 1002.948 | -3382.765 | 6716.140625
1570 | 0.50192302 | 1003.025 | -3384.69 | 6717.009
1571 | 0.50223804 | 1003.041 | -3386.889 | 6716.866
1572 | 0.50255901 | 1003.087 | -3388.997 | 6717.252
1573 | 0.50287604 | 1003.186 | -3391.317 | 6717.991
1574 | 0.50319004 | 1003.339 | -3392.955 | 6720.17
1575 | 0.50351399 | 1003.423 | -3394.688 | 6720.66
1576 | 0.50384301 | 1003.549 | -3396.485 | 6723.154
1577 | 0.50415599 | 1003.753 | -3397.957 | 6725.058
1578 | 0.50447899 | 1003.734 | -3400.221 | 6725.604
1579 | 0.50479299 | 1003.738 | -3402.737 | 6725.728
1580 | 0.50512099 | 1003.776 | -3404.872 | 6726.292
1581 | 0.50543004 | 1003.852 | -3406.387 | 6728.113
1582 | 0.50575703 | 1003.955 | -3408.587 | 6729.328
1583 | 0.50607103 | 1004.023 | -3410.695 | 6730.619
1584 | 0.50640899 | 1004.138 | -3412.467 | 6732.444
1585 | 0.50672299 | 1004.129 | -3414.747 | 6732.9375
1586 | 0.50703704 | 1004.227 | -3416.724 | 6734.23
1587 | 0.50735199 | 1004.36 | -3418.317 | 6736.778
1588 | 0.50767601 | 1004.346 | -3420.57 | 6737.514
1589 | 0.50799102 | 1004.423 | -3422.529 | 6739.208
1590 | 0.50831902 | 1004.491 | -3424.385 | 6740.82
1591 | 0.50863004 | 1004.554 | -3426.537 | 6741.894
1592 | 0.50895602 | 1004.578 | -3428.613 | 6742.61
1593 | 0.50927001 | 1004.681 | -3430.455 | 6744.052
1594 | 0.50959599 | 1004.784 | -3432.141 | 6745.495
1595 | 0.50990999 | 1004.784 | -3434.455 | 6746.457
1596 | 0.51023602 | 1004.801 | -3436.639 | 6747.098
1597 | 0.51056099 | 1004.847 | -3438.918 | 6748.248
1598 | 0.51087803 | 1004.894 | -3441.079 | 6749.014
1599 | 0.511204 | 1004.926 | -3442.978 | 6750.73
1600 | 0.51151401 | 1005.085 | -3444.518 | 6753.319
1601 | 0.51184404 | 1005.157 | -3446.46 | 6754.564
1602 | 0.51215804 | 1005.101 | -3449.129 | 6755.152
1603 | 0.51247799 | 1005.151 | -3451.091 | 6756.508
1604 | 0.51279402 | 1005.201 | -3453.04 | 6757.413
1605 | 0.51312304 | 1005.268 | -3454.98 | 6758.979
1606 | 0.51343 | 1005.279 | -3457.189 | 6760.264
1607 | 0.51376104 | 1005.39 | -3459.211 | 6761.84375
1608 | 0.51407599 | 1005.395 | -3461.384 | 6762.897
1609 | 0.51439601 | 1005.364 | -3463.839 | 6763.599
1610 | 0.51471204 | 1005.446 | -3465.567 | 6765.513
1611 | 0.51504201 | 1005.605 | -3466.994 | 6769.197
1612 | 0.51536202 | 1005.78 | -3468.678 | 6772.618
1613 | 0.51567799 | 1005.707 | -3471.083 | 6772.248
1614 | 0.515993 | 1005.762 | -3472.869 | 6773.929
1615 | 0.51631302 | 1005.747 | -3474.975 | 6774.808
1616 | 0.516644 | 1005.719 | -3477.203125 | 6775.153
1617 | 0.51696002 | 1005.787 | -3479.33 | 6777.07
1618 | 0.51728004 | 1005.815 | -3481.297 | 6778.83
1619 | 0.51759601 | 1005.816 | -3483.34 | 6780.003
1620 | 0.51791102 | 1005.921 | -3484.886 | 6782.231
1621 | 0.518233 | 1005.887 | -3487.473 | 6782.752
1622 | 0.51856101 | 1005.899 | -3489.381 | 6784.545
1623 | 0.51887703 | 1005.856 | -3491.66 | 6785.259
1624 | 0.519198 | 1005.912 | -3493.729 | 6787.18
1625 | 0.51951301 | 1006.071 | -3495.016 | 6790.629
1626 | 0.51984203 | 1006.056 | -3497.431 | 6791.483
1627 | 0.52016401 | 1006.029 | -3499.316 | 6792.775
1628 | 0.52047801 | 1005.942 | -3501.946 | 6792.914
1629 | 0.52079403 | 1005.987 | -3503.791 | 6795.174
1630 | 0.52111501 | 1006.121 | -3505.204 | 6798.127
1631 | 0.52143002 | 1006.089 | -3507.611 | 6798.168
1632 | 0.52175999 | 1006.223 | -3509.215 | 6801.327
1633 | 0.52208203 | 1006.226 | -3511.201 | 6802.952
1634 | 0.52239603 | 1006.28 | -3513.074 | 6804.998
1635 | 0.52271104 | 1006.264 | -3515.33 | 6806.122
1636 | 0.52303404 | 1006.375 | -3516.742 | 6809.28
1637 | 0.52336103 | 1006.397 | -3518.874 | 6810.663
1638 | 0.52367604 | 1006.428 | -3520.844 | 6812.066
1639 | 0.52399904 | 1006.294 | -3523.714 | 6811.315
1640 | 0.52431303 | 1006.343 | -3525.262 | 6813.706
1641 | 0.52464199 | 1006.358 | -3527.3 | 6815.3
1642 | 0.52496701 | 1006.351 | -3529.392 | 6816.603
1643 | 0.52527905 | 1006.381 | -3531.427 | 6818.436
1644 | 0.52559501 | 1006.228 | -3533.975 | 6818.212
1645 | 0.52592403 | 1006.368 | -3535.673 | 6820.954
1646 | 0.52623403 | 1006.392 | -3537.537 | 6823.022
1647 | 0.52656102 | 1006.34 | -3539.604 | 6824.643
1648 | 0.526878 | 1006.356 | -3541.624 | 6826.687
1649 | 0.52720004 | 1006.401 | -3543.519 | 6829.013
1650 | 0.52751601 | 1006.414 | -3545.423 | 6831.045
1651 | 0.52784204 | 1006.405 | -3547.426 | 6832.882
1652 | 0.52815199 | 1006.451 | -3549.31 | 6835.071
1653 | 0.52847999 | 1006.327 | -3551.756 | 6835.084
1654 | 0.52879399 | 1006.313 | -3553.57 | 6836.539
1655 | 0.52911699 | 1006.217 | -3555.97 | 6837.508
1656 | 0.52943003 | 1006.223 | -3557.753 | 6839.6
1657 | 0.52975804 | 1006.416 | -3558.941 | 6843.404
1658 | 0.53008199 | 1006.372 | -3561.015625 | 6844.494
1659 | 0.53039604 | 1006.343 | -3563.039 | 6845.944
1660 | 0.53072304 | 1006.307 | -3564.846 | 6848.355
1661 | 0.53103203 | 1006.282 | -3566.783 | 6849.963
1662 | 0.531358 | 1006.352 | -3568.624 | 6852.24
1663 | 0.53167301 | 1006.398 | -3570.492 | 6854.48
1664 | 0.53199804 | 1006.395 | -3572.562 | 6856.456
1665 | 0.53231299 | 1006.307 | -3574.857 | 6857.773
1666 | 0.53264004 | 1006.248 | -3576.937 | 6859.615
1667 | 0.53296399 | 1006.329 | -3578.415 | 6862.77
1668 | 0.53328204 | 1006.263 | -3580.682 | 6863.669
1669 | 0.53359801 | 1006.235 | -3582.742 | 6865.232
1670 | 0.53391904 | 1006.235 | -3584.574 | 6867.96
1671 | 0.53423303 | 1006.165 | -3586.711 | 6869.057
1672 | 0.534563 | 1006.24 | -3588.044 | 6872.678
1673 | 0.53487003 | 1006.203 | -3590.03125 | 6874.129
1674 | 0.53519899 | 1006.144 | -3592.18 | 6876.06
1675 | 0.53551602 | 1006.07 | -3594.162 | 6877.829
1676 | 0.53583801 | 1006.055 | -3595.941 | 6880.454
1677 | 0.53615201 | 1005.993 | -3598.135 | 6881.722
1678 | 0.53648204 | 1005.935 | -3600.33 | 6883.29
1679 | 0.53679001 | 1005.913 | -3602.25 | 6885.058
1680 | 0.53711802 | 1005.951 | -3604.171875 | 6888.164
1681 | 0.53743303 | 1005.924 | -3605.911 | 6890.717
1682 | 0.53775603 | 1005.889 | -3607.802 | 6892.418
1683 | 0.53808302 | 1005.848 | -3609.887 | 6893.794
1684 | 0.53839803 | 1005.907 | -3611.552 | 6896.397
1685 | 0.53872001 | 1005.93 | -3613.761 | 6898.374
1686 | 0.53903401 | 1005.909729 | -3615.508 | 6900.896
1687 | 0.53936303 | 1005.862 | -3617.771 | 6903.06
1688 | 0.539684 | 1005.762 | -3619.83 | 6904.743
1689 | 0.53999799 | 1005.746 | -3621.568 | 6907.31
1690 | 0.54031199 | 1005.65 | -3624.009 | 6908.54
1691 | 0.54063404 | 1005.672 | -3625.636 | 6911.769
1692 | 0.54096299 | 1005.686 | -3627.271 | 6915.126
1693 | 0.541278 | 1005.73 | -3629.001 | 6918.329
1694 | 0.54159999 | 1005.674 | -3631.07 | 6920.222
1695 | 0.541915 | 1005.584 | -3633.091 | 6921.726
1696 | 0.54223001 | 1005.49 | -3635.17 | 6923.451
1697 | 0.54255402 | 1005.53 | -3636.74 | 6926.769
1698 | 0.54288203 | 1005.368 | -3639.343 | 6927.536
1699 | 0.54319704 | 1005.363 | -3640.986 | 6930.456
1700 | 0.543522 | 1005.273 | -3643.272 | 6932.162
1701 | 0.54383802 | 1005.214 | -3645.346 | 6934.503
1702 | 0.54414999 | 1005.209 | -3647.277 | 6937.028
1703 | 0.544478 | 1005.153 | -3649.206 | 6938.953
1704 | 0.54479903 | 1005.099 | -3651.224 | 6940.958
1705 | 0.54511404 | 1005.046 | -3653.302 | 6942.537
1706 | 0.54544204 | 1005.045 | -3655.054 | 6945.275
1707 | 0.54575002 | 1004.992 | -3656.954 | 6947.341
1708 | 0.54607803 | 1004.94 | -3658.953 | 6949.442
1709 | 0.54639304 | 1004.836 | -3661.019 | 6951.083
1710 | 0.546718 | 1004.888 | -3662.579 | 6954.345
1711 | 0.54703104 | 1004.75 | -3664.718 | 6955.315
1712 | 0.54736 | 1004.761 | -3666.418 | 6958.372
1713 | 0.54767001 | 1004.682 | -3668.468 | 6960.168
1714 | 0.54799604 | 1004.647 | -3670.475 | 6962.088
1715 | 0.54832399 | 1004.572 | -3672.637 | 6963.609375
1716 | 0.54863501 | 1004.522 | -3674.353 | 6966.31
1717 | 0.54896301 | 1004.419 | -3676.504 | 6968.352
1718 | 0.54927802 | 1004.42 | -3678.213 | 6970.435
1719 | 0.549604 | 1004.368 | -3680.176 | 6972.306
1720 | 0.54991901 | 1004.352 | -3682.035 | 6974.758
1721 | 0.55023402 | 1004.237 | -3684.006 | 6976.634
1722 | 0.55055499 | 1004.195 | -3685.869 | 6979.33
1723 | 0.55087 | 1004.305 | -3687.02 | 6983.295
1724 | 0.55119604 | 1004.257 | -3688.703125 | 6985.698
1725 | 0.55151999 | 1004.208 | -3690.924 | 6987.78125
1726 | 0.551835 | 1004.124 | -3693.045 | 6989.17
1727 | 0.55216199 | 1003.964 | -3695.741 | 6989.855
1728 | 0.55247104 | 1003.978 | -3697.447 | 6992.721
1729 | 0.55280101 | 1003.832 | -3699.683 | 6993.668
1730 | 0.55311602 | 1003.943 | -3700.808 | 6997.432
1731 | 0.55343604 | 1003.826 | -3702.931 | 6999.218
1732 | 0.55375201 | 1003.714 | -3705.262 | 7000.409
1733 | 0.55408001 | 1003.639 | -3707.273 | 7002.407
1734 | 0.55440199 | 1003.606 | -3708.889 | 7005.185
1735 | 0.554717 | 1003.585 | -3710.515625 | 7008.482
1736 | 0.55503303 | 1003.432 | -3712.882 | 7009.476
1737 | 0.555354 | 1003.158 | -3715.741 | 7009.175
1738 | 0.55568403 | 1003.147 | -3717.373 | 7011.865
1739 | 0.55599999 | 1003.158 | -3719.102 | 7014.381
1740 | 0.55632102 | 1003.13 | -3720.62 | 7017.745
1741 | 0.55663699 | 1003.128 | -3722.365 | 7020.951
1742 | 0.556952 | 1003.093 | -3724.261 | 7023.33
1743 | 0.55727404 | 1002.983 | -3726.349 | 7024.915
1744 | 0.557603 | 1002.875 | -3728.382 | 7027.177
1745 | 0.55791801 | 1002.803 | -3730.103 | 7029.167
1746 | 0.55824 | 1002.79 | -3731.526 | 7032.179
1747 | 0.55855501 | 1002.816 | -3733.207 | 7035.633
1748 | 0.55887002 | 1002.764 | -3734.968 | 7038.659
1749 | 0.559192 | 1002.557 | -3737.515625 | 7039.23
1750 | 0.55952001 | 1002.557 | -3739.306 | 7042.262
1751 | 0.55983502 | 1002.471 | -3741.415 | 7044.282
1752 | 0.56015599 | 1002.43 | -3743.187 | 7046.834
1753 | 0.560471 | 1002.317 | -3745.101 | 7049.499
1754 | 0.56080002 | 1002.362 | -3746.651 | 7053.444
1755 | 0.561122 | 1002.22 | -3748.875 | 7054.628
1756 | 0.56143701 | 1002.125 | -3750.816 | 7056.622
1757 | 0.56175101 | 1002.062 | -3752.476 | 7058.674
1758 | 0.56207401 | 1001.933 | -3754.864 | 7060.283
1759 | 0.56240004 | 1001.916 | -3756.731 | 7063.042
1760 | 0.56271601 | 1001.698 | -3758.983 | 7064.882
1761 | 0.56303102 | 1001.673 | -3760.851 | 7068.036
1762 | 0.563353 | 1001.57 | -3762.737 | 7070.138
1763 | 0.56367004 | 1001.588 | -3764.269 | 7073.467
1764 | 0.563999 | 1001.565 | -3766.022 | 7076.409
1765 | 0.56432104 | 1001.533 | -3767.833 | 7078.853
1766 | 0.56463504 | 1001.391 | -3770.138 | 7080.481
1767 | 0.564964 | 1001.261 | -3772.682 | 7081.567
1768 | 0.56527299 | 1001.261 | -3774.012 | 7084.459
1769 | 0.56560099 | 1001.192 | -3775.906 | 7087.11
1770 | 0.56591702 | 1001.077 | -3778.267 | 7088.877
1771 | 0.56624001 | 1001.069 | -3779.933 | 7092.224
1772 | 0.56655204 | 1000.978 | -3781.868 | 7094.696
1773 | 0.56688201 | 1000.969 | -3783.34 | 7098.271
1774 | 0.567191 | 1000.876 | -3785.329 | 7100.654
1775 | 0.56752104 | 1000.832 | -3787.022 | 7103.448
1776 | 0.56783402 | 1000.681 | -3789.157 | 7104.587
1777 | 0.56815702 | 1000.857 | -3790.123 | 7108.72
1778 | 0.56847203 | 1000.802 | -3791.774 | 7111.475
1779 | 0.56880003 | 1000.73 | -3793.515625 | 7114.275
1780 | 0.56912202 | 1000.51 | -3796.233 | 7114.697
1781 | 0.56943601 | 1000.19 | -3799.602 | 7113.051
1782 | 0.56975001 | 1000.219 | -3800.84 | 7116.771
1783 | 0.57007301 | 1000.169 | -3802.764 | 7119.011
1784 | 0.57040203 | 1000.204 | -3804.046875 | 7122.673
1785 | 0.57071704 | 1000.038 | -3806.184 | 7124.391
1786 | 0.57104003 | 999.8931 | -3808.341 | 7126.741
1787 | 0.57135403 | 999.744 | -3810.787 | 7128.066
1788 | 0.57167101 | 999.6793 | -3812.691 | 7129.914
1789 | 0.57199204 | 999.6361084 | -3814.328 | 7132.832
1790 | 0.572321 | 999.6419 | -3815.968 | 7135.741
1791 | 0.57263601 | 999.6112 | -3817.702 | 7138.403
1792 | 0.57295704 | 999.5043 | -3819.683 | 7140.178
1793 | 0.57327199 | 999.4504 | -3821.461 | 7143.289
1794 | 0.57360202 | 999.4321 | -3822.921 | 7146.085
1795 | 0.57392299 | 999.4023 | -3824.626 | 7148.671875
1796 | 0.574238 | 999.4001 | -3826.313 | 7151.842
1797 | 0.57455403 | 999.3635 | -3828.261 | 7153.956
1798 | 0.57487404 | 999.1665 | -3830.659 | 7154.401
1799 | 0.57520401 | 999.0871 | -3832.532 | 7156.384
1800 | 0.57552004 | 998.965 | -3834.605 | 7157.948
1801 | 0.57584101 | 998.9528 | -3835.987 | 7161.158
1802 | 0.57615602 | 998.8755 | -3838.007 | 7163.058
1803 | 0.57647103 | 998.8931 | -3839.537 | 7166.251
1804 | 0.57679302 | 998.853 | -3841.289 | 7168.38
1805 | 0.57712203 | 998.7744 | -3843.373 | 7170.28125
1806 | 0.57743704 | 998.5833 | -3845.953 | 7170.826
1807 | 0.57775903 | 998.6292 | -3847.215 | 7175.043
1808 | 0.57807404 | 998.504 | -3849.246 | 7176.892
1809 | 0.578403 | 998.438 | -3851.333 | 7178.605
1810 | 0.57871103 | 998.2553 | -3853.548 | 7179.507
1811 | 0.57903904 | 998.2203 | -3855.208 | 7182.036
1812 | 0.57935303 | 998.1451416 | -3857.139 | 7183.963
1813 | 0.57967603 | 998.1468 | -3858.701 | 7187.416
1814 | 0.57999104 | 998.0792 | -3860.658 | 7189.717
1815 | 0.58031899 | 998.0685 | -3861.962 | 7192.938
1816 | 0.58064103 | 997.9404 | -3864.114 | 7194.362
1817 | 0.580957 | 997.7854 | -3866.647 | 7195.071
1818 | 0.58127004 | 997.6996 | -3868.336 | 7197.471
1819 | 0.58160901 | 997.6249 | -3870.56 | 7198.83
1820 | 0.58192199 | 997.6617 | -3872.043 | 7202.868
1821 | 0.58223504 | 997.5479126 | -3874.222 | 7204.596
1822 | 0.58254999 | 997.4892 | -3875.95 | 7207.435
1823 | 0.58287603 | 997.329 | -3878.292 | 7208.604
1824 | 0.583202 | 997.274 | -3880.127 | 7210.83
1825 | 0.58351803 | 997.2029 | -3881.809 | 7213.518
1826 | 0.58384299 | 997.1213 | -3883.846 | 7215.31
1827 | 0.58415502 | 997.1184082 | -3885.387 | 7218.432
1828 | 0.58447003 | 996.8745 | -3887.696 | 7219.55
1829 | 0.584795 | 996.8845 | -3889.236 | 7222.222
1830 | 0.58512002 | 996.8395 | -3891.086 | 7224.486
1831 | 0.58543503 | 996.7921 | -3892.869 | 7226.718
1832 | 0.58576101 | 996.8126 | -3893.875 | 7231.337
1833 | 0.58607304 | 996.7572 | -3895.918 | 7233.936
1834 | 0.586402 | 996.5991 | -3898.197 | 7235.427
1835 | 0.586712 | 996.5629 | -3899.99 | 7237.625
1836 | 0.58704102 | 996.5558 | -3901.735 | 7240.055
1837 | 0.587354 | 996.4995 | -3903.539 | 7242.638
1838 | 0.58767802 | 996.4273 | -3905.566 | 7245.083
1839 | 0.58799303 | 996.4654541 | -3906.826 | 7248.881
1840 | 0.58831102 | 996.3529 | -3908.764 | 7250.69
1841 | 0.58863103 | 996.3125 | -3910.789 | 7252.86
1842 | 0.58896101 | 996.2681 | -3912.322 | 7256.234375
1843 | 0.589275 | 996.1345 | -3914.352 | 7257.52
1844 | 0.58959603 | 996.1494 | -3915.979 | 7260.063
1845 | 0.58991003 | 996.0897 | -3917.705 | 7263.205
1846 | 0.59024 | 996.015625 | -3919.588 | 7265.299
1847 | 0.59056103 | 995.9489 | -3921.393 | 7267.659
1848 | 0.590877 | 995.9044 | -3923.42 | 7269.714
1849 | 0.59119201 | 995.7709 | -3925.504 | 7271.807
1850 | 0.59151399 | 995.7511 | -3927.168 | 7274.647
1851 | 0.59183002 | 995.7204 | -3928.827 | 7277.264
1852 | 0.59215999 | 995.5098 | -3931.397 | 7277.804
1853 | 0.59248203 | 995.4218 | -3933.294 | 7280.091
1854 | 0.59279501 | 995.3796 | -3935.108 | 7282.579
1855 | 0.59311002 | 995.2305 | -3937.325 | 7283.756
1856 | 0.59343004 | 995.2007 | -3939.077 | 7286.46875
1857 | 0.59376204 | 995.1112 | -3940.978 | 7288.277
1858 | 0.59407604 | 995.0864 | -3942.795 | 7290.446
1859 | 0.59439802 | 995.0008 | -3944.83 | 7291.892
1860 | 0.59471303 | 994.9437 | -3946.553 | 7294.301
1861 | 0.595043 | 994.9576416 | -3947.976 | 7297.835
1862 | 0.59535104 | 994.9319458 | -3949.749 | 7300.673
1863 | 0.59568101 | 994.8114 | -3951.938 | 7302.564
1864 | 0.59599501 | 994.7137 | -3953.947 | 7303.584
1865 | 0.59631604 | 994.5787 | -3956.202 | 7305.469
1866 | 0.59663099 | 994.3682251 | -3958.712 | 7306.003
1867 | 0.59695899 | 994.3147 | -3960.477 | 7308.045
1868 | 0.59728003 | 994.3477 | -3961.929 | 7311.093
1869 | 0.59759599 | 994.4046 | -3963.171 | 7314.571
1870 | 0.59790999 | 994.3909 | -3964.64 | 7317.371
1871 | 0.59823203 | 994.3118 | -3966.627 | 7319.238
1872 | 0.59856004 | 994.1037 | -3968.958 | 7319.76
1873 | 0.59887499 | 993.9822998 | -3970.971 | 7321.312
1874 | 0.59919703 | 993.9706 | -3972.678 | 7324.033
1875 | 0.59951204 | 994.0145 | -3973.817 | 7327.775
1876 | 0.599841 | 993.9574 | -3975.858 | 7330.028
1877 | 0.600164 | 993.954 | -3977.401 | 7332.253
1878 | 0.60047704 | 993.8477 | -3979.346 | 7334.21875
1879 | 0.60079199 | 993.8287 | -3981.009 | 7336.974
1880 | 0.60113001 | 993.7642 | -3982.85 | 7338.811
1881 | 0.60144299 | 993.7731 | -3984.626 | 7341.241
1882 | 0.60175902 | 993.7271 | -3986.543 | 7342.86
1883 | 0.60207301 | 993.6965 | -3988.279 | 7345.145
1884 | 0.60239702 | 993.5549 | -3990.627 | 7345.463
1885 | 0.60271001 | 993.3563 | -3993.107 | 7345.675
1886 | 0.60303903 | 993.1898 | -3995.494 | 7346.058
1887 | 0.60336101 | 993.217 | -3996.81 | 7349.685
1888 | 0.60367501 | 993.2701 | -3998.145 | 7352.585
1889 | 0.60400301 | 993.3226 | -3999.31 | 7356.206
1890 | 0.60431302 | 993.2019043 | -4001.277 | 7357.896
1891 | 0.60464102 | 993.1385498 | -4003.229 | 7359.264
1892 | 0.60495603 | 993.0446167 | -4005.538 | 7359.935
1893 | 0.60528004 | 992.982 | -4007.077 | 7362.792
1894 | 0.60559601 | 992.9574585 | -4009.018 | 7364.9375
1895 | 0.605923 | 992.9411 | -4010.954 | 7367.09
1896 | 0.60623199 | 992.8607 | -4012.976 | 7368.767
1897 | 0.60655904 | 992.7557373 | -4015.149 | 7369.643
1898 | 0.60687602 | 992.6505127 | -4017.238 | 7371.673
1899 | 0.607198 | 992.6846 | -4018.631 | 7374.472
1900 | 0.60751402 | 992.6552 | -4020.292 | 7376.579
1901 | 0.60782999 | 992.5317 | -4022.406 | 7377.742
1902 | 0.60815001 | 992.3972 | -4024.549 | 7378.518
1903 | 0.60848004 | 992.4292 | -4025.977 | 7381.444
1904 | 0.608796 | 992.4155 | -4027.479 | 7384.118
1905 | 0.60911602 | 992.389 | -4029.029 | 7386.623
1906 | 0.60943103 | 992.3888 | -4030.612 | 7389.257
1907 | 0.60976201 | 992.3368 | -4032.674 | 7391.253
1908 | 0.61008102 | 992.2155 | -4034.782 | 7392.34375
1909 | 0.61039603 | 991.996 | -4037.56 | 7391.866
1910 | 0.61071199 | 992.0228 | -4039.138 | 7394.679
1911 | 0.61103302 | 992.0406 | -4040.556 | 7397.759
1912 | 0.61136299 | 992.0876 | -4041.776 | 7401.018
1913 | 0.611678 | 991.9630127 | -4043.871 | 7401.744
1914 | 0.61199802 | 991.8451 | -4046 | 7402.229
1915 | 0.61231303 | 991.8358 | -4047.877 | 7403.997
1916 | 0.612643 | 991.8815 | -4049.129 | 7407.344
1917 | 0.61295003 | 991.9293 | -4050.696 | 7410.058
1918 | 0.61327904 | 991.7361 | -4053.114 | 7410.421
1919 | 0.61359501 | 991.8151 | -4054.268 | 7414.036
1920 | 0.61391604 | 991.7122 | -4056.502 | 7415.242
1921 | 0.61423004 | 991.5049 | -4059.091 | 7414.6
1922 | 0.61456001 | 991.4011 | -4061.091 | 7415.858
1923 | 0.61488402 | 991.3149 | -4062.882 | 7417.179
1924 | 0.615197 | 991.4479 | -4063.894 | 7421.432
1925 | 0.61551303 | 991.5537 | -4065.117 | 7424.75
1926 | 0.61583704 | 991.59 | -4066.757 | 7427.684
1927 | 0.61616302 | 991.579 | -4068.491 | 7429.399
1928 | 0.61647803 | 991.4335 | -4070.837 | 7429.82
1929 | 0.61680001 | 991.3881 | -4072.676 | 7431.787
1930 | 0.61711299 | 991.3751 | -4074.36 | 7433.581
1931 | 0.61744303 | 991.3492 | -4076.215 | 7435.74
1932 | 0.617751 | 991.1763 | -4078.733 | 7435.493
1933 | 0.61808103 | 991.1479 | -4080.779 | 7436.533
1934 | 0.61839503 | 991.1459 | -4082.508 | 7438.431
1935 | 0.61871803 | 991.1615 | -4084.028 | 7440.9
1936 | 0.61903203 | 991.1719 | -4085.59 | 7443.27
1937 | 0.61935902 | 991.2832 | -4086.815 | 7446.536
1938 | 0.61968404 | 991.288 | -4088.455 | 7448.954
1939 | 0.61999804 | 991.2224 | -4090.373 | 7450.566
1940 | 0.62031204 | 991.1438 | -4092.658 | 7450.918
1941 | 0.62064302 | 991.1263 | -4094.457 | 7452.117
1942 | 0.62095004 | 991.0798 | -4096.389 | 7453.397
1943 | 0.62127799 | 991.1523 | -4097.768 | 7456.419
1944 | 0.62159401 | 991.2007 | -4098.962 | 7458.675
1945 | 0.62191904 | 991.1811 | -4100.857 | 7459.697
1946 | 0.62222999 | 991.0987 | -4103.21875 | 7460.137
1947 | 0.62255901 | 991.0264 | -4105.526 | 7460.19
1948 | 0.62288302 | 990.9611 | -4107.43 | 7460.948
1949 | 0.62319499 | 991.0213 | -4108.883 | 7462.658
1950 | 0.62351 | 991.1477 | -4110.218 | 7465.966
1951 | 0.62383604 | 991.1289 | -4112.115 | 7467.208
1952 | 0.62415004 | 990.9948 | -4114.478 | 7466.831
1953 | 0.62447804 | 990.9225 | -4116.42 | 7467.543
1954 | 0.62480199 | 990.8743 | -4118.264 | 7468.5
1955 | 0.625117 | 990.9288 | -4119.86 | 7470.102
1956 | 0.62544501 | 990.9309082 | -4121.564 | 7471.41
1957 | 0.62575305 | 990.9323 | -4122.976 | 7472.764
1958 | 0.62608302 | 991.0369 | -4124.283 | 7475.113
1959 | 0.62639499 | 990.9681 | -4126.71 | 7475.233
1960 | 0.62672001 | 990.9396 | -4128.604 | 7476.036
1961 | 0.62703502 | 990.9553833 | -4130.415 | 7477.293
1962 | 0.62735003 | 991.0175 | -4131.897 | 7478.855
1963 | 0.627671 | 990.9027 | -4134.167 | 7478.45
1964 | 0.62800199 | 990.8961 | -4136.139 | 7479.144
1965 | 0.628317 | 990.9606 | -4137.636 | 7480.812
1966 | 0.62863803 | 990.9346 | -4139.733 | 7480.478
1967 | 0.62895399 | 990.9348 | -4141.314 | 7481.941
1968 | 0.62928301 | 990.8653 | -4143.192 | 7482.194
1969 | 0.62959099 | 990.8537 | -4145.268 | 7482.845
1970 | 0.62991899 | 990.9151001 | -4146.835 | 7484.242
1971 | 0.630234 | 990.8869 | -4148.887 | 7484.451
1972 | 0.63055503 | 990.9545 | -4150.438 | 7485.795
1973 | 0.63087201 | 990.9481 | -4152.205 | 7486.691
1974 | 0.63120103 | 990.9261 | -4154.39 | 7487.047
1975 | 0.63152301 | 990.9635 | -4156.213 | 7487.767
1976 | 0.63183701 | 990.8149 | -4158.985 | 7485.837
1977 | 0.63215202 | 990.8205 | -4160.833 | 7485.996
1978 | 0.63247299 | 990.8931 | -4162.248 | 7488.029
1979 | 0.63280201 | 990.9239 | -4164.015 | 7488.903
1980 | 0.63311702 | 991.0486 | -4165.376 | 7490.69
1981 | 0.63343602 | 991.097 | -4167.017 | 7491.640625
1982 | 0.633753 | 991.0426 | -4169.117 | 7491.552
1983 | 0.63408202 | 991.093 | -4170.701 | 7492.938
1984 | 0.634404 | 991.0747 | -4172.764 | 7492.657
1985 | 0.634718 | 991.1664 | -4174.322 | 7493.916
1986 | 0.63503301 | 991.1755 | -4176.001 | 7494.514
1987 | 0.635355 | 991.2336 | -4177.762 | 7495.154
1988 | 0.63568401 | 991.2031 | -4179.852 | 7494.857
1989 | 0.63599902 | 991.269 | -4181.52 | 7495.383
1990 | 0.63632101 | 991.3655 | -4182.998 | 7496.9375
1991 | 0.63663602 | 991.4639 | -4184.715 | 7497.733
1992 | 0.63695002 | 991.5644 | -4186.318 | 7498.986
1993 | 0.637272 | 991.6313 | -4187.845 | 7499.821
1994 | 0.6376 | 991.6412 | -4189.961 | 7500.137
1995 | 0.63791603 | 991.6655 | -4191.921875 | 7500.107
1996 | 0.63824099 | 991.5779 | -4194.328 | 7498.882
1997 | 0.63855499 | 991.5709 | -4196.206 | 7498.307
1998 | 0.63887 | 991.8092041 | -4197.184 | 7501.055
1999 | 0.63920003 | 991.968 | -4198.659 | 7502.646
2000 | 0.63951099 | 991.9869 | -4200.65 | 7502.502
2001 | 0.63984102 | 991.9479 | -4202.894 | 7501.684
2002 | 0.64015502 | 992.0255127 | -4204.572 | 7502.343
2003 | 0.640477 | 992.1122 | -4206.515 | 7502.541
2004 | 0.64079201 | 992.1871 | -4208.176 | 7503.155
2005 | 0.641119 | 992.3063 | -4209.833 | 7504.528
2006 | 0.641442 | 992.3857 | -4211.579 | 7505.202
2007 | 0.64175802 | 992.4909668 | -4213.292 | 7506.134
2008 | 0.64207304 | 992.543396 | -4214.983 | 7506.514
2009 | 0.64239204 | 992.5612 | -4217.21 | 7506.285
2010 | 0.64272201 | 992.677 | -4218.877 | 7506.856
2011 | 0.64303601 | 992.7714 | -4220.63 | 7507.477
2012 | 0.64335799 | 992.8344 | -4222.348 | 7508.132
2013 | 0.643673 | 992.8763 | -4224.225 | 7507.605
2014 | 0.64400101 | 992.9908 | -4225.751 | 7508.458
2015 | 0.64432299 | 992.9807 | -4227.959 | 7507.823
2016 | 0.644638 | 993.1468 | -4229.34 | 7509.326
2017 | 0.64495099 | 993.3789 | -4230.168 | 7511.774
2018 | 0.64527303 | 993.3605957 | -4232.735 | 7510.274
2019 | 0.645603 | 993.4522 | -4234.355 | 7510.72
2020 | 0.64591604 | 993.4439 | -4236.442 | 7510.053
2021 | 0.64623904 | 993.6117 | -4237.925 | 7511.295
2022 | 0.64655399 | 993.6544 | -4240.104 | 7510.678
2023 | 0.646882 | 993.7866 | -4241.557 | 7511.711
2024 | 0.64719003 | 993.8748 | -4243.349 | 7511.919
2025 | 0.64752001 | 993.9681 | -4245.276 | 7511.575
2026 | 0.647834 | 994.0477 | -4247.202 | 7511.587
2027 | 0.64815599 | 994.152771 | -4248.853 | 7512.077
2028 | 0.64847201 | 994.3093 | -4250.502 | 7513.126
2029 | 0.64880103 | 994.3792 | -4252.334 | 7512.862
2030 | 0.649122 | 994.5989 | -4253.647 | 7514.131
2031 | 0.649436 | 994.6067 | -4255.987 | 7513.291
2032 | 0.64975303 | 994.6288 | -4258.188 | 7512.249
2033 | 0.65007299 | 994.7478 | -4259.656 | 7513
2034 | 0.65040302 | 994.8099 | -4261.641 | 7512.296
2035 | 0.65071899 | 994.9897 | -4262.874 | 7513.272
2036 | 0.65104002 | 995.1096 | -4264.427 | 7513.682
2037 | 0.65135401 | 995.1545 | -4266.562 | 7512.751
2038 | 0.65167099 | 995.2194 | -4268.718 | 7512.13
2039 | 0.65199101 | 995.4185 | -4269.972 | 7513.644
2040 | 0.65232003 | 995.5168457 | -4271.90625 | 7513.448
2041 | 0.65263599 | 995.6515 | -4273.837 | 7513.317
2042 | 0.65295804 | 995.6891 | -4275.765 | 7512.508
2043 | 0.65327299 | 995.6796 | -4277.783 | 7511.968
2044 | 0.653602 | 995.881 | -4279.037 | 7513.053
2045 | 0.65392399 | 995.9631 | -4281.063 | 7512.332
2046 | 0.65423703 | 996.0701 | -4282.78 | 7512.332
2047 | 0.654553 | 996.296875 | -4284.016 | 7514.019
2048 | 0.65487599 | 996.3792 | -4286.031 | 7513.698
2049 | 0.655191 | 996.503 | -4287.74 | 7513.725
2050 | 0.65551901 | 996.6892 | -4289.0625 | 7514.948
2051 | 0.65584099 | 996.7787 | -4290.86 | 7514.317
2052 | 0.656156 | 996.9596 | -4292.333 | 7514.861
2053 | 0.65647 | 997.0453 | -4294.322 | 7514.5
2054 | 0.65679502 | 997.0852 | -4296.655 | 7513.055
2055 | 0.65712202 | 997.1811 | -4298.577 | 7512.333
2056 | 0.65743601 | 997.2279 | -4300.682 | 7511.128
2057 | 0.65775204 | 997.3286 | -4302.36 | 7511.53
2058 | 0.65807301 | 997.5334 | -4303.571 | 7512.521
2059 | 0.65840101 | 997.7219 | -4304.835 | 7513.663
2060 | 0.65871602 | 997.8301 | -4306.594 | 7513.702
2061 | 0.65903801 | 997.8679 | -4308.957 | 7512.041
2062 | 0.659352 | 998.0142 | -4310.532 | 7512.379
2063 | 0.65968204 | 998.1635 | -4312.223 | 7513.087
2064 | 0.65999103 | 998.4014 | -4313.442 | 7514.041
2065 | 0.66032004 | 998.5427 | -4314.987 | 7514.676
2066 | 0.66063303 | 998.6717 | -4316.75 | 7514.618
2067 | 0.66096002 | 998.8265 | -4318.383 | 7515.061
2068 | 0.66127402 | 998.8260498 | -4320.845 | 7514.152
2069 | 0.66160202 | 998.9641 | -4322.395 | 7514.028
2070 | 0.66191101 | 999.1423 | -4323.977 | 7514.909
2071 | 0.66223699 | 999.2266 | -4325.948 | 7514.532
2072 | 0.66255301 | 999.3522 | -4327.536 | 7514.28125
2073 | 0.66287804 | 999.4705 | -4329.236 | 7514.355
2074 | 0.66319299 | 999.6014 | -4331.01 | 7513.921875
2075 | 0.66352201 | 999.6712 | -4332.926 | 7514.356
2076 | 0.66383004 | 999.7867 | -4334.752 | 7514.646
2077 | 0.664159 | 999.8811 | -4336.793 | 7513.875
2078 | 0.664473 | 1000.013 | -4338.612 | 7514.084
2079 | 0.66479403 | 1000.239 | -4339.825 | 7515.187
2080 | 0.66512299 | 1000.46 | -4341 | 7516.886
2081 | 0.66543502 | 1000.537 | -4343.156 | 7516.091
2082 | 0.66576004 | 1000.658 | -4344.593 | 7516.766
2083 | 0.66607499 | 1000.773 | -4346.376 | 7517.216
2084 | 0.66639 | 1000.936 | -4347.931 | 7517.756
2085 | 0.66671103 | 1000.958 | -4350.157 | 7516.671
2086 | 0.667041 | 1001.094 | -4351.642 | 7517.635
2087 | 0.66735601 | 1001.185 | -4353.639 | 7517.072
2088 | 0.66767704 | 1001.245 | -4355.885 | 7516.215
2089 | 0.667992 | 1001.458 | -4357.292 | 7517.331
2090 | 0.66832101 | 1001.566 | -4359.236 | 7517.352
2091 | 0.668643 | 1001.706 | -4361.082 | 7518.088
2092 | 0.66895902 | 1001.835 | -4362.771 | 7518.338
2093 | 0.66927302 | 1001.92 | -4364.445 | 7518.505
2094 | 0.669595 | 1001.943 | -4366.84375 | 7516.93
2095 | 0.66991001 | 1002.096 | -4368.352 | 7517.566
2096 | 0.67024004 | 1002.284 | -4369.723 | 7518.954
2097 | 0.67056 | 1002.479 | -4371.095 | 7520.12
2098 | 0.67087603 | 1002.54 | -4373.2 | 7519.692
2099 | 0.67119104 | 1002.649 | -4375.061 | 7519.89
2100 | 0.67151302 | 1002.809 | -4376.576 | 7520.744
2101 | 0.67183 | 1002.984 | -4378.136 | 7521.554
2102 | 0.672158 | 1003.067 | -4380.091 | 7520.649
2103 | 0.67247903 | 1003.122 | -4382.21875 | 7520.768
2104 | 0.672795 | 1003.296 | -4383.637 | 7522.052
2105 | 0.673123 | 1003.43 | -4385.407 | 7523.149
2106 | 0.67343003 | 1003.571 | -4387.228 | 7523.399
2107 | 0.67376 | 1003.768 | -4388.716 | 7523.565
2108 | 0.67407501 | 1003.918 | -4390.167 | 7525.122
2109 | 0.67439604 | 1004 | -4392.14 | 7525.918
2110 | 0.674712 | 1004.106 | -4394.097 | 7525.967
2111 | 0.67504102 | 1004.315 | -4395.402 | 7527.928
2112 | 0.67535102 | 1004.42 | -4397.096 | 7528.03
2113 | 0.67568004 | 1004.248 | -4400.331 | 7523.761
2114 | 0.67599303 | 1004.496 | -4401.389 | 7525.975
2115 | 0.67632902 | 1004.662 | -4402.918 | 7526.969
2116 | 0.676642 | 1004.772 | -4404.67 | 7527.632
2117 | 0.67695701 | 1004.898 | -4406.296 | 7528.074
2118 | 0.67727101 | 1005.033 | -4407.837 | 7529.091
2119 | 0.67759502 | 1005.123 | -4409.689 | 7529.528
2120 | 0.67791003 | 1005.2 | -4411.657 | 7529.337
2121 | 0.67823803 | 1005.252 | -4413.701 | 7528.729
2122 | 0.67856401 | 1005.251 | -4415.521 | 7529.045
2123 | 0.678877 | 1005.406 | -4417.009 | 7530.221
2124 | 0.67919004 | 1005.528 | -4419.192 | 7529.799
2125 | 0.67951602 | 1005.711 | -4420.464 | 7531.446
2126 | 0.67983103 | 1005.869 | -4422.136 | 7532.303
2127 | 0.68015802 | 1006.025 | -4423.525 | 7533.115
2128 | 0.68048203 | 1006.112 | -4425.092 | 7533.65625
2129 | 0.68079799 | 1006.239 | -4426.87 | 7534.258
2130 | 0.681113 | 1006.393 | -4428.146 | 7535.382
2131 | 0.68143201 | 1006.427 | -4430.096 | 7535.167
2132 | 0.68176001 | 1006.569 | -4431.853 | 7535.265625
2133 | 0.682073 | 1006.664 | -4433.574 | 7535.572
2134 | 0.68239701 | 1006.901 | -4434.722 | 7537.704
2135 | 0.68271303 | 1007.042 | -4436.311 | 7538.643
2136 | 0.68304104 | 1007.118 | -4438.011 | 7539.269
2137 | 0.68336302 | 1007.151 | -4439.877 | 7539.686
2138 | 0.68367904 | 1007.26 | -4441.67 | 7540.446
2139 | 0.68399203 | 1007.471 | -4442.774 | 7542.158
2140 | 0.68431401 | 1007.507 | -4444.701 | 7542.335
2141 | 0.68463004 | 1007.497 | -4446.9 | 7542.212
2142 | 0.68495804 | 1007.594 | -4448.55 | 7543.335
2143 | 0.68528003 | 1007.642 | -4450.749 | 7543.361
2144 | 0.68559599 | 1007.862 | -4451.939 | 7545.305
2145 | 0.68591201 | 1007.976 | -4453.375 | 7546.602
2146 | 0.68623203 | 1008.085 | -4455.247 | 7547.707
2147 | 0.686562 | 1008.245 | -4456.403 | 7548.925
2148 | 0.68687803 | 1008.334 | -4458.182 | 7549.497
2149 | 0.687199 | 1008.324 | -4460.283 | 7548.914
2150 | 0.68751401 | 1008.352 | -4462.233 | 7549.248
2151 | 0.68783003 | 1008.405 | -4463.991 | 7549.953
2152 | 0.68814999 | 1008.458 | -4465.804 | 7550.422
2153 | 0.68847901 | 1008.545 | -4467.378 | 7551.217
2154 | 0.68879503 | 1008.775 | -4468.886 | 7553.193
2155 | 0.68911803 | 1008.808 | -4470.807 | 7553.546
2156 | 0.68943202 | 1008.778 | -4472.912 | 7553.3
2157 | 0.68976104 | 1008.707 | -4475.23 | 7552.895
2158 | 0.69008303 | 1008.831 | -4476.593 | 7554.552
2159 | 0.69039601 | 1008.966 | -4477.593 | 7556.862
2160 | 0.69071203 | 1008.953 | -4479.908 | 7557.197
2161 | 0.69103301 | 1009.116 | -4481.176 | 7559.107
2162 | 0.69136101 | 1009.173 | -4483.121 | 7559.657
2163 | 0.69167703 | 1009.263 | -4484.508 | 7561.229
2164 | 0.69199902 | 1009.41 | -4485.8 | 7563.722
2165 | 0.69231302 | 1009.489 | -4487.668 | 7565.143
2166 | 0.69264203 | 1009.422 | -4489.92 | 7565.127
2167 | 0.69295102 | 1009.601 | -4490.873 | 7568.248
2168 | 0.69327903 | 1009.704 | -4492.423 | 7570.57
2169 | 0.69359499 | 1009.772 | -4494.006 | 7572.118
2170 | 0.693919 | 1009.835 | -4495.428 | 7573.149
2171 | 0.69423103 | 1009.945 | -4496.925 | 7574.801
2172 | 0.69456202 | 1009.933 | -4499.113 | 7575.42
2173 | 0.69488704 | 1009.96 | -4500.938 | 7577.038
2174 | 0.69520104 | 1009.943 | -4503.071 | 7577.152
2175 | 0.69551504 | 1010.001 | -4504.859 | 7578.433
2176 | 0.69582999 | 1010.142 | -4506.051 | 7580.974
2177 | 0.69615203 | 1010.081 | -4508.311 | 7581.222
2178 | 0.69647902 | 1010.265 | -4509.817 | 7584.037
2179 | 0.69679302 | 1010.301 | -4511.1875 | 7585.673
2180 | 0.697115 | 1010.36 | -4512.742 | 7587.96875
2181 | 0.69744301 | 1010.33 | -4514.877 | 7588.535
2182 | 0.69775802 | 1010.448 | -4516.118 | 7591.563
2183 | 0.69807202 | 1010.493 | -4517.677 | 7593.1
2184 | 0.69840103 | 1010.47 | -4519.632 | 7594.124
2185 | 0.698713 | 1010.524 | -4521.21 | 7595.53
2186 | 0.69903702 | 1010.578 | -4522.903 | 7597.19
2187 | 0.69935203 | 1010.527 | -4524.947 | 7598.296
2188 | 0.69968003 | 1010.545 | -4526.585 | 7599.757
2189 | 0.70000201 | 1010.73 | -4527.494 | 7603.381
2190 | 0.700315 | 1010.731 | -4529.015 | 7605.556
2191 | 0.70064199 | 1010.698 | -4530.945 | 7606.765
2192 | 0.70095199 | 1010.676 | -4533.055 | 7607.812
2193 | 0.70128101 | 1010.645 | -4535.012 | 7608.991
2194 | 0.701594 | 1010.744 | -4536.408 | 7611.464
2195 | 0.70191801 | 1010.828 | -4537.705 | 7613.836
2196 | 0.70223099 | 1010.745 | -4539.942 | 7613.971
2197 | 0.70255804 | 1010.69 | -4541.801 | 7614.784
2198 | 0.70288402 | 1010.723 | -4543.406 | 7616.772
2199 | 0.70319903 | 1010.848 | -4544.659 | 7620.265
2200 | 0.70351601 | 1010.896 | -4546.043 | 7623.317
2201 | 0.70383602 | 1010.998 | -4547.241 | 7626.315
2202 | 0.70415103 | 1010.928 | -4549.139 | 7627.35
2203 | 0.70447999 | 1010.967 | -4550.77 | 7629.245
2204 | 0.70480102 | 1010.856 | -4553.048 | 7630.026
2205 | 0.70511603 | 1010.902 | -4554.475 | 7632.233
2206 | 0.70543104 | 1011.002 | -4555.518 | 7635.391
2207 | 0.70575202 | 1010.93 | -4557.678 | 7636.292
2208 | 0.70608199 | 1010.917 | -4559.209 | 7638.579
2209 | 0.70639604 | 1010.96 | -4560.688 | 7641.308
2210 | 0.70671803 | 1010.92 | -4562.499 | 7642.886
2211 | 0.70703304 | 1010.876 | -4564.529 | 7644.18
2212 | 0.707362 | 1010.847 | -4566.433 | 7645.524
2213 | 0.70767003 | 1010.845 | -4568.067 | 7647.625
2214 | 0.70799899 | 1010.895 | -4569.432 | 7650.47
2215 | 0.708314 | 1010.79 | -4571.807 | 7650.681
2216 | 0.70863503 | 1010.979 | -4572.475 | 7654.917
2217 | 0.708951 | 1010.95 | -4573.927 | 7657.019
2218 | 0.70928103 | 1010.879 | -4575.811 | 7658.661
2219 | 0.70960301 | 1010.883 | -4577.25 | 7661.441
2220 | 0.709916 | 1010.903 | -4579.033 | 7663.055
2221 | 0.71023202 | 1010.813 | -4580.863 | 7664.371
2222 | 0.710554 | 1010.822 | -4582.265625 | 7666.453125
2223 | 0.71088302 | 1010.742 | -4584.3 | 7667.6
2224 | 0.71119702 | 1010.74 | -4585.656 | 7669.569
2225 | 0.71152002 | 1010.739 | -4587.109375 | 7672.328
2226 | 0.71183604 | 1010.721 | -4588.811 | 7674.408
2227 | 0.71216404 | 1010.57 | -4590.953 | 7675.3125
2228 | 0.71247202 | 1010.626 | -4592.289 | 7678.084
2229 | 0.71280104 | 1010.577 | -4593.912 | 7679.691
2230 | 0.71311504 | 1010.509 | -4595.726 | 7681.003
2231 | 0.71343803 | 1010.516 | -4596.936 | 7683.805
2232 | 0.71375203 | 1010.468 | -4598.841 | 7686.155
2233 | 0.71408004 | 1010.454 | -4600.478 | 7688.444
2234 | 0.71439499 | 1010.41 | -4602.209 | 7689.971
2235 | 0.71471804 | 1010.381 | -4603.73 | 7692.193
2236 | 0.71503204 | 1010.396 | -4604.836 | 7695.36
2237 | 0.715361 | 1010.371 | -4606.58 | 7697.713
2238 | 0.71566999 | 1010.269 | -4608.475 | 7698.559
2239 | 0.71599901 | 1010.218 | -4610.196 | 7700.809
2240 | 0.716313 | 1010.132 | -4612.076 | 7702.309
2241 | 0.71663702 | 1010.023 | -4613.788 | 7704.032
2242 | 0.71695101 | 1010.019 | -4615.111 | 7706.626
2243 | 0.71727902 | 1010.017 | -4616.543 | 7709.56
2244 | 0.71759003 | 1009.964 | -4618.23 | 7711.998
2245 | 0.71791804 | 1009.997 | -4619.447 | 7714.828
2246 | 0.71823102 | 1009.898 | -4621.448 | 7716.473
2247 | 0.71855503 | 1009.816 | -4623.057 | 7718.293
2248 | 0.71887201 | 1009.743 | -4624.587 | 7720.711
2249 | 0.719199 | 1009.747 | -4625.974 | 7723.527
2250 | 0.71952403 | 1009.715 | -4627.631 | 7725.887
2251 | 0.71983999 | 1009.728 | -4629.102 | 7729.387
2252 | 0.720155 | 1009.616 | -4630.998 | 7730.998
2253 | 0.72047603 | 1009.455 | -4633.177 | 7731.59
2254 | 0.72079104 | 1009.434 | -4634.63 | 7734.876
2255 | 0.72112101 | 1009.454 | -4635.874 | 7738.271
2256 | 0.72144204 | 1009.451 | -4636.978 | 7741.739
2257 | 0.72175699 | 1009.5 | -4637.896 | 7745.737
2258 | 0.72207201 | 1009.412 | -4639.699 | 7747.198
2259 | 0.72239304 | 1009.25 | -4641.817 | 7747.931
2260 | 0.72272301 | 1009.16 | -4643.778 | 7749.866
2261 | 0.72303802 | 1009.099 | -4645.269 | 7752.36
2262 | 0.72335804 | 1009.145 | -4646.445 | 7756.432
2263 | 0.723674 | 1009.003 | -4648.42 | 7757.942
2264 | 0.72400403 | 1008.908 | -4650.194 | 7760.153
2265 | 0.72432399 | 1008.794 | -4652.11 | 7761.627
2266 | 0.724639 | 1008.666 | -4653.845 | 7763.574
2267 | 0.72495502 | 1008.529 | -4655.917 | 7765.112
2268 | 0.72527504 | 1008.489 | -4657.298 | 7768.065
2269 | 0.725591 | 1008.497 | -4658.494 | 7771.479
2270 | 0.72592103 | 1008.536 | -4659.566 | 7775.442
2271 | 0.72624201 | 1008.442 | -4661.379 | 7778.083
2272 | 0.72655499 | 1008.293396 | -4663.412 | 7779.604
2273 | 0.72687101 | 1008.28 | -4664.95 | 7782.304
2274 | 0.72719103 | 1008.185 | -4666.525 | 7784.827
2275 | 0.72752202 | 1008.191 | -4667.85 | 7787.954
2276 | 0.72783703 | 1008.056 | -4669.649 | 7789.798
2277 | 0.72815901 | 1008.001 | -4671.214 | 7792.473
2278 | 0.72847503 | 1007.947 | -4672.533 | 7795.702
2279 | 0.72880304 | 1007.808 | -4674.418 | 7798.095
2280 | 0.729123 | 1007.784 | -4675.859 | 7801.618
2281 | 0.72943801 | 1007.717 | -4677.46 | 7803.726
2282 | 0.72975403 | 1007.585 | -4679.26 | 7805.372
2283 | 0.73007601 | 1007.411 | -4681.559 | 7806.228
2284 | 0.73039103 | 1007.33 | -4683.183 | 7809.208
2285 | 0.73072004 | 1007.293 | -4684.54 | 7812.159
2286 | 0.73104203 | 1007.268 | -4685.72 | 7815.331
2287 | 0.73135602 | 1007.183 | -4687.33 | 7818.167
2288 | 0.73167002 | 1007.074 | -4689.319 | 7819.577
2289 | 0.73199403 | 1007.002 | -4691.012 | 7822.444
2290 | 0.73232001 | 1006.936 | -4692.598 | 7825.56
2291 | 0.73263603 | 1006.789 | -4694.754 | 7826.674
2292 | 0.732961 | 1006.864 | -4695.459 | 7831.753
2293 | 0.73327202 | 1006.758 | -4697.028 | 7834.416
2294 | 0.73360103 | 1006.704 | -4698.44 | 7837.396
2295 | 0.73391503 | 1006.548 | -4700.296875 | 7838.66
2296 | 0.73423803 | 1006.41 | -4702.176 | 7840.466
2297 | 0.73455399 | 1006.403 | -4703.52 | 7843.839
2298 | 0.73487002 | 1006.417 | -4704.782 | 7847.292
2299 | 0.735192 | 1006.408 | -4706.265 | 7849.834
2300 | 0.73552001 | 1006.316 | -4707.619 | 7853.457
2301 | 0.735834 | 1006.203 | -4709.804 | 7854.427
2302 | 0.73615903 | 1006.076 | -4711.71875 | 7856.278
2303 | 0.73647004 | 1005.939 | -4713.453 | 7858.234375
2304 | 0.736799 | 1005.866 | -4714.975 | 7861.225
2305 | 0.73712301 | 1005.851 | -4716.265 | 7864.183
2306 | 0.737436 | 1005.72 | -4718.40625 | 7865.432
2307 | 0.73775202 | 1005.702 | -4719.834 | 7868.433
2308 | 0.73807603 | 1005.604 | -4721.518 | 7870.192
2309 | 0.73840201 | 1005.487 | -4722.824 | 7873.293
2310 | 0.73871803 | 1005.443 | -4724.153 | 7876.564
2311 | 0.73904103 | 1005.38 | -4725.679 | 7879.709
2312 | 0.73935503 | 1005.268 | -4727.613 | 7881.564
2313 | 0.73968399 | 1005.263 | -4729.176 | 7884.247
2314 | 0.73999304 | 1005.19 | -4730.585 | 7887
2315 | 0.74032104 | 1005.124 | -4732.256 | 7889.798
2316 | 0.74063402 | 1005.028 | -4733.829 | 7892.145
2317 | 0.74095899 | 1004.896 | -4735.701 | 7893.71
2318 | 0.741274 | 1004.807 | -4737.224 | 7896.681
2319 | 0.74160099 | 1004.679 | -4738.697 | 7899.384
2320 | 0.74191004 | 1004.732 | -4739.771 | 7903.113
2321 | 0.74224001 | 1004.629 | -4741.31 | 7905.6
2322 | 0.74255604 | 1004.492 | -4743.252 | 7907.739
2323 | 0.74287701 | 1004.366 | -4745.279 | 7909.166
2324 | 0.74319202 | 1004.316 | -4746.722 | 7912.044
2325 | 0.743523 | 1004.318 | -4747.959 | 7915.89
2326 | 0.74384302 | 1004.267 | -4749.424 | 7918.695
2327 | 0.74415702 | 1004.181 | -4751.409 | 7920.324
2328 | 0.74447304 | 1004.106 | -4752.731 | 7923.097
2329 | 0.74479401 | 1003.987 | -4754.4375 | 7925.186
2330 | 0.74512303 | 1003.977 | -4755.758 | 7928.506
2331 | 0.74543899 | 1003.867 | -4757.645 | 7930.479
2332 | 0.74576002 | 1003.776 | -4759.178 | 7932.998
2333 | 0.74607503 | 1003.629 | -4760.75 | 7935.882
2334 | 0.74639004 | 1003.532 | -4762.438 | 7938.046
2335 | 0.74671102 | 1003.484 | -4763.93 | 7940.934
2336 | 0.747042 | 1003.435 | -4765.474 | 7944.305
2337 | 0.747356 | 1003.263 | -4767.327 | 7946.071
2338 | 0.74767804 | 1003.149 | -4769.112 | 7948.452
2339 | 0.74799299 | 1003.143 | -4770.485 | 7951.967
2340 | 0.748321 | 1003.017 | -4772.408 | 7953.588
2341 | 0.74864399 | 1003.003 | -4773.598 | 7957.078
2342 | 0.74895799 | 1002.803 | -4775.673 | 7957.958
2343 | 0.74927199 | 1002.705 | -4777.148 | 7960.232
2344 | 0.74959403 | 1002.673 | -4778.315 | 7963.434
2345 | 0.74991 | 1002.497 | -4780.191 | 7965.087
2346 | 0.75023901 | 1002.362 | -4782.267 | 7967.634
2347 | 0.750561 | 1002.324 | -4783.65 | 7971.26
2348 | 0.75087702 | 1002.385 | -4784.847 | 7975.846
2349 | 0.75119102 | 1002.339 | -4786.286 | 7978.18
2350 | 0.751517 | 1002.188 | -4787.978 | 7980.218
2351 | 0.751831 | 1002.105 | -4789.655 | 7983.504
2352 | 0.75215799 | 1002.014 | -4791.505 | 7985.936
2353 | 0.752473 | 1002.161 | -4792.006 | 7990.929
2354 | 0.75279802 | 1002 | -4793.897 | 7993.054
2355 | 0.75311702 | 1001.944 | -4795.432 | 7996.398
2356 | 0.75343204 | 1001.804 | -4797.097 | 7998.627
2357 | 0.75375801 | 1001.71 | -4798.573 | 8002.041
2358 | 0.75407201 | 1001.562 | -4800.289 | 8004.557
2359 | 0.75440103 | 1001.514 | -4801.708 | 8007.439
2360 | 0.75471205 | 1001.361 | -4803.661 | 8009.602
2361 | 0.75503999 | 1001.156 | -4805.879 | 8010.802
2362 | 0.75535303 | 1001.14 | -4807.083 | 8013.771
2363 | 0.75568002 | 1001.13 | -4808.618 | 8016.955
2364 | 0.75599402 | 1001.053 | -4809.916 | 8020.523
2365 | 0.75632101 | 1001.072 | -4811.056 | 8024.347
2366 | 0.75663 | 1000.859 | -4813.006 | 8025.692
2367 | 0.75696003 | 1000.7 | -4814.947 | 8027.312
2368 | 0.75727201 | 1000.629 | -4816.424 | 8030.318
2369 | 0.75759703 | 1000.478 | -4818.417 | 8032.564
2370 | 0.75791204 | 1000.463 | -4819.47 | 8036.952
2371 | 0.75823802 | 1000.402 | -4820.813 | 8040.359375
2372 | 0.75856304 | 1000.43 | -4821.8 | 8044.076
2373 | 0.75887901 | 1000.345 | -4823.465 | 8046.795
2374 | 0.75919199 | 1000.236 | -4825.216 | 8049.331
2375 | 0.75951499 | 1000.164 | -4826.75 | 8051.984375
2376 | 0.75983101 | 999.9769 | -4828.962 | 8053.272
2377 | 0.76016003 | 999.8877 | -4830.712 | 8055.576
2378 | 0.76048201 | 999.9487 | -4831.33 | 8060.725
2379 | 0.76079804 | 999.8336 | -4833.206 | 8063.194
2380 | 0.76111299 | 999.809 | -4834.274 | 8066.768
2381 | 0.76143301 | 999.7404 | -4835.81 | 8070.114
2382 | 0.76175004 | 999.609 | -4838.024 | 8071.622
2383 | 0.762079 | 999.4174 | -4840.232 | 8072.627
2384 | 0.762398 | 999.3937 | -4841.613 | 8075.466
2385 | 0.762712 | 999.3258667 | -4843.267 | 8078.322
2386 | 0.76304299 | 999.3845 | -4844.186 | 8082.876
2387 | 0.763363 | 999.2678 | -4845.805 | 8085.43
2388 | 0.76367903 | 999.1553 | -4847.618 | 8087.856
2389 | 0.76399404 | 999.0803833 | -4849.101 | 8091.16
2390 | 0.76431501 | 999.0477 | -4850.456 | 8094.326
2391 | 0.76463002 | 998.8702 | -4852.640625 | 8095.473
2392 | 0.76495999 | 998.7347 | -4854.463 | 8097.442
2393 | 0.76528001 | 998.5576 | -4856.777 | 8098.755
2394 | 0.76559502 | 998.6125 | -4857.587 | 8103.244
2395 | 0.76591104 | 998.5286 | -4859.318 | 8105.272
2396 | 0.76623303 | 998.4201 | -4861.112 | 8107.348
2397 | 0.76656103 | 998.4175 | -4862.217 | 8110.9
2398 | 0.766877 | 998.3636 | -4863.687 | 8113.509
2399 | 0.76719904 | 998.345 | -4865.124 | 8116.453
2400 | 0.76751304 | 998.419 | -4866.082 | 8120.583
2401 | 0.76784301 | 998.278 | -4867.819 | 8122.133
2402 | 0.76815003 | 998.1327 | -4869.619 | 8123.888
2403 | 0.76847899 | 997.949 | -4871.276 | 8126.022
2404 | 0.768794 | 998.017 | -4872.564 | 8129.854
2405 | 0.769117 | 997.9239 | -4874.247 | 8131.927
2406 | 0.76943099 | 997.8444 | -4875.826 | 8134.272
2407 | 0.76976001 | 997.7914 | -4877.337 | 8137.041
2408 | 0.77008301 | 997.8083 | -4878.344 | 8140.814
2409 | 0.77039504 | 997.6984 | -4880.115 | 8143.088
2410 | 0.77070999 | 997.6252 | -4881.661 | 8144.845
2411 | 0.77104801 | 997.4553 | -4883.516 | 8145.775
2412 | 0.77136099 | 997.3073 | -4885.485 | 8147.841
2413 | 0.77167702 | 997.4508 | -4886.249 | 8152.351
2414 | 0.77199203 | 997.339 | -4887.948 | 8154.152
2415 | 0.77231401 | 997.2298584 | -4889.722 | 8156.317
2416 | 0.77264202 | 996.915 | -4892.003 | 8156.796
2417 | 0.77295804 | 996.9294 | -4893.341 | 8160.248
2418 | 0.77328002 | 996.8356 | -4895.148 | 8162.308
2419 | 0.77359504 | 996.8596 | -4896.353 | 8166.091
2420 | 0.77390999 | 996.9103 | -4897.431 | 8170.299
2421 | 0.77423501 | 996.8751 | -4898.699 | 8173.345
2422 | 0.77456099 | 996.5916748 | -4901.284 | 8173.208
2423 | 0.77487701 | 996.6104126 | -4902.458 | 8176.971
2424 | 0.77520102 | 996.5537 | -4904.15625 | 8179.239
2425 | 0.77551699 | 996.4643 | -4905.838 | 8180.992
2426 | 0.77584302 | 996.4047 | -4906.959 | 8184.087
2427 | 0.77615201 | 996.33 | -4908.805 | 8185.429
2428 | 0.77648103 | 996.2802 | -4910.21875 | 8187.527
2429 | 0.77679503 | 996.2819 | -4911.161 | 8190.854
2430 | 0.77711701 | 996.230896 | -4912.705 | 8193.071
2431 | 0.77743101 | 996.1797 | -4914.101 | 8196.236
2432 | 0.77775902 | 996.2319 | -4915.397 | 8200.033
2433 | 0.77808303 | 996.1804 | -4916.72 | 8202.564
2434 | 0.77839804 | 996.1285 | -4918.059 | 8206.179
2435 | 0.77871001 | 996.025 | -4919.868 | 8208.348
2436 | 0.77903402 | 996.0251 | -4921.073 | 8211.721
2437 | 0.77936202 | 995.887 | -4923.25 | 8212.524
2438 | 0.77967501 | 995.8986 | -4924.336 | 8216.674
2439 | 0.78000003 | 995.8196 | -4925.975 | 8218.717
2440 | 0.78031504 | 995.7669 | -4927.525 | 8221.524
2441 | 0.78064203 | 995.5935 | -4929.658 | 8222.674
2442 | 0.78095102 | 995.5475 | -4930.988 | 8225.367
2443 | 0.78128099 | 995.5168457 | -4932.515625 | 8227.886
2444 | 0.78159499 | 995.6519 | -4933.259 | 8232.9375
2445 | 0.78191704 | 995.6726 | -4934.396 | 8236.064
2446 | 0.78223199 | 995.4615 | -4936.71 | 8236.944
2447 | 0.78256202 | 995.3208 | -4938.711 | 8238.735
2448 | 0.78288299 | 995.1921 | -4940.777 | 8240.652
2449 | 0.783198 | 995.2275 | -4941.605 | 8244.34
2450 | 0.78351301 | 995.0432 | -4943.439 | 8246.075
2451 | 0.78383499 | 995.0245 | -4944.845 | 8248.919
2452 | 0.78415 | 994.9426 | -4946.606 | 8251.056
2453 | 0.78448004 | 994.9574585 | -4947.781 | 8254.889
2454 | 0.78480101 | 994.9329 | -4949.388 | 8257.444
2455 | 0.785115 | 995.0375 | -4950.276 | 8262.28
2456 | 0.78543001 | 994.9688 | -4951.692 | 8264.54
2457 | 0.78575402 | 994.7848 | -4954.009 | 8264.842
2458 | 0.78608102 | 994.8007 | -4955.371 | 8268.175
2459 | 0.78639603 | 994.7939 | -4956.737 | 8271.361
2460 | 0.78671902 | 994.7546 | -4958.105 | 8274.208
2461 | 0.78703302 | 994.7283 | -4959.109 | 8277.069
2462 | 0.78736103 | 994.6418457 | -4960.877 | 8278.978
2463 | 0.78767002 | 994.5842 | -4962.513 | 8281.213
2464 | 0.78799903 | 994.5632 | -4964.062 | 8283.907
2465 | 0.78831404 | 994.445 | -4965.918 | 8285.223
2466 | 0.78863704 | 994.453 | -4967.522 | 8288.026
2467 | 0.78895199 | 994.4758 | -4968.775 | 8291.341
2468 | 0.78927904 | 994.3867 | -4970.617 | 8293.551
2469 | 0.78960299 | 994.4656 | -4971.479 | 8297.915
2470 | 0.78991699 | 994.4666748 | -4973.152 | 8301.546875
2471 | 0.79023004 | 994.3979 | -4975 | 8303.005
2472 | 0.79056001 | 994.3691 | -4976.69 | 8305.182
2473 | 0.79087001 | 994.3673 | -4977.909 | 8308.319
2474 | 0.791197 | 994.3832 | -4979.27 | 8311.375
2475 | 0.79151201 | 994.3422 | -4980.544 | 8314.616
2476 | 0.79183501 | 994.3494 | -4982.125 | 8317.5
2477 | 0.792162 | 994.2504 | -4984.096 | 8319.182
2478 | 0.79247701 | 994.1672 | -4985.958 | 8321.025
2479 | 0.79280102 | 994.1118 | -4987.658 | 8323.218
2480 | 0.79311502 | 993.9884 | -4989.432 | 8324.198
2481 | 0.79344404 | 993.9752 | -4990.798 | 8326.779
2482 | 0.79375499 | 993.9491 | -4992.166 | 8328.981
2483 | 0.79408103 | 993.9841 | -4993.353 | 8331.895
2484 | 0.79439402 | 994.0074 | -4994.785 | 8334.801
2485 | 0.79471999 | 993.9536 | -4996.29 | 8336.497
2486 | 0.79503304 | 993.9347 | -4997.933 | 8338.351
2487 | 0.79536003 | 993.9051 | -4999.395 | 8341.273
2488 | 0.795672 | 993.8162 | -5001.103 | 8342.258
2489 | 0.79599899 | 993.8085 | -5002.698 | 8344.359375
2490 | 0.79631299 | 993.7518 | -5004.495 | 8346.243
2491 | 0.79663801 | 993.8001709 | -5005.692 | 8349.185
2492 | 0.79695302 | 993.6596 | -5007.864 | 8349.941
2493 | 0.79728001 | 993.6525 | -5009.221 | 8352.132
2494 | 0.79760402 | 993.63 | -5010.766 | 8354.315
2495 | 0.79791903 | 993.6672 | -5011.888 | 8357.457
2496 | 0.79823303 | 993.571 | -5013.826 | 8359.07
2497 | 0.79855502 | 993.5934 | -5014.935 | 8362.073
2498 | 0.79887104 | 993.6083374 | -5016.223 | 8364.798
2499 | 0.79920101 | 993.6183 | -5017.723 | 8366.614
2500 | 0.799523 | 993.6249 | -5018.998 | 8369.271
2501 | 0.79983801 | 993.6638 | -5020.123 | 8372.487
2502 | 0.80015302 | 993.5861 | -5021.971 | 8373.427
2503 | 0.80047399 | 993.4647 | -5024.119 | 8373.8125
2504 | 0.80079001 | 993.4701 | -5025.642 | 8376.72
2505 | 0.80111903 | 993.4395 | -5027.116 | 8379.14
2506 | 0.80144 | 993.5574 | -5028.189 | 8382.68
2507 | 0.80175602 | 993.4803 | -5029.913 | 8384.076
2508 | 0.80207002 | 993.4115 | -5031.428 | 8385.248
2509 | 0.80239201 | 993.5387 | -5032.4375 | 8388.921
2510 | 0.80272204 | 993.4331 | -5034.576 | 8389.683
2511 | 0.80303603 | 993.3626709 | -5036.185 | 8390.673
2512 | 0.80335802 | 993.4369 | -5037.349 | 8393.741
2513 | 0.80367303 | 993.3478 | -5039.223 | 8394.583
2514 | 0.80400199 | 993.3754 | -5040.65625 | 8396.83
2515 | 0.80432302 | 993.3414917 | -5042.252 | 8398.569
2516 | 0.80463701 | 993.3712 | -5043.408 | 8401.415
2517 | 0.80495203 | 993.3562 | -5045.094 | 8403.554
2518 | 0.80527401 | 993.2939 | -5046.951 | 8404.497
2519 | 0.80560303 | 993.3739 | -5048.188 | 8407.294
2520 | 0.80591804 | 993.3754 | -5049.472 | 8409.640625
2521 | 0.80624002 | 993.3764 | -5050.876 | 8411.6875
2522 | 0.80655402 | 993.3945 | -5051.996 | 8414.015625
2523 | 0.80687004 | 993.4233 | -5053.475 | 8416.049
2524 | 0.80719304 | 993.3560791 | -5055.285 | 8416.441
2525 | 0.807522 | 993.4153 | -5056.583 | 8418.39
2526 | 0.80783802 | 993.4895 | -5057.90625 | 8421.134
2527 | 0.80816203 | 993.4525 | -5059.612 | 8422.481
2528 | 0.80847704 | 993.4279 | -5061.208 | 8424.103
2529 | 0.80879104 | 993.4114 | -5062.82 | 8425.90625
2530 | 0.80911803 | 993.4005127 | -5064.72 | 8427.108
2531 | 0.809443 | 993.3932 | -5066.169 | 8428.633
2532 | 0.80975604 | 993.4747 | -5067.318 | 8430.371
2533 | 0.81008303 | 993.5118 | -5068.634 | 8432.735
2534 | 0.81039 | 993.6231 | -5069.786 | 8435.034
2535 | 0.81072003 | 993.6456 | -5071.378 | 8436.808
2536 | 0.81103301 | 993.7296 | -5072.348 | 8439.676
2537 | 0.81135499 | 993.4912 | -5074.917 | 8437.733
2538 | 0.81168199 | 993.5054 | -5076.447 | 8439.329
2539 | 0.81199801 | 993.4804 | -5078.107 | 8440.394
2540 | 0.81232101 | 993.5328 | -5079.489 | 8443.03
2541 | 0.812635 | 993.5678 | -5080.868 | 8445.271
2542 | 0.81295002 | 993.5911 | -5082.246 | 8447.245
2543 | 0.81327504 | 993.5721 | -5084.171 | 8448.321
2544 | 0.81358999 | 993.6116 | -5085.546 | 8450.725
2545 | 0.81391704 | 993.6723 | -5087.012 | 8452.327
2546 | 0.81424099 | 993.7473 | -5088.173 | 8455.082
2547 | 0.81455404 | 993.8491 | -5089.221 | 8457.640625
2548 | 0.81488299 | 993.8826 | -5090.744 | 8459.829
2549 | 0.81519204 | 993.9048 | -5092.4 | 8461.528
2550 | 0.81552303 | 994.0062 | -5093.413 | 8464.589
2551 | 0.81583601 | 993.8662 | -5096.011 | 8463.738
2552 | 0.816158 | 993.9462 | -5097.468 | 8466.062
2553 | 0.81647301 | 994.0338 | -5098.806 | 8468.093
2554 | 0.8168 | 994.1093 | -5100.063 | 8470.651
2555 | 0.81711 | 994.1596 | -5101.543 | 8472.357
2556 | 0.81744003 | 994.2452 | -5102.804 | 8474.458
2557 | 0.81775504 | 994.2331543 | -5104.744 | 8475.377
2558 | 0.81807601 | 994.173 | -5106.769 | 8474.785
2559 | 0.81839103 | 994.4096 | -5107.479 | 8478.485
2560 | 0.81872201 | 994.464 | -5109.05 | 8479.989
2561 | 0.81904203 | 994.379 | -5110.739 | 8480.028
2562 | 0.81935704 | 994.4608 | -5112.048 | 8481.74
2563 | 0.81967199 | 994.5326 | -5113.653 | 8483.363
2564 | 0.81999201 | 994.6671 | -5114.723 | 8485.890625
2565 | 0.82032204 | 994.6528 | -5116.627 | 8486.854
2566 | 0.820638 | 994.6433 | -5118.079 | 8487.977
2567 | 0.82095903 | 994.7232 | -5119.597 | 8489.207
2568 | 0.82127404 | 994.7769 | -5120.975 | 8490.027
2569 | 0.82159001 | 994.8126 | -5122.625 | 8491.538
2570 | 0.82191002 | 994.9922 | -5123.543 | 8494.714
2571 | 0.82223904 | 995.0425415 | -5125.07 | 8495.867
2572 | 0.82255501 | 995.1456 | -5126.546 | 8497.841
2573 | 0.82287699 | 995.0932 | -5128.904 | 8497.47
2574 | 0.82319099 | 995.1447 | -5130.384 | 8497.945
2575 | 0.82352203 | 995.2479 | -5131.371 | 8500.671875
2576 | 0.823843 | 995.3513 | -5132.853 | 8502.248
2577 | 0.824157 | 995.402771 | -5134.482 | 8503.54
2578 | 0.82447201 | 995.5585 | -5135.293 | 8506.088
2579 | 0.82479399 | 995.6622 | -5136.933 | 8507.305
2580 | 0.82512301 | 995.7314 | -5138.575 | 8508.598
2581 | 0.82543701 | 995.690979 | -5140.86 | 8507.773
2582 | 0.82576001 | 995.7677002 | -5142.384 | 8509.874
2583 | 0.826074 | 995.8886 | -5143.674 | 8512.238
2584 | 0.82640302 | 995.9862 | -5144.992 | 8514.055
2585 | 0.82671404 | 995.9473877 | -5147.153 | 8513.098
2586 | 0.82704103 | 996.0599 | -5148.318 | 8514.869
2587 | 0.82735604 | 996.1349 | -5149.828125 | 8516.05
2588 | 0.82767099 | 996.1849 | -5151.201 | 8517.318
2589 | 0.82799304 | 996.3916 | -5151.933 | 8519.61
2590 | 0.82832301 | 996.4427 | -5153.428 | 8520.65625
2591 | 0.828637 | 996.4596 | -5155.432 | 8520.39
2592 | 0.82896 | 996.6093 | -5156.676 | 8522.381
2593 | 0.82927305 | 996.726 | -5158.147 | 8523.708
2594 | 0.82959002 | 996.7524 | -5159.677 | 8524.352
2595 | 0.82991403 | 996.8215 | -5161.246 | 8525.021
2596 | 0.83024001 | 996.9539 | -5162.566 | 8526.432
2597 | 0.83055604 | 997.0772 | -5163.905 | 8527.854
2598 | 0.83087903 | 997.2109 | -5165.163 | 8528.32
2599 | 0.831191 | 997.2658 | -5166.643 | 8529.354
2600 | 0.83151901 | 997.2852 | -5168.454 | 8529.32
2601 | 0.83184302 | 997.3668 | -5170.302 | 8530.021
2602 | 0.83215499 | 997.4562 | -5171.9 | 8531.451
2603 | 0.83247 | 997.6369 | -5173.057 | 8533.128
2604 | 0.83279604 | 997.6534 | -5174.836 | 8533.522
2605 | 0.83311003 | 997.7684 | -5176.205 | 8534.749
2606 | 0.83343804 | 997.8621 | -5177.392 | 8535.808
2607 | 0.833763 | 998.0283 | -5178.367 | 8537.959
2608 | 0.83407801 | 998.0183 | -5180.481 | 8537.466
2609 | 0.83439004 | 998.2017 | -5181.708 | 8539.546875
2610 | 0.834714 | 998.2890625 | -5183.075 | 8540.934
2611 | 0.83504301 | 998.4685 | -5183.987 | 8543.545
2612 | 0.83535701 | 998.5018 | -5185.693 | 8543.358
2613 | 0.83568001 | 998.6448 | -5187.197 | 8544.197
2614 | 0.83599502 | 998.7578 | -5188.84 | 8544.998
2615 | 0.83631104 | 998.9023 | -5190.119 | 8546.014
2616 | 0.83663201 | 998.9639 | -5191.796 | 8547.173
2617 | 0.836963 | 999.1088 | -5192.914 | 8548.668
2618 | 0.83727801 | 999.1878 | -5194.666 | 8549.183
2619 | 0.83759803 | 999.2923584 | -5196.2 | 8550.249
2620 | 0.83791304 | 999.4658 | -5197.223 | 8552.646
2621 | 0.83824199 | 999.3913 | -5200.011 | 8550.63
2622 | 0.83856302 | 999.6525 | -5200.68 | 8554.346
2623 | 0.83888 | 999.7059 | -5201.949 | 8555.377
2624 | 0.83919501 | 999.8279 | -5203.162 | 8557.028
2625 | 0.83951503 | 1000.048 | -5204.336 | 8559.334
2626 | 0.83983004 | 1000.246 | -5205.303 | 8561.59375
2627 | 0.840159 | 1000.343 | -5206.771 | 8562.378
2628 | 0.84048003 | 1000.374 | -5208.390625 | 8562.9
2629 | 0.84079599 | 1000.481 | -5209.928 | 8563.972
2630 | 0.84110999 | 1000.586 | -5211.777 | 8564.686
2631 | 0.84143102 | 1000.726 | -5213.102 | 8566.366
2632 | 0.84176201 | 1000.819 | -5214.717 | 8567.005
2633 | 0.84207702 | 1000.881 | -5216.618 | 8567.671875
2634 | 0.842399 | 1000.957 | -5218.068 | 8568.598
2635 | 0.84271401 | 1001.111 | -5219.584 | 8570.66
2636 | 0.84304303 | 1001.335 | -5220.229 | 8573.481
2637 | 0.84335101 | 1001.518 | -5221.666 | 8575.362
2638 | 0.84368002 | 1001.468 | -5223.906 | 8574.447
2639 | 0.84399402 | 1001.573 | -5225.216 | 8576.487
2640 | 0.84431499 | 1001.695 | -5226.73 | 8577.125
2641 | 0.84463102 | 1001.758 | -5228.564 | 8577.55
2642 | 0.84496003 | 1001.956604 | -5229.695 | 8580.002
2643 | 0.845281 | 1002.123 | -5230.815 | 8582.359375
2644 | 0.84559602 | 1002.321 | -5231.745 | 8584.653
2645 | 0.84591103 | 1002.435 | -5232.915 | 8585.941
2646 | 0.84624803 | 1002.424 | -5234.976 | 8586.078125
2647 | 0.84656304 | 1002.504 | -5236.533 | 8587.373
2648 | 0.84687901 | 1002.609 | -5238.029 | 8589.441
2649 | 0.84719199 | 1002.8 | -5239.21 | 8591.543
2650 | 0.84751803 | 1002.927 | -5240.729 | 8593.185
2651 | 0.84783101 | 1003.046 | -5241.925 | 8595.002
2652 | 0.848158 | 1003.161 | -5243.272 | 8596.214
2653 | 0.84847999 | 1003.409 | -5244.353 | 8598.708
2654 | 0.84879404 | 1003.523 | -5245.715 | 8600.611
2655 | 0.849123 | 1003.599 | -5247.263 | 8602.121
2656 | 0.84943104 | 1003.615 | -5248.937 | 8602.887
2657 | 0.84975904 | 1003.799 | -5250.327 | 8605.325
2658 | 0.85007304 | 1003.921 | -5251.711 | 8607.191
2659 | 0.85039699 | 1003.881 | -5253.642 | 8607.231
2660 | 0.85071003 | 1004.08 | -5254.5625 | 8610.148
2661 | 0.85103899 | 1004.091 | -5256.733 | 8610.166
2662 | 0.85135001 | 1004.341 | -5257.63 | 8612.828125
2663 | 0.85167801 | 1004.455 | -5259.328 | 8614.603
2664 | 0.85199201 | 1004.566 | -5260.642 | 8616.026
2665 | 0.85231602 | 1004.657 | -5262.159 | 8617.698
2666 | 0.852633 | 1004.787 | -5263.445 | 8619.295
2667 | 0.85295999 | 1004.977 | -5264.669 | 8622.287
2668 | 0.85328203 | 1005.052 | -5266.217 | 8623.317
2669 | 0.85359704 | 1005.188 | -5267.433 | 8624.96875
2670 | 0.85392404 | 1005.261 | -5268.975 | 8626.069
2671 | 0.85423303 | 1005.466 | -5270.187 | 8628.249
2672 | 0.854563 | 1005.568 | -5271.453 | 8630.425
2673 | 0.85487902 | 1005.566 | -5273.487 | 8631.152
2674 | 0.85519999 | 1005.531 | -5275.758 | 8630.674
2675 | 0.85551602 | 1005.68 | -5276.90625 | 8633.005
2676 | 0.85583204 | 1005.814 | -5278.038 | 8635.764
2677 | 0.85615301 | 1005.886 | -5279.8 | 8636.88
2678 | 0.85648203 | 1006.193 | -5280.425 | 8641.237
2679 | 0.85679799 | 1006.328 | -5281.574 | 8643.66
2680 | 0.85711801 | 1006.418 | -5283.072 | 8645.035
2681 | 0.85743201 | 1006.513 | -5284.4375 | 8646.915
2682 | 0.85775 | 1006.542 | -5286.355 | 8647.687
2683 | 0.85808402 | 1006.682 | -5287.175 | 8650.61
2684 | 0.85839903 | 1006.775 | -5288.638 | 8652.318
2685 | 0.85871404 | 1006.855 | -5290.163 | 8654.18
2686 | 0.85903502 | 1006.943 | -5291.271 | 8656.385
2687 | 0.85935003 | 1007.052 | -5292.925 | 8657.854
2688 | 0.85967904 | 1007.074 | -5294.943 | 8657.871
2689 | 0.86000001 | 1007.106 | -5296.838 | 8658.363
2690 | 0.86031502 | 1007.265 | -5298.01 | 8661.101
2691 | 0.86063099 | 1007.336 | -5299.249 | 8663.167
2692 | 0.86095303 | 1007.453 | -5300.441 | 8665.749
2693 | 0.861283 | 1007.582 | -5301.877 | 8667.471
2694 | 0.86159903 | 1007.617 | -5303.566 | 8669.582
2695 | 0.86192101 | 1007.812 | -5304.51 | 8672.435
2696 | 0.86223304 | 1007.96 | -5305.871 | 8674.337
2697 | 0.86256301 | 1007.955 | -5307.694 | 8675.604
2698 | 0.86287504 | 1008.072 | -5309.185 | 8678.137
2699 | 0.86320102 | 1008.202 | -5310.819 | 8679.583
2700 | 0.86351699 | 1008.254 | -5312.366 | 8681.512
2701 | 0.863841 | 1008.289 | -5313.855 | 8683.52
2702 | 0.86415499 | 1008.433 | -5314.849 | 8685.822
2703 | 0.86448103 | 1008.408 | -5316.609375 | 8686.394
2704 | 0.864806 | 1008.599 | -5317.6 | 8689.184
2705 | 0.86511904 | 1008.795 | -5318.627 | 8691.767
2706 | 0.86543101 | 1008.822 | -5320.227 | 8693.007
2707 | 0.86577201 | 1008.892 | -5321.477 | 8695.279
2708 | 0.86607099 | 1008.904 | -5323.317 | 8696.553
2709 | 0.86639804 | 1008.998 | -5324.636 | 8698.848
2710 | 0.866714 | 1009.078 | -5325.698 | 8700.859375
2711 | 0.86703604 | 1009.304 | -5326.864 | 8703.887
2712 | 0.86736202 | 1009.334 | -5328.557 | 8705.905
2713 | 0.86767799 | 1009.336 | -5330.143 | 8707.732
2714 | 0.86800003 | 1009.39 | -5331.658 | 8709.914
2715 | 0.86831301 | 1009.374 | -5333.31 | 8711.369
2716 | 0.86864203 | 1009.518 | -5334.502 | 8714.267
2717 | 0.86895204 | 1009.667 | -5335.571 | 8717.162
2718 | 0.86928004 | 1009.765 | -5336.742 | 8720.537
2719 | 0.86959404 | 1009.866 | -5338.072 | 8723.27
2720 | 0.86992103 | 1009.932 | -5339.417 | 8726.055
2721 | 0.87023503 | 1009.925 | -5341.045 | 8728.394
2722 | 0.87056202 | 1009.886 | -5342.864 | 8729.471
2723 | 0.87087202 | 1009.877 | -5344.534 | 8730.911
2724 | 0.87120199 | 1009.939 | -5345.921875 | 8733.317
2725 | 0.87151903 | 1010.033 | -5347.122 | 8736.607
2726 | 0.87184 | 1010.165 | -5348.197 | 8740.006
2727 | 0.87215501 | 1010.201 | -5349.096 | 8743.235
2728 | 0.87247002 | 1010.294 | -5350.337 | 8746.111
2729 | 0.87279099 | 1010.321 | -5351.988 | 8747.787
2730 | 0.87312001 | 1010.27 | -5353.638 | 8749.146
2731 | 0.87343603 | 1010.306 | -5355.104 | 8751.737
2732 | 0.87375599 | 1010.415 | -5356.174 | 8755.151
2733 | 0.874071 | 1010.471 | -5357.619 | 8757.428
2734 | 0.87440002 | 1010.646 | -5358.674 | 8761.836
2735 | 0.87472302 | 1010.677 | -5360.019 | 8764.053
2736 | 0.87503803 | 1010.663 | -5361.556 | 8766.734375
2737 | 0.87535304 | 1010.705 | -5362.581 | 8769.486
2738 | 0.87567401 | 1010.682 | -5364.088 | 8771.803
2739 | 0.87600303 | 1010.735 | -5365.642 | 8775.274
2740 | 0.87631804 | 1010.787 | -5366.861 | 8778.553
2741 | 0.87663901 | 1010.84 | -5368.132 | 8781.702
2742 | 0.87695402 | 1010.823 | -5369.986 | 8783.319
2743 | 0.87728399 | 1010.8125 | -5371.313 | 8785.603
2744 | 0.87760401 | 1010.909 | -5372.382 | 8789.533
2745 | 0.87791902 | 1010.92 | -5373.644 | 8792.877
2746 | 0.87823403 | 1010.928 | -5375.125 | 8795.105
2747 | 0.878555 | 1011.072 | -5376.296 | 8798.278
2748 | 0.87887001 | 1011.15 | -5377.169 | 8802.32
2749 | 0.87920004 | 1011.047 | -5379.124 | 8803.811
2750 | 0.87952203 | 1011.203 | -5380.336 | 8807.695
2751 | 0.87983704 | 1011.134 | -5381.968 | 8810.285
2752 | 0.88015103 | 1011.054 | -5383.421875 | 8812.493
2753 | 0.88047403 | 1011.07 | -5384.757 | 8815.893
2754 | 0.88080204 | 1011.045 | -5386.38 | 8818.4
2755 | 0.88111603 | 1011.184 | -5387.279 | 8822.963
2756 | 0.88143903 | 1011.087 | -5389.069 | 8825.041
2757 | 0.88175201 | 1011.005 | -5390.72 | 8827.39
2758 | 0.88208103 | 1010.916 | -5392.37 | 8830.16
2759 | 0.88240403 | 1010.96 | -5393.653 | 8833.693
2760 | 0.88271904 | 1011.162 | -5394.05 | 8839.904
2761 | 0.88303202 | 1011.141 | -5395.597 | 8842.84
2762 | 0.88335502 | 1011.024 | -5397.544 | 8844.074
2763 | 0.88368303 | 1010.946 | -5399.208 | 8845.86
2764 | 0.88399601 | 1011.032 | -5400.134 | 8850.425
2765 | 0.88433003 | 1011.158 | -5400.935 | 8855.395
2766 | 0.88463002 | 1011.173 | -5402.018 | 8859.912
2767 | 0.88495904 | 1011.115 | -5403.473 | 8862.684
2768 | 0.88528299 | 1011.006 | -5405.45 | 8865.013
2769 | 0.88560301 | 1010.934 | -5407.042 | 8867.77
2770 | 0.88591701 | 1010.903 | -5408.379 | 8871.054
2771 | 0.88622999 | 1010.934 | -5409.453125 | 8874.93
2772 | 0.88655299 | 1010.972 | -5410.718 | 8878.718
2773 | 0.88688004 | 1010.998 | -5411.745 | 8883.171
2774 | 0.88719404 | 1010.859 | -5413.62 | 8885.417
2775 | 0.88751704 | 1010.888 | -5414.961 | 8889.082
2776 | 0.88783002 | 1010.941 | -5415.855 | 8893.453125
2777 | 0.88815802 | 1010.908 | -5417.184 | 8896.367
2778 | 0.88847804 | 1010.834 | -5418.619 | 8899.755
2779 | 0.88879299 | 1010.802 | -5420.217 | 8902.255
2780 | 0.88911903 | 1010.746 | -5421.648 | 8905.607
2781 | 0.88944203 | 1010.778 | -5422.419 | 8910.493
2782 | 0.889754 | 1010.592 | -5424.49 | 8912.305
2783 | 0.89007902 | 1010.572 | -5425.871 | 8916.403
2784 | 0.89039004 | 1010.662 | -5426.608 | 8921.786
2785 | 0.890715 | 1010.446 | -5428.931 | 8922.965
2786 | 0.89104104 | 1010.491 | -5429.93 | 8927.605
2787 | 0.89136201 | 1010.47 | -5431.054 | 8931.421875
2788 | 0.89167702 | 1010.507 | -5432.261 | 8935.894
2789 | 0.89199203 | 1010.464 | -5433.523 | 8939.839
2790 | 0.89231104 | 1010.383 | -5435.098 | 8942.71
2791 | 0.89263904 | 1010.398 | -5436.239 | 8947.274
2792 | 0.89295101 | 1010.305 | -5437.823 | 8950.558
2793 | 0.893273 | 1010.225 | -5439.246 | 8953.229
2794 | 0.89359903 | 1010.155 | -5440.561 | 8956.937
2795 | 0.893911 | 1010.177 | -5441.712 | 8961.817
2796 | 0.89423299 | 1010.088 | -5443.303 | 8964.349
2797 | 0.89456004 | 1010.046 | -5444.639 | 8967.723
2798 | 0.89487404 | 1009.88 | -5446.536 | 8969.972
2799 | 0.89519304 | 1009.769 | -5448.076 | 8972.676
2800 | 0.89552104 | 1009.679 | -5449.927 | 8974.72
2801 | 0.89583403 | 1009.566 | -5451.34375 | 8977.527
2802 | 0.89615601 | 1009.646 | -5451.921875 | 8982.772
2803 | 0.89647001 | 1009.631 | -5453.223 | 8986.751
2804 | 0.89679599 | 1009.449 | -5455.006 | 8988.681
2805 | 0.89711803 | 1009.465 | -5455.92 | 8993.34
2806 | 0.89744401 | 1009.338 | -5457.537 | 8995.964
2807 | 0.89775801 | 1009.443 | -5457.974 | 9001.81
2808 | 0.89807701 | 1009.409 | -5459.18 | 9005.706
2809 | 0.89839 | 1009.387 | -5460.442 | 9009.509
2810 | 0.89872003 | 1009.286 | -5461.925 | 9012.767
2811 | 0.89904004 | 1009.184 | -5463.279 | 9016.384
2812 | 0.89935303 | 1009.081 | -5464.915 | 9019.277
2813 | 0.89968103 | 1009.03 | -5466.555 | 9022.411
2814 | 0.900002 | 1009.083 | -5467.373 | 9027.873
2815 | 0.90031403 | 1008.894 | -5469.384 | 9029.346
2816 | 0.90064001 | 1008.819 | -5470.816 | 9033.7
2817 | 0.90096104 | 1008.856 | -5471.679 | 9038.29
2818 | 0.90127301 | 1008.742 | -5473.445 | 9040.868
2819 | 0.90160102 | 1008.649 | -5474.622 | 9044.514
2820 | 0.90192199 | 1008.725 | -5475.59 | 9049.835
2821 | 0.90223503 | 1008.551 | -5477.517 | 9052.419
2822 | 0.90255004 | 1008.505 | -5478.894 | 9056.069
2823 | 0.90288603 | 1008.387 | -5480.086 | 9059.226
2824 | 0.90319902 | 1008.36 | -5481.338 | 9063.257
2825 | 0.90351403 | 1008.291 | -5482.54 | 9067.149
2826 | 0.90384102 | 1008.296 | -5483.432 | 9071.913
2827 | 0.90416104 | 1008.196 | -5484.668 | 9075.089
2828 | 0.90447301 | 1008.182 | -5485.675 | 9079.855
2829 | 0.9048 | 1008.103 | -5487.079 | 9083.756
2830 | 0.90512002 | 1007.947 | -5488.747 | 9085.875
2831 | 0.90543401 | 1007.929 | -5489.768 | 9090.179
2832 | 0.90576303 | 1007.797 | -5491.364 | 9093.529
2833 | 0.90606999 | 1007.674 | -5492.886 | 9096.968
2834 | 0.90639704 | 1007.592 | -5494.45 | 9100.224
2835 | 0.90671104 | 1007.468 | -5495.858 | 9103.599
2836 | 0.90702999 | 1007.368 | -5497.255 | 9107.054
2837 | 0.90735501 | 1007.233 | -5498.919 | 9109.839
2838 | 0.90768301 | 1007.264 | -5500.212 | 9114.587
2839 | 0.90799302 | 1007.301 | -5501.165 | 9119.679
2840 | 0.90831804 | 1007.274 | -5502.258 | 9124.76
2841 | 0.90863204 | 1007.136 | -5503.537 | 9128.389
2842 | 0.90895802 | 1007.061 | -5504.938 | 9132.494
2843 | 0.90926999 | 1006.994 | -5506.147 | 9136.194
2844 | 0.90960002 | 1006.862854 | -5507.59375 | 9139.144
2845 | 0.90991104 | 1006.896 | -5508.284 | 9144.482
2846 | 0.91023701 | 1006.728 | -5510.117 | 9147.078125
2847 | 0.91055 | 1006.582 | -5511.522 | 9150.254
2848 | 0.910878 | 1006.554 | -5512.551 | 9155.262
2849 | 0.91119003 | 1006.569 | -5513.329 | 9160.769
2850 | 0.91151601 | 1006.372 | -5515.495 | 9162.754
2851 | 0.911843 | 1006.276 | -5516.756 | 9166.005
2852 | 0.91215402 | 1006.228 | -5517.871 | 9170.34
2853 | 0.91248101 | 1006.215 | -5518.981 | 9174.917
2854 | 0.91279304 | 1006.084 | -5520.545 | 9178.209
2855 | 0.91311902 | 1005.963 | -5522.137 | 9182.331
2856 | 0.91343403 | 1005.934 | -5523.106 | 9187.007
2857 | 0.91376001 | 1005.88 | -5524.119 | 9191.811
2858 | 0.914074 | 1005.896 | -5524.886 | 9197.181
2859 | 0.91440004 | 1005.785 | -5526.496 | 9200.761
2860 | 0.91471201 | 1005.712 | -5527.844 | 9205.075
2861 | 0.91504002 | 1005.628 | -5529.475 | 9208.674
2862 | 0.91535002 | 1005.572 | -5530.746 | 9212.76
2863 | 0.91567403 | 1005.415 | -5532.142 | 9215.242
2864 | 0.91600102 | 1005.292 | -5533.714 | 9219.307
2865 | 0.91631299 | 1005.158 | -5535.311 | 9222.498
2866 | 0.91663402 | 1005.034 | -5536.834 | 9226.071
2867 | 0.91696203 | 1005.038 | -5537.849 | 9231.104
2868 | 0.91727602 | 1004.886 | -5539.625 | 9234.218
2869 | 0.91759002 | 1004.871 | -5540.717 | 9238.943
2870 | 0.91791803 | 1004.757 | -5542.269 | 9242.335
2871 | 0.918244 | 1004.629 | -5543.67 | 9246.282
2872 | 0.91855001 | 1004.596 | -5544.695 | 9251.564
2873 | 0.91887999 | 1004.487854 | -5546.111 | 9255.326
2874 | 0.91919303 | 1004.381 | -5547.788 | 9259.039
2875 | 0.91951501 | 1004.447 | -5548.448 | 9265.369
2876 | 0.919842 | 1004.354 | -5549.896 | 9270.07
2877 | 0.92015499 | 1004.274 | -5550.86 | 9274.65
2878 | 0.920479 | 1004.169 | -5552.694 | 9278.186
2879 | 0.92079204 | 1004.048 | -5554.191 | 9282.711
2880 | 0.921121 | 1004.001 | -5555.189 | 9287.414
2881 | 0.92144501 | 1003.97 | -5556.22 | 9292.236
2882 | 0.921758 | 1003.881 | -5557.366 | 9296.414
2883 | 0.92207301 | 1003.803 | -5558.771 | 9300.886
2884 | 0.92241001 | 1003.786 | -5559.798 | 9306.035
2885 | 0.92271101 | 1003.585 | -5561.399 | 9309.228
2886 | 0.92303902 | 1003.416 | -5563.016 | 9312.319
2887 | 0.923352 | 1003.476 | -5563.728 | 9317.994
2888 | 0.923675 | 1003.361 | -5564.934 | 9322.5
2889 | 0.92400301 | 1003.336 | -5566.105 | 9327.673
2890 | 0.924317 | 1003.146 | -5567.893 | 9330.639
2891 | 0.92464101 | 1002.969 | -5569.542 | 9333.58
2892 | 0.92495501 | 1002.902 | -5570.917 | 9337.95
2893 | 0.92527002 | 1002.857 | -5571.925 | 9342.791
2894 | 0.92559403 | 1002.827 | -5572.871 | 9348.187
2895 | 0.92592204 | 1002.79 | -5573.96 | 9352.747
2896 | 0.92623699 | 1002.696 | -5575.235 | 9357.233
2897 | 0.92656302 | 1002.6 | -5576.635 | 9361.429
2898 | 0.92687702 | 1002.431 | -5578.3 | 9364.226
2899 | 0.92719001 | 1002.319 | -5579.59375 | 9368.258
2900 | 0.927517 | 1002.261 | -5581.005 | 9372.633
2901 | 0.92783302 | 1002.223 | -5582.221 | 9377.477
2902 | 0.92816001 | 1002.145 | -5583.673 | 9381.67
2903 | 0.92848301 | 1002.128 | -5584.458 | 9387.115
2904 | 0.92879903 | 1002.065 | -5585.805 | 9391.46875
2905 | 0.92911202 | 1001.936 | -5587.069 | 9395.575
2906 | 0.929434 | 1001.868 | -5588.278 | 9399.759
2907 | 0.92976302 | 1001.736 | -5590 | 9402.548
2908 | 0.930076 | 1001.665 | -5591.147 | 9407.057
2909 | 0.93039799 | 1001.532 | -5592.828125 | 9410.0625
2910 | 0.93071502 | 1001.409 | -5594.315 | 9414.235
2911 | 0.93103004 | 1001.292 | -5595.764 | 9417.98
2912 | 0.93134999 | 1001.317 | -5596.546875 | 9423.368
2913 | 0.93167901 | 1001.3 | -5597.71 | 9428.646
2914 | 0.93199503 | 1001.151 | -5599.126 | 9432.165
2915 | 0.93231601 | 1001.033 | -5600.62 | 9436.438
2916 | 0.93263102 | 1000.817 | -5602.531 | 9438.806
2917 | 0.932962 | 1000.897 | -5603.255 | 9444.721
2918 | 0.93328202 | 1000.865 | -5604.379 | 9449.387
2919 | 0.93359804 | 1000.67 | -5606.044 | 9452.497
2920 | 0.93391299 | 1000.626 | -5607.063 | 9457.221
2921 | 0.93423402 | 1000.529 | -5608.2 | 9461.093
2922 | 0.93456399 | 1000.446 | -5609.507 | 9465.36
2923 | 0.934879 | 1000.27 | -5611.477 | 9467.724
2924 | 0.93519902 | 1000.118 | -5613.249 | 9470.985
2925 | 0.935516 | 1000.12 | -5614.063 | 9476.051
2926 | 0.93583101 | 1000.07 | -5615.156 | 9480.15
2927 | 0.93615299 | 999.9678 | -5616.434 | 9484.329
2928 | 0.93648201 | 999.9852 | -5617.285 | 9489.765625
2929 | 0.93679702 | 999.8762207 | -5618.769 | 9493.631
2930 | 0.93711901 | 999.7171 | -5620.49 | 9496.689
2931 | 0.93743402 | 999.6975 | -5621.455 | 9501.86
2932 | 0.93776304 | 999.598 | -5622.83 | 9506.03
2933 | 0.93807101 | 999.4624 | -5624.388 | 9509.292
2934 | 0.938398 | 999.424 | -5625.61 | 9514.116
2935 | 0.93871504 | 999.3638 | -5626.699 | 9518.778
2936 | 0.93903804 | 999.3929 | -5627.975 | 9523.091
2937 | 0.93935102 | 999.2393 | -5629.283 | 9526.93
2938 | 0.93968004 | 999.068 | -5630.887 | 9529.729
2939 | 0.93999004 | 999.0052 | -5632.14 | 9534.006
2940 | 0.94031602 | 998.9119873 | -5633.525 | 9538.061
2941 | 0.94063199 | 998.8498 | -5634.997 | 9541.96875
2942 | 0.94097 | 998.8083 | -5636.07 | 9546.502
2943 | 0.94128203 | 998.746 | -5637.244 | 9550.97
2944 | 0.941598 | 998.6874 | -5638.392 | 9555.634
2945 | 0.94191301 | 998.6654 | -5639.524 | 9560.43
2946 | 0.94223803 | 998.668 | -5640.278 | 9566.036
2947 | 0.94255102 | 998.5835 | -5641.697 | 9569.774
2948 | 0.94288003 | 998.579 | -5642.734375 | 9574.193
2949 | 0.94320303 | 998.5067 | -5643.884 | 9578.585
2950 | 0.94352001 | 998.3203 | -5645.749 | 9581.754
2951 | 0.94383299 | 998.2131 | -5647.175 | 9585.553
2952 | 0.94415504 | 998.2802124 | -5647.943 | 9591.218
2953 | 0.94446999 | 998.0485 | -5649.92 | 9593.549
2954 | 0.94479704 | 998.0493 | -5650.872 | 9597.993
2955 | 0.94512099 | 997.877 | -5652.788 | 9600.956
2956 | 0.945436 | 997.8309 | -5653.608 | 9605.582
2957 | 0.94576204 | 997.7314 | -5654.887 | 9609.63
2958 | 0.94607103 | 997.5437 | -5656.747 | 9611.847
2959 | 0.94639903 | 997.5225 | -5658.078125 | 9616.697
2960 | 0.94671404 | 997.3874 | -5659.423 | 9620.895
2961 | 0.94703704 | 997.3663 | -5660.503 | 9625.138
2962 | 0.94735199 | 997.3523 | -5661.498 | 9630.135
2963 | 0.94767904 | 997.343 | -5662.527 | 9635.394
2964 | 0.94800204 | 997.3887 | -5663.488 | 9640.586
2965 | 0.94831699 | 997.3675 | -5664.678 | 9645.493
2966 | 0.948632 | 997.2495 | -5666.113 | 9649.246
2967 | 0.94895399 | 997.2228 | -5667.252 | 9653.917
2968 | 0.94928402 | 997.1356 | -5668.469 | 9657.994
2969 | 0.94959903 | 996.991 | -5670.197 | 9661.436
2970 | 0.94991904 | 996.8773 | -5671.623 | 9665.175
2971 | 0.950234 | 996.8709 | -5672.482 | 9670.077
2972 | 0.95056099 | 996.8145752 | -5673.788 | 9674.068
2973 | 0.95087099 | 996.6909 | -5675.482 | 9677.451
2974 | 0.95120001 | 996.5216 | -5677.069 | 9680.43
2975 | 0.95151699 | 996.4607 | -5678.127 | 9685.065
2976 | 0.951837 | 996.4201 | -5679.291 | 9689.842
2977 | 0.95215201 | 996.3755 | -5680.524 | 9694.231
2978 | 0.95248204 | 996.3458252 | -5681.896 | 9698.84375
2979 | 0.95280302 | 996.2223 | -5683.359375 | 9702.642
2980 | 0.95311904 | 996.2437 | -5684.335 | 9707.823
2981 | 0.95343399 | 996.1368 | -5685.535 | 9711.76
2982 | 0.95375502 | 996.1002 | -5686.701 | 9716.312
2983 | 0.95408404 | 996.0931 | -5687.662 | 9721.515
2984 | 0.95439899 | 996.0019 | -5689.035 | 9725.706
2985 | 0.954723 | 995.8721 | -5690.774 | 9728.019
2986 | 0.95503604 | 995.8374 | -5691.75 | 9732.691
2987 | 0.955351 | 995.7105 | -5693.5 | 9736.048
2988 | 0.95567399 | 995.6949 | -5694.758 | 9740.936
2989 | 0.95600402 | 995.702 | -5695.505 | 9746.121
2990 | 0.95631802 | 995.7067 | -5696.461 | 9751.024
2991 | 0.95663899 | 995.5718 | -5698.106 | 9754.293
2992 | 0.95695299 | 995.5679 | -5699.11 | 9759.363
2993 | 0.95728201 | 995.3929 | -5700.879 | 9762.262
2994 | 0.957591 | 995.2763 | -5702.333 | 9765.88
2995 | 0.957919 | 995.1985 | -5703.759 | 9769.738
2996 | 0.95823401 | 995.2846 | -5704.344 | 9774.96
2997 | 0.958556 | 995.1693 | -5705.833 | 9778.682
2998 | 0.95887202 | 995.1959 | -5706.917 | 9784.295
2999 | 0.95920002 | 994.9714 | -5708.739 | 9786.833
3000 | 0.95952499 | 995.0292 | -5709.678 | 9791.897
3001 | 0.95983803 | 995.0338 | -5710.763 | 9796.72
3002 | 0.96015102 | 994.9846 | -5712.401 | 9800.176
3003 | 0.960482 | 994.8655 | -5714.043 | 9803.925
3004 | 0.96079099 | 994.8547 | -5715.046 | 9807.869
3005 | 0.96111804 | 994.8994 | -5715.989 | 9812.908
3006 | 0.96143299 | 994.7567 | -5717.717 | 9816.027
3007 | 0.96175802 | 994.7998 | -5718.411 | 9821.479
3008 | 0.962084 | 994.7244 | -5719.789 | 9825.354
3009 | 0.96239799 | 994.7093 | -5720.982 | 9829.384
3010 | 0.96272099 | 994.5777 | -5722.419 | 9833.034
3011 | 0.96303499 | 994.5939 | -5723.01 | 9837.636
3012 | 0.96336299 | 994.5871582 | -5724.229 | 9841.907
3013 | 0.96367401 | 994.5134 | -5725.682 | 9845.71875
3014 | 0.964001 | 994.4471 | -5727.017 | 9849.706
3015 | 0.96431601 | 994.4029 | -5728.09 | 9853.81
3016 | 0.96464002 | 994.4082 | -5729.446 | 9858.231
3017 | 0.96495301 | 994.2556 | -5731.449 | 9860.457
3018 | 0.96528101 | 994.31 | -5732.418 | 9865.313
3019 | 0.96559203 | 994.2941 | -5733.339 | 9870.237
3020 | 0.96592104 | 994.2664 | -5734.594 | 9874.242
3021 | 0.96623302 | 994.1959 | -5736.072 | 9877.635
3022 | 0.96655703 | 994.0970459 | -5737.423 | 9880.86
3023 | 0.96687299 | 993.9964 | -5739.147 | 9884.457
3024 | 0.96720004 | 994.0331 | -5740.206 | 9889.022
3025 | 0.96752399 | 994.0747 | -5741.095 | 9894.234375
3026 | 0.967839 | 994.1201 | -5741.962 | 9899.154
3027 | 0.96815401 | 994.0984 | -5743.181 | 9903.639
3028 | 0.96847504 | 994.0148 | -5744.543 | 9907.11
3029 | 0.96878999 | 993.8723 | -5745.909 | 9910.389
3030 | 0.96912003 | 993.8984 | -5747.09375 | 9914.742
3031 | 0.969441 | 993.8986 | -5748.067 | 9918.85
3032 | 0.96975702 | 993.985 | -5748.808 | 9923.756
3033 | 0.97007203 | 993.8524 | -5750.675 | 9926.545
3034 | 0.97039199 | 993.7989502 | -5752.194 | 9929.85
3035 | 0.97072202 | 993.6937 | -5753.848 | 9932.294
3036 | 0.97103703 | 993.7101 | -5754.768 | 9937.296875
3037 | 0.97135699 | 993.7558 | -5755.655 | 9942.077
3038 | 0.97167301 | 993.6825 | -5757.071 | 9945.023
3039 | 0.97200304 | 993.6857 | -5758.198 | 9948.915
3040 | 0.97232401 | 993.6358 | -5759.59 | 9951.991
3041 | 0.97264302 | 993.585 | -5761.067 | 9954.765
3042 | 0.97296 | 993.6206665 | -5762.144 | 9959.504
3043 | 0.97328299 | 993.5403 | -5763.777 | 9962.664
3044 | 0.973598 | 993.5735 | -5764.592 | 9967.421
3045 | 0.97391099 | 993.5956 | -5765.592 | 9971.796875
3046 | 0.974235 | 993.5581 | -5767.083 | 9974.714
3047 | 0.97456199 | 993.5677 | -5768.261 | 9978.586
3048 | 0.974877 | 993.5396 | -5769.137 | 9982.372
3049 | 0.97520101 | 993.4863 | -5770.729 | 9985.378
3050 | 0.97551703 | 993.5374 | -5771.881 | 9989.309
3051 | 0.97583205 | 993.4848 | -5773.29 | 9992.894
3052 | 0.97615403 | 993.4152 | -5774.871 | 9996.006
3053 | 0.97648299 | 993.4381 | -5776.016 | 10000.25
3054 | 0.97679901 | 993.5225 | -5776.505 | 10005.49
3055 | 0.97712201 | 993.4924 | -5777.838 | 10008.74
3056 | 0.97743702 | 993.5763 | -5778.727 | 10013.56
3057 | 0.97775203 | 993.4935 | -5780.509 | 10015.8
3058 | 0.97807503 | 993.4557 | -5781.79 | 10019.23
3059 | 0.97840303 | 993.4306 | -5783.101 | 10022.72
3060 | 0.978719 | 993.5004 | -5784.158 | 10026.73
3061 | 0.97903401 | 993.3907 | -5785.87 | 10029.41
3062 | 0.97935599 | 993.3698 | -5787.194 | 10032.15
3063 | 0.979671 | 993.3905 | -5788.169 | 10036.15
3064 | 0.98000103 | 993.4908 | -5788.819 | 10040.75
3065 | 0.98032302 | 993.454 | -5790.534 | 10043.09
3066 | 0.98063904 | 993.516 | -5791.494 | 10047.3
3067 | 0.98095304 | 993.6436 | -5792.317 | 10051.79
3068 | 0.98127604 | 993.6595 | -5793.507 | 10055.02
3069 | 0.98160201 | 993.6356 | -5794.941 | 10057.9
3070 | 0.98191804 | 993.6196 | -5796.171875 | 10060.79
3071 | 0.98224002 | 993.8167 | -5796.718 | 10064.64
3072 | 0.98255503 | 993.8441 | -5797.997 | 10066.48
3073 | 0.982871 | 993.8275 | -5799.399 | 10069.4
3074 | 0.98319501 | 993.661 | -5801.341 | 10069.41
3075 | 0.98351002 | 993.6884 | -5802.361 | 10072.32
3076 | 0.98383701 | 993.828125 | -5803.225 | 10075.7
3077 | 0.98416102 | 993.7135 | -5804.99 | 10076.75
3078 | 0.98447502 | 993.3776 | -5808.09 | 10074.55
3079 | 0.98480302 | 993.3958 | -5809.058 | 10077.91
3080 | 0.98511201 | 993.6331 | -5809.337 | 10083.28125
3081 | 0.98544204 | 993.7045 | -5810.256 | 10087.1
3082 | 0.98575401 | 993.683 | -5811.601 | 10090.13
3083 | 0.98607802 | 993.703 | -5812.955 | 10093.11
3084 | 0.98639303 | 993.803 | -5813.767 | 10097.27
3085 | 0.98672199 | 993.887146 | -5814.765 | 10101.25
3086 | 0.98704404 | 993.8391 | -5816.255 | 10104.14
3087 | 0.98735803 | 993.8248291 | -5817.34 | 10107.27
3088 | 0.987674 | 993.8843 | -5818.612 | 10111.29
3089 | 0.987997 | 993.8892 | -5819.735 | 10114.69
3090 | 0.98831403 | 993.8752 | -5821.033 | 10118.16
3091 | 0.988644 | 993.9867 | -5822.54 | 10121.68
3092 | 0.98895901 | 994.0096 | -5823.178 | 10125.95
3093 | 0.98927599 | 994.0074 | -5824.335 | 10130.24
3094 | 0.98960704 | 994.0579834 | -5825.748 | 10132.62
3095 | 0.98991901 | 994.1085 | -5826.324 | 10138.31
3096 | 0.99023604 | 994.1428 | -5827.623 | 10140.41
3097 | 0.99055499 | 994.1656 | -5829.497 | 10140.85
3098 | 0.99088299 | 994.1808 | -5831.112 | 10140.18
3099 | 0.99120104 | 994.2775 | -5832.005 | 10138.76
3100 | 0.991521 | 994.2723 | -5832.51 | 10136.14
3101 | 0.99183404 | 994.3899 | -5834.128 | 10125.95
3102 | 0.99216503 | 994.4861 | -5835.207 | 10113.38
3103 | 0.99248499 | 994.5845 | -5836.566 | 10094.16
3104 | 0.99279803 | 994.6158 | -5837.107 | 10072.67
3105 | 0.99311501 | 994.5674 | -5838.383 | 10044.37
3106 | 0.99343401 | 994.5867 | -5839.417 | 10012.5
3107 | 0.99375999 | 994.6694 | -5839.831 | 9976.07
3108 | 0.99407899 | 994.7416 | -5840.657 | 9934.438
3109 | 0.99439603 | 994.7206 | -5841.665 | 9887.41
3110 | 0.99472404 | 994.8624 | -5841.421875 | 9835.821
3111 | 0.99504203 | 994.921875 | -5841.9 | 9775.65
3112 | 0.99536103 | 995.0311 | -5841.945 | 9706.385
3113 | 0.99567604 | 994.8792 | -5843.073 | 9622.384
3114 | 0.99599504 | 994.9681 | -5843.185 | 9528.8
3115 | 0.996324 | 995.062 | -5843.259 | 9420.153
3116 | 0.996638 | 995.0378 | -5843.217 | 9298.575
3117 | 0.996957 | 995.1773 | -5843.097 | 9162.353
3118 | 0.99727499 | 995.2532959 | -5842.834 | 9011.308
3119 | 0.99760103 | 995.408 | -5842.201 | 8847.731
3120 | 0.99791902 | 995.2858 | -5841.779 | 8667.128
3121 | 0.99823701 | 995.4122 | -5841.40625 | 8472.764
3122 | 0.998555 | 995.6866 | -5841.524 | 8265.13
3123 | 0.99888301 | 995.7485 | -5840.503 | 8044.554
3124 | 0.999201 | 995.7726 | -5840.281 | 7811.013
3125 | 0.99952 | 995.7711792 | -5839.583 | 7569.07
3126 | 0.999834 | 995.7703 | -5839.026 | 7319.357
3127 | 1.00016499 | 995.9427 | -5838.381 | 7059.165
3128 | 1.00048292 | 996.1961 | -5837.584 | 6794.154
3129 | 1.00079596 | 996.2265625 | -5837.053 | 6526.172
3130 | 1.00112593 | 996.2121 | -5836.607 | 6251.632
3131 | 1.00144398 | 996.3236084 | -5835.944 | 5976.574
3132 | 1.00175798 | 996.3979 | -5835.044 | 5703.58
3133 | 1.00207496 | 996.4648 | -5834.261 | 5430.517
3134 | 1.002406 | 996.5442 | -5833.556 | 5154.516
3135 | 1.00272 | 996.6835 | -5832.444 | 4882.821
3136 | 1.00303698 | 996.7764 | -5831.612 | 4613.033
3137 | 1.00335395 | 996.8898 | -5830.691 | 4346.685
3138 | 1.0036819 | 997.0177002 | -5829.161 | 4082.147
3139 | 1.00399995 | 997.0687 | -5827.958 | 3820.985
3140 | 1.004318 | 997.2059 | -5827.248 | 3563.279
3141 | 1.00464392 | 997.3668 | -5826.774 | 3306.912
3142 | 1.00496292 | 997.5256 | -5826.275 | 3056.497
3143 | 1.0052799 | 997.5624 | -5825.119 | 2814.146
3144 | 1.00559497 | 997.6909 | -5824.165 | 2579.099
3145 | 1.00592601 | 997.7766 | -5823.345 | 2347.475
3146 | 1.00624394 | 997.8683 | -5821.883 | 2126.565
3147 | 1.00655496 | 997.964 | -5821.184 | 1914.967
3148 | 1.00687492 | 998.027771 | -5820.625 | 1712.226
3149 | 1.00720501 | 998.2432251 | -5819.338 | 1519.486
3150 | 1.00751996 | 998.3696 | -5818.571 | 1337.99
3151 | 1.00783896 | 998.4538 | -5817.693 | 1169.773
3152 | 1.00815701 | 998.5618 | -5817.658 | 1014.263
3153 | 1.00848293 | 998.6338 | -5816.993 | 873.7287
3154 | 1.00879991 | 998.7164 | -5816.825 | 747.9971
3155 | 1.00911593 | 998.8056 | -5816.804 | 636.9521
3156 | 1.009444 | 999.0035 | -5816.607 | 538.3485
3157 | 1.00976193 | 999.0322 | -5815.926 | 453.3392334
3158 | 1.01007891 | 999.1375 | -5815.29 | 379.3202
3159 | 1.01040399 | 999.2248 | -5814.315 | 316.2418
3160 | 1.01072395 | 999.3178 | -5813.117 | 263.83
3161 | 1.01104093 | 999.3798 | -5811.494 | 221.1795
3162 | 1.01136494 | 999.5767 | -5810.595 | 184.3136
3163 | 1.01168394 | 999.8114 | -5809.354 | 155.6407
3164 | 1.01200199 | 999.8818 | -5809.168 | 130.0206
3165 | 1.01231396 | 1000.067 | -5809.044 | 110.7723
3166 | 1.01263392 | 1000.19 | -5808.779 | 94.3263092
3167 | 1.01296592 | 1000.204 | -5809.517 | 79.26669312
3168 | 1.01327991 | 1000.385 | -5809.277 | 69.2269516
3169 | 1.01359892 | 1000.42 | -5809.849 | 58.9200058
3170 | 1.01391792 | 1000.581 | -5809.682 | 51.80778885
3171 | 1.01424396 | 1000.775 | -5809.295 | 46.58447266
3172 | 1.01456499 | 1001.008 | -5808.854 | 43.58409882
3173 | 1.01488495 | 1001.094 | -5809.292 | 37.97006607
3174 | 1.01519895 | 1001.1 | -5809.86 | 33.98645782
3175 | 1.01551998 | 1001.311 | -5809.048 | 33.2580719
3176 | 1.01583898 | 1001.365 | -5809.331 | 30.12237167
3177 | 1.01616597 | 1001.557 | -5808.878 | 28.99558067
3178 | 1.0164839 | 1001.633 | -5809.217 | 26.7988739
3179 | 1.01680291 | 1001.735 | -5809.352 | 25.81624031
3180 | 1.01712 | 1001.873 | -5809.258 | 25.16115189
3181 | 1.01743591 | 1001.947 | -5809.379 | 23.76074982
3182 | 1.01775491 | 1002.065 | -5808.818 | 23.79082489
3183 | 1.01808596 | 1002.075 | -5808.903 | 22.60627937
3184 | 1.01839793 | 1002.151 | -5809.325 | 20.85290718
3185 | 1.01871896 | 1002.461 | -5809.058 | 20.64766693
3186 | 1.01903594 | 1002.581 | -5809.062 | 19.54716492
3187 | 1.01936197 | 1002.644 | -5809.431 | 18.81349754
3188 | 1.0196799 | 1002.789 | -5809.128 | 19.52898026
3189 | 1.01999891 | 1002.887 | -5809.384 | 18.80137444
3190 | 1.02032399 | 1003.055 | -5809.005 | 19.27997971
3191 | 1.02064192 | 1003.184 | -5808.752 | 19.3581295
3192 | 1.0209589 | 1003.322 | -5808.584 | 19.89206696
3193 | 1.02128601 | 1003.414 | -5808.655 | 19.28435135
3194 | 1.02160501 | 1003.579 | -5808.702 | 18.87920761
3195 | 1.02192295 | 1003.689 | -5808.642 | 18.85002899
3196 | 1.02223694 | 1003.918 | -5808.51 | 19.31241608
3197 | 1.02255499 | 1004.019 | -5808.605 | 18.89791679
3198 | 1.02287698 | 1004.068 | -5808.669 | 18.86250305
3199 | 1.02320099 | 1004.153 | -5808.528 | 18.83889389
3200 | 1.02351999 | 1004.296 | -5808.343 | 19.06407356
3201 | 1.023839 | 1004.495 | -5808.952 | 17.52776146
3202 | 1.02416599 | 1004.628 | -5808.717 | 17.94906616
3203 | 1.02448392 | 1004.716 | -5808.652 | 18.22993469
3204 | 1.02480197 | 1004.792 | -5808.609 | 18.1762619
3205 | 1.02511597 | 1004.964 | -5808.488 | 18.14048004
3206 | 1.0254339 | 1005.078 | -5808.316 | 18.59846306
3207 | 1.02576602 | 1005.292 | -5807.835 | 19.38562393
3208 | 1.02608001 | 1005.384 | -5807.79 | 19.18764114
3209 | 1.02639794 | 1005.392 | -5807.851 | 19.05565262
3210 | 1.02671695 | 1005.589 | -5808.166 | 18.24490356
3211 | 1.02704096 | 1005.65 | -5808.193 | 17.94532394
3212 | 1.02735901 | 1005.743 | -5808.12 | 17.98652267
3213 | 1.02768397 | 1005.856 | -5808.071 | 18.01398849
3214 | 1.02799797 | 1005.95 | -5807.946 | 17.79137993
3215 | 1.02831495 | 1006.012 | -5807.772 | 18.36573029
3216 | 1.02864599 | 1006.277 | -5809.304 | 14.4120903
3217 | 1.02896094 | 1006.385 | -5808.86 | 15.8719511
3218 | 1.02927899 | 1006.509 | -5808.839 | 16.12243462
3219 | 1.02959692 | 1006.661 | -5808.825 | 16.53034401
3220 | 1.02992392 | 1006.762 | -5808.449 | 17.04320145
3221 | 1.03024197 | 1006.795 | -5808.474 | 17.14418793
3222 | 1.03056097 | 1006.886 | -5808.215 | 17.69334984
3223 | 1.03087497 | 1006.929 | -5808.042 | 17.81853867
3224 | 1.03120494 | 1007.113 | -5807.745 | 18.38383675
3225 | 1.03152597 | 1007.202 | -5807.821 | 18.03794479
3226 | 1.03183794 | 1007.364 | -5807.688 | 18.04826927
3227 | 1.03215492 | 1007.472 | -5807.691 | 17.81423378
3228 | 1.03247392 | 1007.562 | -5808.06 | 16.93545341
3229 | 1.03279996 | 1007.466 | -5808.946 | 14.42224884
3230 | 1.03311694 | 1007.488 | -5809.08 | 13.71045399
3231 | 1.03343594 | 1007.676 | -5808.619 | 15.16327477
3232 | 1.03376293 | 1007.697 | -5808.678 | 15.16814709
3233 | 1.03408098 | 1007.798 | -5808.352 | 15.41231441
3234 | 1.03439796 | 1007.986 | -5807.951 | 16.29784775
3235 | 1.0347259 | 1008.232 | -5807.775 | 17.12912369
3236 | 1.035043 | 1008.326 | -5808.207 | 15.99687481
3237 | 1.03536093 | 1008.459 | -5807.946 | 16.4466362
3238 | 1.03568792 | 1008.53 | -5808.321 | 16.02372169
3239 | 1.03600597 | 1008.611 | -5808.113 | 16.46453476
3240 | 1.0363239 | 1008.665 | -5808.158 | 16.27657318
3241 | 1.036641 | 1008.754 | -5808.554 | 15.4285078
3242 | 1.03696597 | 1008.882 | -5808.36 | 15.82680702
3243 | 1.0372839 | 1008.984 | -5808.231 | 16.09233856
3244 | 1.0376029 | 1009.087 | -5808.145 | 16.51028061
3245 | 1.03791595 | 1009.19 | -5807.813 | 16.788908
3246 | 1.03824592 | 1009.258 | -5807.866 | 16.25190353
3247 | 1.03856301 | 1009.304 | -5807.902 | 16.13481903
3248 | 1.03887796 | 1009.386 | -5807.651 | 16.77951813
3249 | 1.03919494 | 1009.303 | -5807.758 | 16.96839905
3250 | 1.03952599 | 1009.385 | -5807.83 | 17.0943203
3251 | 1.03983998 | 1009.579 | -5807.96875 | 16.45551109
3252 | 1.04015696 | 1009.724 | -5808.153 | 15.78871918
3253 | 1.04047596 | 1009.753 | -5808.185 | 15.34419155
3254 | 1.04080093 | 1009.806 | -5808.755 | 13.84324455
3255 | 1.04111791 | 1009.859 | -5808.677 | 14.52904606
3256 | 1.04143691 | 1009.911 | -5808.442 | 14.74532795
3257 | 1.04176295 | 1009.98 | -5808.46875 | 14.88951588
3258 | 1.04207993 | 1009.941 | -5808.761 | 14.02196598
3259 | 1.0423969 | 1010.052 | -5808.407 | 15.13003159
3260 | 1.04272401 | 1010.023 | -5807.712 | 16.83241653
3261 | 1.04304099 | 1010.211 | -5808.257 | 15.31723309
3262 | 1.04335797 | 1010.249 | -5807.796 | 16.47537994
3263 | 1.04368591 | 1010.258 | -5807.763 | 17.00655937
3264 | 1.04400396 | 1010.35 | -5808.199 | 16.39700317
3265 | 1.04431999 | 1010.394 | -5808.673 | 15.02695751
3266 | 1.04463494 | 1010.44 | -5808.439 | 16.04094315
3267 | 1.04496491 | 1010.419 | -5808.284 | 16.7169342
3268 | 1.04528201 | 1010.544 | -5808.546 | 15.72208214
3269 | 1.04560697 | 1010.609375 | -5808.355 | 16.26344109
3270 | 1.0459249 | 1010.618 | -5808.319 | 15.66067219
3271 | 1.04624391 | 1010.728 | -5808.204 | 16.46342087
3272 | 1.0465579 | 1010.801 | -5808.126 | 16.99858665
3273 | 1.04687798 | 1010.867 | -5807.8 | 17.35536385
3274 | 1.04719591 | 1010.842 | -5807.858 | 16.8704586
3275 | 1.04752398 | 1010.808 | -5808.171 | 15.82443142
3276 | 1.04784393 | 1010.786 | -5808.196 | 15.12707996
3277 | 1.04816091 | 1010.788 | -5808.305 | 14.90309811
3278 | 1.04847598 | 1010.858 | -5808.103 | 14.99469566
3279 | 1.04879391 | 1010.785 | -5808.608 | 13.61024761
3280 | 1.04912496 | 1010.839 | -5808.03 | 14.37371445
3281 | 1.049438 | 1010.875 | -5807.37 | 16.32820511
3282 | 1.049757 | 1010.916 | -5807.571 | 15.944767
3283 | 1.05007398 | 1010.875 | -5807.979 | 15.207304
3284 | 1.05040097 | 1010.985 | -5808.618 | 13.99290562
3285 | 1.0507189 | 1011.007 | -5809.044 | 13.18330669
3286 | 1.051036 | 1010.901 | -5808.961 | 13.36633015
3287 | 1.05136299 | 1010.95 | -5809.364 | 12.04283333
3288 | 1.05168092 | 1010.966 | -5808.9 | 12.84693432
3289 | 1.05199897 | 1010.96 | -5808.408 | 14.34667683
3290 | 1.05232501 | 1010.904 | -5808.538 | 14.14191055
3291 | 1.05264294 | 1010.867 | -5808.624 | 14.0053997
3292 | 1.05296195 | 1010.98 | -5808.956 | 13.4325552
3293 | 1.05327499 | 1010.934 | -5808.812 | 13.77341557
3294 | 1.05359399 | 1010.956 | -5808.99 | 13.03697968
3295 | 1.05392396 | 1010.764 | -5809.566 | 11.3414278
3296 | 1.05425096 | 1010.756 | -5809.401 | 11.6565733
3297 | 1.05455601 | 1010.716 | -5809.2 | 11.86667061
3298 | 1.0548749 | 1010.689 | -5808.974 | 12.72949219
3299 | 1.05521393 | 1010.723 | -5808.823 | 13.54562569
3300 | 1.05551994 | 1010.816 | -5808.356 | 14.81247139
3301 | 1.05583799 | 1010.894 | -5808.045 | 16.37979126
3302 | 1.05615592 | 1010.774 | -5808.387 | 14.77456379
3303 | 1.05648196 | 1010.849 | -5808.89 | 13.94533062
3304 | 1.05680001 | 1010.813 | -5808.676 | 14.11526585
3305 | 1.05711699 | 1010.789 | -5808.533 | 14.46947479
3306 | 1.05744493 | 1010.48 | -5808.621 | 13.74193859
3307 | 1.05776191 | 1010.515 | -5808.954 | 12.77507591
3308 | 1.058079 | 1010.487 | -5808.901 | 12.61233902
3309 | 1.05840492 | 1010.503 | -5808.409 | 13.70844173
3310 | 1.05872595 | 1010.53 | -5808.263 | 14.68009567
3311 | 1.05904198 | 1010.6 | -5808.167 | 14.84602737
3312 | 1.05935395 | 1010.509 | -5808.56 | 13.75205421
3313 | 1.05968499 | 1010.483 | -5808.456 | 14.22733307
3314 | 1.06000292 | 1010.448 | -5808.569 | 14.06234837
3315 | 1.06031501 | 1010.477 | -5808.371 | 14.91603374
3316 | 1.06064701 | 1010.151 | -5809.336 | 12.3532114
3317 | 1.06096697 | 1010.175 | -5808.973 | 13.29477119
3318 | 1.06127894 | 1010.226 | -5808.64 | 14.40431595
3319 | 1.06159794 | 1010.225 | -5808.509 | 15.38493156
3320 | 1.06191599 | 1010.224 | -5808.238 | 15.7977562
3321 | 1.06224191 | 1010.189 | -5808.15 | 16.07297134
3322 | 1.06255996 | 1010.132 | -5807.908 | 16.97920609
3323 | 1.06287801 | 1010.059 | -5807.838 | 17.10152435
3324 | 1.06320596 | 1009.89 | -5807.7 | 17.18307114
3325 | 1.06352293 | 1009.984 | -5808.065 | 16.27375984
3326 | 1.06384099 | 1009.96 | -5808.401 | 15.42663288
3327 | 1.06416595 | 1009.945 | -5808.258 | 15.34371948
3328 | 1.06448293 | 1009.83 | -5808.254 | 15.28844357
3329 | 1.06480098 | 1009.702 | -5808.71 | 14.52883625
3330 | 1.0651139 | 1009.6 | -5808.739 | 14.02243137
3331 | 1.06544495 | 1009.515 | -5808.758 | 13.6848278
3332 | 1.06576395 | 1009.459 | -5808.679 | 13.94159698
3333 | 1.06607795 | 1009.421 | -5808.444 | 14.35369492
3334 | 1.06639493 | 1009.24 | -5809.019 | 12.94199467
3335 | 1.066715 | 1009.171 | -5808.945 | 12.72361851
3336 | 1.06704199 | 1009.195 | -5808.712 | 13.78262806
3337 | 1.06735897 | 1009.038 | -5808.466 | 14.24771595
3338 | 1.0676769 | 1008.968 | -5808.484375 | 13.83501816
3339 | 1.06800294 | 1008.955 | -5808.497 | 13.07804871
3340 | 1.06831992 | 1008.895 | -5808.414 | 13.5370779
3341 | 1.06863892 | 1008.7 | -5808.358 | 13.84309673
3342 | 1.06896496 | 1008.65625 | -5808.779 | 13.0834341
3343 | 1.06928194 | 1008.593 | -5808.51 | 13.78158665
3344 | 1.06960094 | 1008.567 | -5808.148 | 14.48794079
3345 | 1.06992495 | 1008.412 | -5808.73 | 13.27241135
3346 | 1.07024395 | 1008.326 | -5808.386 | 13.90757179
3347 | 1.07056093 | 1008.287 | -5808.065 | 14.81284904
3348 | 1.07087398 | 1008.087 | -5808.218 | 14.21177292
3349 | 1.0712049 | 1008.041 | -5808.502 | 14.0519743
3350 | 1.0715239 | 1007.871 | -5808.875 | 13.22268581
3351 | 1.07183695 | 1007.879 | -5808.482 | 14.59717751
3352 | 1.07215393 | 1007.867 | -5808.221 | 15.03166771
3353 | 1.07248497 | 1007.67 | -5808.504 | 14.35765266
3354 | 1.07279992 | 1007.556 | -5808.144 | 14.39014721
3355 | 1.0731169 | 1007.531 | -5808.27 | 13.92997169
3356 | 1.073434 | 1007.48 | -5808.354 | 13.62318802
3357 | 1.07377601 | 1007.36 | -5808.318 | 13.41866589
3358 | 1.07408094 | 1007.469 | -5807.745 | 14.72783089
3359 | 1.07439899 | 1007.37 | -5807.729 | 14.63693237
3360 | 1.074718 | 1007.286 | -5807.902 | 14.09449577
3361 | 1.07504392 | 1007.179 | -5808.108 | 13.25103378
3362 | 1.07536197 | 1006.986 | -5808.429 | 12.68872547
3363 | 1.07568097 | 1006.841 | -5808.186 | 13.27752876
3364 | 1.07600498 | 1006.658 | -5808.755 | 12.46546936
3365 | 1.07631993 | 1006.501 | -5808.22 | 13.61052895
3366 | 1.07663691 | 1006.535 | -5808.687 | 12.68746948
3367 | 1.0769639 | 1006.471 | -5808.357 | 13.75852871
3368 | 1.07727993 | 1006.273 | -5807.954 | 14.47256851
3369 | 1.07759595 | 1006.176 | -5808.418 | 13.50308228
3370 | 1.07791996 | 1006.042 | -5808.453 | 13.82043362
3371 | 1.07823598 | 1006.005 | -5808.567 | 13.79108143
3372 | 1.07856596 | 1005.945 | -5809.01 | 13.04875755
3373 | 1.07887793 | 1005.767 | -5808.39 | 14.48122597
3374 | 1.07920599 | 1005.7 | -5808.159 | 15.1952858
3375 | 1.07952201 | 1005.656 | -5807.914 | 15.67132568
3376 | 1.07984591 | 1005.539 | -5808.575 | 13.57949638
3377 | 1.08016193 | 1005.566 | -5807.825 | 14.83505154
3378 | 1.08047795 | 1005.411 | -5807.599 | 14.94933128
3379 | 1.08080196 | 1005.307 | -5807.449 | 15.02551842
3380 | 1.08111691 | 1005.238 | -5807.898 | 13.87171555
3381 | 1.08144701 | 1005.105896 | -5808.289 | 12.62067509
3382 | 1.08175898 | 1004.932 | -5808 | 14.19583702
3383 | 1.08207393 | 1004.885 | -5808.357 | 14.04135036
3384 | 1.0824039 | 1004.732 | -5808.321 | 14.17927837
3385 | 1.08271599 | 1004.613 | -5808.296 | 13.78939247
3386 | 1.08304501 | 1004.551 | -5808.555 | 13.04763126
3387 | 1.08335996 | 1004.458 | -5808.452 | 13.51679897
3388 | 1.08368301 | 1004.328 | -5808.201 | 14.07049656
3389 | 1.08399999 | 1004.275 | -5807.667 | 15.16238499
3390 | 1.08431494 | 1004.136 | -5807.677 | 14.92663479
3391 | 1.08464098 | 1003.888 | -5807.318 | 16.21498108
3392 | 1.084957 | 1003.774 | -5807.811 | 14.90560913
3393 | 1.08528495 | 1003.716 | -5807.682 | 14.99637032
3394 | 1.08559597 | 1003.625 | -5808.419 | 13.12952614
3395 | 1.08592594 | 1003.53 | -5808.729 | 12.60772038
3396 | 1.08624291 | 1003.398 | -5808.293 | 13.70536327
3397 | 1.08655691 | 1003.24 | -5808.187 | 13.71436787
3398 | 1.08687401 | 1003.101 | -5808.115 | 13.47945213