## Sheet2
[8 empty] | L0 (mm) | 10 |  |  | Peak Stress (MPa) | 143.5446
[8 empty] | A0 (mm2) | 19.63495 |  |  | Strain at peak stress | 0.3
Work hardening (MPa) - Mov. Averages
| Time (s) | Temperature (°C) | Change in Length (µm) | Force (N) | Change in length (µm) | Abs. Change in length (µm) | Eng. Strain | Eng. Stress (MPa) | Length (µm) | True Strain | True Stress | Work hardening (MPa) | N=5 | N = 9 | N = 15 | N = 29
4 | 0.006903 | 999.6155 | 81.87689972 | 11.16257668 | 0 | 0 | 0 | 0.5685054 | 10 | 0 | 0.5685054
5 | 0.009202 | 999.556 | 81.602211 | 11.05550194 | -0.27468872 | 0.27468872 | -2.7468872e-05 | 0.5630521 | 9.999725 | 2.746925e-05 | 0.5630366 | -199.0858
6 | 0.011494 | 999.5164 | 81.32752228 | 11.22503757 | -0.54937744 | 0.54937744 | -5.4937744e-05 | 0.5716865 | 9.999451 | 5.493925e-05 | 0.5716551 | 313.74
7 | 0.013791 | 999.4554 | 81.14439392 | 11.33806133 | -0.7325058 | 0.7325058 | -7.325058e-05 | 0.5774427 | 9.999267 | 7.325326e-05 | 0.5774004 | 313.714 | -229.9779
8 | 0.016095 | 999.432 | 81.29699707 | 11.6543293 | -0.5799026 | 0.5799026 | -5.799026e-05 | 0.5935501 | 9.99942 | 5.799195e-05 | 0.5935157 | -1055.956 | -351.797
9 | 0.018403 | 999.3992 | 81.03249359 | 11.38333702 | -0.84440613 | 0.84440613 | -8.4440613e-05 | 0.5797486 | 9.999156 | 8.444418e-05 | 0.5796996 | -522.3022 | -797.4068 | -965.6768
10 | 0.02069 | 999.4465332 | 81.22239685 | 11.68451309 | -0.65450287 | 0.65450287 | -6.5450287e-05 | 0.5950874 | 9.999345 | 6.545243e-05 | 0.5950484 | -808.1813 | -1435.392 | -1000.569
11 | 0.02299 | 999.3566 | 80.8911972 | 10.4397831 | -0.98570252 | 0.98570252 | -9.8570252e-05 | 0.5316938 | 9.999014 | 9.857511e-05 | 0.5316414 | -1914.309 | -1612.701 | -1459.625
12 | 0.025298 | 999.4005127 | 81.12820435 | 11.77823353 | -0.74869537 | 0.74869537 | -7.4869537e-05 | 0.5998605 | 9.999251 | 7.487234e-05 | 0.5998156 | -2876.213 | -1610.863 | -1638.175 | -1176.95
13 | 0.027595 | 999.326 | 80.91996765 | 10.98410225 | -0.95693207 | 0.95693207 | -9.5693207e-05 | 0.5594157 | 9.999043 | 9.569779e-05 | 0.5593622 | -1942.498 | -2212.779 | -1662.558 | -1180.064
14 | 0.029894 | 999.2939 | 80.87269592 | 10.93651867 | -1.0042038 | 1.0042038 | -0.00010042038 | 0.5569923 | 9.998996 | 0.0001004254 | 0.5569364 | -513.1132 | -2088.566 | -1694.736 | -1219.531
15 | 0.032191 | 999.2725 | 80.93273926 | 11.38663387 | -0.94416046 | 0.94416046 | -9.4416046e-05 | 0.5799165 | 9.999056 | 9.44205e-05 | 0.5798617 | -3817.763 | -1768.404 | -1744.02 | -1312.033
16 | 0.034503 | 999.362 | 81.43058777 | 12.65038681 | -0.4463119 | 0.4463119 | -4.463119e-05 | 0.6442789 | 9.999554 | 4.463219e-05 | 0.6442502 | -1293.243 | -1542.285 | -1558.629 | -1242.757
17 | 0.036794 | 999.387 | 81.67092133 | 13.25196934 | -0.20597839 | 0.20597839 | -2.0597839e-05 | 0.6749173 | 9.999794 | 2.059805e-05 | 0.6749034 | -1275.402 | -1690.01 | -1269.969 | -1206.831
18 | 0.039092 | 999.3864 | 81.9227066 | 13.65302467 | 0.04580688 | -0.04580688 | 4.580688e-06 | 0.6953428 | 10.00005 | -4.580678e-06 | 0.695346 | -811.9023 | -975.6152 | -1173.448 | -1237.183
19 | 0.041393 | 999.3171 | 81.54118347 | 12.71580029 | -0.3357163 | 0.3357163 | -3.357163e-05 | 0.6476104 | 9.999664 | 3.357219e-05 | 0.6475886 | -1251.737 | -772.6201 | -1118.304 | -1231.799 | -1178.299
20 | 0.043692 | 999.3572 | 81.74465179 | 12.81374073 | -0.1322479 | 0.1322479 | -1.322479e-05 | 0.6525985 | 9.999868 | 1.322488e-05 | 0.6525898 | -245.7906 | -732.3016 | -692.2653 | -1089.537 | -1212.928
21 | 0.045995 | 999.3318 | 81.42248535 | 12.63811588 | -0.4544144 | 0.4544144 | -4.544144e-05 | 0.643654 | 9.999546 | 4.544247e-05 | 0.6436247 | -278.2678 | -573.2844 | -688.956 | -1114.994 | -1259.983
22 | 0.048291 | 999.2112 | 80.56677246 | 10.83459949 | -1.31012726 | 1.31012726 | -0.000131012726 | 0.5518016 | 9.99869 | 0.0001310213 | 0.5517293 | -1073.81 | -319.6204 | -750.9718 | -1235.731 | -1362.349
23 | 0.050598 | 999.2345 | 80.63722992 | 10.83685017 | -1.2396698 | 1.2396698 | -0.00012396698 | 0.5519162 | 9.99876 | 0.0001239747 | 0.5518478 | -16.81649 | -523.1542 | -743.2368 | -1126.481 | -1205.744
24 | 0.052899 | 999.2328 | 80.59265137 | 10.8383503 | -1.28424835 | 1.28424835 | -0.000128424835 | 0.5519926 | 9.998716 | 0.0001284331 | 0.5519218 | 16.5823 | -834.2096 | -862.4158 | -1108.873 | -1261.368
25 | 0.0552 | 999.3873291 | 81.66166687 | 13.48945808 | -0.2152328 | 0.2152328 | -2.152328e-05 | 0.6870125 | 9.999785 | 2.152352e-05 | 0.6869977 | -1263.46 | -767.9052 | -1093.347 | -1133.953 | -1266.159
26 | 0.057492 | 999.3693 | 81.55028534 | 13.08859348 | -0.3266144 | 0.3266144 | -3.266144e-05 | 0.6665966 | 9.999673 | 3.266197e-05 | 0.6665748 | -1833.544 | -1229.412 | -1304.541 | -1184.544 | -1318.206
27 | 0.059801 | 999.3227 | 81.20135498 | 12.58043194 | -0.6755447 | 0.6755447 | -6.755447e-05 | 0.6407161 | 9.999324 | 6.755676e-05 | 0.6406729 | -742.2876 | -1697.563 | -1299.576 | -1181.316 | -1252.276
28 | 0.062096 | 999.2746582 | 80.96873474 | 11.51890087 | -0.90816498 | 0.90816498 | -9.0816498e-05 | 0.5866528 | 9.999092 | 9.082062e-05 | 0.5865995 | -2324.348 | -1880.674 | -1481.218 | -1234.987 | -1204.901
29 | 0.064398 | 999.2426 | 80.81365204 | 10.81121349 | -1.06324768 | 1.06324768 | -0.000106324768 | 0.5506106 | 9.998937 | 0.0001063304 | 0.550552 | -2324.175 | -1719.789 | -1657.591 | -1393.429 | -1265.128
30 | 0.066694 | 999.3075 | 80.98493958 | 11.54401588 | -0.89196014 | 0.89196014 | -8.9196014e-05 | 0.5879319 | 9.999108 | 8.919999e-05 | 0.5878795 | -2179.013 | -1901.651 | -1650.909 | -1089.47 | -1193.915
31 | 0.069011 | 999.3853 | 81.46538544 | 12.51438904 | -0.4115143 | 0.4115143 | -4.115143e-05 | 0.6373526 | 9.999588 | 4.115227e-05 | 0.6373264 | -1029.121 | -1750.937 | -1563.943 | -1230.709 | -1670.221
32 | 0.071293 | 999.2817 | 81.1447525 | 11.47487259 | -0.73214722 | 0.73214722 | -7.3214722e-05 | 0.5844105 | 9.999268 | 7.32174e-05 | 0.5843677 | -1651.598 | -1526.765 | -1776.456 | -1294.955 | -1538.543
33 | 0.07359 | 999.3335 | 81.38880157 | 12.22737408 | -0.48809815 | 0.48809815 | -4.8809815e-05 | 0.622735 | 9.999512 | 4.881101e-05 | 0.6227047 | -1570.776 | -1301.133 | -1130.909 | -1438.97 | -1586.086
34 | 0.075897 | 999.368 | 82.00931549 | 13.69271755 | 0.1324158 | -0.1324158 | 1.324158e-05 | 0.6973644 | 10.00013 | -1.324149e-05 | 0.6973736 | -1203.319 | -1626.289 | -1109.933 | -1381.016 | -1588.032
35 | 0.078193 | 999.3049 | 81.78205109 | 13.22410011 | -0.09484863 | 0.09484863 | -9.484863e-06 | 0.6734979 | 9.999905 | 9.484908e-06 | 0.6734915 | -1050.853 | -598.8542 | -973.0555 | -1369.438 | -1607.167
36 | 0.080493 | 999.2797 | 81.72210693 | 12.9116888 | -0.1547928 | 0.1547928 | -1.547928e-05 | 0.6575869 | 9.999845 | 1.54794e-05 | 0.6575767 | -2654.899 | -711.7775 | -1239.118 | -1365.127 | -1657.834
37 | 0.0828 | 999.2284 | 81.68214417 | 13.18525219 | -0.1947555 | 0.1947555 | -1.947555e-05 | 0.6715194 | 9.999805 | 1.947574e-05 | 0.6715063 | 3485.577 | -660.5372 | -1162.745 | -1327.022 | -1682.76
38 | 0.085097 | 999.1942 | 81.3808136 | 11.92211437 | -0.49608612 | 0.49608612 | -4.9608612e-05 | 0.6071883 | 9.999504 | 4.960984e-05 | 0.6071582 | -2135.392 | -1135.103 | -1051.393 | -2188.829 | -1719.636
39 | 0.087394 | 999.137146 | 80.53899384 | 10.35726547 | -1.33790588 | 1.33790588 | -0.000133790588 | 0.5274912 | 9.998662 | 0.0001337995 | 0.5274206 | -947.1177 | -796.9711 | -1168.767 | -1950.67 | -1766.747
40 | 0.089702 | 999.0991 | 80.52716064 | 10.27770901 | -1.34973908 | 1.34973908 | -0.000134973908 | 0.5234394 | 9.99865 | 0.000134983 | 0.5233688 | -3423.681 | -1607.808 | -1246.739 | -1986.608 | -1797.396
41 | 0.091999 | 999.108 | 80.24458313 | 9.74283314 | -1.63231659 | 1.63231659 | -0.000163231659 | 0.4961984 | 9.998368 | 0.000163245 | 0.4961174 | -964.2411 | -1632.668 | -2630.208 | -1969.1 | -1765.383
42 | 0.094301 | 999.2007 | 80.78868866 | 10.34992504 | -1.08821106 | 1.08821106 | -0.000108821106 | 0.5271174 | 9.998912 | 0.000108827 | 0.52706 | -568.6096 | -1793.764 | -2734.909 | -1942.26 | -1833.587
43 | 0.096594 | 999.2795 | 81.15142822 | 11.95924759 | -0.7254715 | 0.7254715 | -7.254715e-05 | 0.6090795 | 9.999275 | 7.254978e-05 | 0.6090353 | -2259.689 | -4130.251 | -2741.051 | -1988.71 | -1801.004
44 | 0.098903 | 999.3666 | 81.39324951 | 12.79121017 | -0.4836502 | 0.4836502 | -4.836502e-05 | 0.651451 | 9.999516 | 4.836619e-05 | 0.6514195 | -1752.601 | -3428.751 | -2781.166 | -1931.494 | -1772.101
45 | 0.10119 | 999.3039 | 81.37133789 | 12.14125729 | -0.5055618 | 0.5055618 | -5.055618e-05 | 0.6183492 | 9.999494 | 5.055746e-05 | 0.6183179 | -15106.11 | -3753.162 | -2489.725 | -2236.281 | -1741.579
46 | 0.103498 | 999.3314 | 81.26516724 | 12.67163086 | -0.61173248 | 0.61173248 | -6.1173248e-05 | 0.6453609 | 9.999388 | 6.117512e-05 | 0.6453214 | 2543.262 | -3562.854 | -2576.767 | -2183.896 | -1781.248
47 | 0.105798 | 999.2974 | 81.01127625 | 11.57970047 | -0.86562347 | 0.86562347 | -8.6562347e-05 | 0.5897493 | 9.999134 | 8.656609e-05 | 0.5896983 | -2190.665 | -3372.477 | -2713.217 | -2264.242 | -1785.045
48 | 0.108092 | 999.4474 | 81.66606903 | 13.26093483 | -0.2108307 | 0.2108307 | -2.108307e-05 | 0.6753739 | 9.999789 | 2.108329e-05 | 0.6753596 | -1308.151 | -700.7773 | -2582.831 | -2096.341 | -1771.793
49 | 0.110402 | 999.444 | 81.91947174 | 13.65900135 | 0.04257202 | -0.04257202 | 4.257202e-06 | 0.6956472 | 10.00004 | -4.257193e-06 | 0.6956502 | -800.7172 | -1568.762 | -2538.056 | -2213.405 | -1817.697
50 | 0.112692 | 999.4248 | 81.99684143 | 13.92437935 | 0.1199417 | -0.1199417 | 1.199417e-05 | 0.7091628 | 10.00012 | -1.19941e-05 | 0.7091713 | -1747.615 | -1347.873 | -1098.743 | -2267.46 | -1843.608
51 | 0.114991 | 999.3769 | 81.77373505 | 13.13762283 | -0.1031647 | 0.1031647 | -1.031647e-05 | 0.6690936 | 9.999897 | 1.031652e-05 | 0.6690867 | -1796.66 | -1356.166 | -1481.902 | -2215.88 | -1798.582
52 | 0.117302 | 999.259 | 81.07563019 | 11.64944267 | -0.80126953 | 0.80126953 | -8.0126953e-05 | 0.5933012 | 9.999199 | 8.013016e-05 | 0.5932537 | -1086.221 | -1626.483 | -1540.739 | -2185.297 | -1964.839
53 | 0.1196 | 999.1627 | 80.61022949 | 10.41640282 | -1.26667023 | 1.26667023 | -0.000126667023 | 0.530503 | 9.998733 | 0.000126675 | 0.5304358 | -1349.619 | -1457.994 | -1548.659 | -1323.525 | -2101.527
54 | 0.121891 | 999.2196 | 80.75776672 | 11.03989029 | -1.119133 | 1.119133 | -0.0001119133 | 0.562257 | 9.998880867 | 0.0001119196 | 0.5621941 | -2152.3 | -1642.703 | -1624.801 | -1610.523 | -2124.813
55 | 0.12419 | 999.2228 | 80.85612488 | 11.21463013 | -1.02077484 | 1.02077484 | -0.000102077484 | 0.5711564 | 9.998979 | 0.0001020827 | 0.5710981 | -905.1711 | -1701.344 | -1574.384 | -1543.577 | -2029.345
56 | 0.12649101 | 999.2422 | 81.01325989 | 12.05387974 | -0.86363983 | 0.86363983 | -8.6363983e-05 | 0.6138991 | 9.999136 | 8.636771e-05 | 0.613846 | -2720.201 | -1728.619 | -1616.926 | -1625.335 | -1990.676 | MOVING AVERAGES
57 | 0.1288 | 999.3073 | 81.57582855 | 13.57705498 | -0.30107117 | 0.30107117 | -3.0107117e-05 | 0.6914737 | 9.999699 | 3.010757e-05 | 0.6914529 | -1379.429 | -1556.931 | -1691.98 | -1692.106 | -1956.754 | N=5
58 | 0.13109601 | 999.4024 | 81.67618561 | 13.86974812 | -0.2007141 | 0.2007141 | -2.007141e-05 | 0.7063805 | 9.999799 | 2.007161e-05 | 0.7063663 | -1485.995 | -1811.804 | -1673.853 | -1665.541 | -1916.757
59 | 0.13339701 | 999.3794 | 81.46839905 | 13.34212017 | -0.4085007 | 0.4085007 | -4.085007e-05 | 0.6795086 | 9.999591 | 4.08509e-05 | 0.6794808 | -1293.858 | -1620.106 | -1716.321 | -1634.822 | -1877.501
60 | 0.135691 | 999.3124 | 81.32987976 | 12.74944973 | -0.54701996 | 0.54701996 | -5.4701996e-05 | 0.6493241 | 9.999453 | 5.470349e-05 | 0.6492886 | -2179.536 | -1581.515 | -1816.001 | -1969.032 | -1406.002
61 | 0.13799001 | 999.2331543 | 81.14596558 | 12.11341667 | -0.73093414 | 0.73093414 | -7.3093414e-05 | 0.6169312 | 9.999269 | 7.309609e-05 | 0.6168862 | -1761.713 | -1791.219 | -1663.661 | -1987.217 | -1458.104
62 | 0.140293 | 999.3357 | 81.48117065 | 12.89398956 | -0.39572907 | 0.39572907 | -3.9572907e-05 | 0.6566855 | 9.999604 | 3.957369e-05 | 0.6566595 | -1186.471 | -1892.904 | -1658.822 | -1887.404 | -1419.498
63 | 0.14259301 | 999.2315 | 81.24682617 | 11.72793961 | -0.6300735 | 0.6300735 | -6.300735e-05 | 0.5972991 | 9.99937 | 6.300934e-05 | 0.5972614 | -2534.518 | -1726.826 | -2171.418 | -1816.583 | -1416.032
64 | 0.14490201 | 999.3691 | 81.6399765 | 13.11884212 | -0.2369232 | 0.2369232 | -2.369232e-05 | 0.6681371 | 9.999763 | 2.36926e-05 | 0.6681213 | -1802.283 | -1641.659 | -2207.923 | -1607.56 | -1426.798
65 | 0.14719401 | 999.3056 | 81.44425964 | 12.60059738 | -0.43264008 | 0.43264008 | -4.3264008e-05 | 0.6417432 | 9.999567 | 4.326494e-05 | 0.6417154 | -1349.145 | -2624.236 | -2038.541 | -1588.916 | -1391.519
66 | 0.14949301 | 999.3669 | 81.68003845 | 13.2187767 | -0.19686127 | 0.19686127 | -1.9686127e-05 | 0.6732268 | 9.999803 | 1.968632e-05 | 0.6732135 | -1335.876 | -2441.814 | -1825.334 | -1530.795 | -1424.837
67 | 0.15180101 | 999.3041 | 81.65409851 | 12.90813923 | -0.22280121 | 0.22280121 | -2.2280121e-05 | 0.6574061 | 9.999777 | 2.228037e-05 | 0.6573915 | -6099.358 | -2212.377 | -1647.378 | -1540.048 | -1405.823
68 | 0.15409201 | 999.2447 | 81.36211395 | 11.97829151 | -0.51478577 | 0.51478577 | -5.1478577e-05 | 0.6100494 | 9.999485 | 5.14799e-05 | 0.610018 | -1622.407 | -1911.118 | -1487.961 | -1325.926 | -1422.332
69 | 0.15640201 | 999.2567749 | 81.4421463 | 12.0811491 | -0.4347534 | 0.4347534 | -4.347534e-05 | 0.6152879 | 9.999565 | 4.347629e-05 | 0.6152611 | -655.0976 | -1560.916 | -1355.949 | -1279.883 | -1385.373
70 | 0.15869901 | 999.196 | 81.22080994 | 12.14972115 | -0.65608978 | 0.65608978 | -6.5608978e-05 | 0.6187802 | 9.999344 | 6.561113e-05 | 0.6187396 | 157.1503 | -560.9975 | -1365.229 | -1281.294 | -1421.193
71 | 0.16099301 | 999.2072 | 81.16481781 | 12.19543552 | -0.71208191 | 0.71208191 | -7.1208191e-05 | 0.6211084 | 9.999288 | 7.121073e-05 | 0.6210642 | 415.1341 | -359.351 | -1102.098 | -1186.523 | -1334.043
72 | 0.163302 | 999.2145 | 81.4021759 | 12.70774937 | -0.4747238 | 0.4747238 | -4.747238e-05 | 0.6472004 | 9.999525 | 4.747351e-05 | 0.6471696 | -1099.768 | -514.8642 | -543.3995 | -1114.672 | -1310.145 | MOVING AVERAGES
73 | 0.16560201 | 999.2542 | 81.28572845 | 12.56745434 | -0.59117127 | 0.59117127 | -5.9117127e-05 | 0.6400552 | 9.999409 | 5.911887e-05 | 0.6400174 | -614.174 | -339.8332 | -497.3136 | -1208.921 | -1354.588 | N=9
74 | 0.167895 | 999.1248 | 80.56716919 | 10.54657364 | -1.30973053 | 1.30973053 | -0.000130973053 | 0.5371326 | 9.99869 | 0.0001309816 | 0.5370622 | -1432.663 | -637.0752 | -548.1861 | -1155.516 | -1346.829
75 | 0.170191 | 999.108 | 80.63749695 | 10.40391445 | -1.23940277 | 1.23940277 | -0.000123940277 | 0.529867 | 9.998761 | 0.000123948 | 0.5298013 | 1032.305 | -658.6483 | -646.1505 | -870.7843 | -1374.526
76 | 0.172497 | 999.1485 | 81.05062866 | 11.27248383 | -0.82627106 | 0.82627106 | -8.2627106e-05 | 0.5741029 | 9.999174 | 8.263052e-05 | 0.5740555 | -1071.076 | -758.4035 | -999.2626 | -834.6572 | -1357.559
77 | 0.17479101 | 999.0544 | 80.68511963 | 10.40601635 | -1.19178009 | 1.19178009 | -0.000119178009 | 0.5299741 | 9.998808 | 0.0001191851 | 0.5299109 | -1207.634 | -616.7766 | -936.489 | -920.5801 | -1370.414
78 | 0.17710301 | 999.0958 | 81.0823822 | 11.27388477 | -0.79451752 | 0.79451752 | -7.9451752e-05 | 0.5741742 | 9.999205 | 7.945491e-05 | 0.5741286 | -1112.95 | -1375.813 | -1071.4 | -943.9132 | -1350.741
79 | 0.17939401 | 999.1063 | 80.98097229 | 11.12970734 | -0.89592743 | 0.89592743 | -8.9592743e-05 | 0.5668313 | 9.999104 | 8.959676e-05 | 0.5667806 | -724.5288 | -1268.559 | -1032.271 | -1017.349 | -1254.063
80 | 0.18169001 | 999.1823 | 81.09648895 | 11.75634575 | -0.78041077 | 0.78041077 | -7.8041077e-05 | 0.5987458 | 9.99922 | 7.804412e-05 | 0.598699 | -2762.875 | -1392.707 | -1362.965 | -1129.021 | -1145.153
81 | 0.18399501 | 999.1984 | 81.26506042 | 11.93318558 | -0.6118393 | 0.6118393 | -6.118393e-05 | 0.6077522 | 9.999388 | 6.11858e-05 | 0.607715 | -534.8054 | -1386.217 | -1265.384 | -1159.333 | -1141.047
82 | 0.18630101 | 999.0706 | 80.82807922 | 10.36464596 | -1.0488205 | 1.0488205 | -0.00010488205 | 0.5278671 | 9.998951 | 0.0001048876 | 0.5278117 | -1828.376 | -1630.099 | -1207.469 | -1262.67 | -986.5954
83 | 0.188592 | 999.0895 | 80.90299988 | 10.52354813 | -0.97389984 | 0.97389984 | -9.7389984e-05 | 0.5359599 | 9.999026 | 9.739473e-05 | 0.5359077 | -1080.499 | -1116.094 | -1392.125 | -1416.137 | -973.3206
84 | 0.19090001 | 999.0151 | 80.67826843 | 9.66580677 | -1.19863129 | 1.19863129 | -0.000119863129 | 0.4922755 | 9.998801 | 0.0001198703 | 0.4922165 | -1943.941 | -1146.413 | -1430.383 | -1448.681 | -1012.808
85 | 0.19319201 | 999.0526 | 81.07781219 | 9.81673622 | -0.79908753 | 0.79908753 | -7.9908753e-05 | 0.4999623 | 9.999201 | 7.991195e-05 | 0.4999223 | -192.8464 | -1335.708 | -1454.811 | -1499.107 | -1071.761
86 | 0.19549701 | 999.0601 | 80.79480743 | 9.43551826 | -1.08209229 | 1.08209229 | -0.000108209229 | 0.480547 | 9.998918 | 0.0001082151 | 0.480495 | -686.4016 | -1333.378 | -1536.465 | -1358.151 | -1180.008
87 | 0.19779801 | 999.0652 | 80.8808136 | 9.90412903 | -0.99608612 | 0.99608612 | -9.9608612e-05 | 0.5044131 | 9.999004 | 9.961357e-05 | 0.5043629 | -2774.85 | -1541.135 | -1506.561 | -1189.233 | -1132.194
88 | 0.20009801 | 999.1203 | 81.02971649 | 10.21653652 | -0.84718323 | 0.84718323 | -8.4718323e-05 | 0.5203239 | 9.999153 | 8.472191e-05 | 0.5202799 | -1068.85 | -1756.504 | -1604.731 | -1086.161 | -1415.205 | MOVING AVERAGES
89 | 0.202397 | 999.2955 | 81.3121109 | 11.87032127 | -0.56478882 | 0.56478882 | -5.6478882e-05 | 0.6045505 | 9.999435 | 5.648048e-05 | 0.6045164 | -2982.727 | -1931.073 | -1277.471 | -1158.525 | -1379.401 | N=15
90 | 0.204694 | 999.4637 | 82.14130402 | 13.93651962 | 0.2644043 | -0.2644043 | 2.644043e-05 | 0.7097811 | 10.00026 | -2.644008e-05 | 0.7097999 | -1269.692 | -1768.907 | -1055.017 | -1119.129 | -1224.621
91 | 0.207001 | 999.3859 | 81.96160889 | 13.38663483 | 0.08470917 | -0.08470917 | 8.470917e-06 | 0.6817757 | 10.00008 | -8.470881e-06 | 0.6817815 | -1559.246 | -1354.859 | -1113.949 | -1167.111 | -1208.825
92 | 0.209296 | 999.4033 | 82.11650085 | 13.98372078 | 0.2396011 | -0.2396011 | 2.396011e-05 | 0.7121851 | 10.00024 | -2.395983e-05 | 0.7122021 | -1964.022 | -396.4655 | -985.6625 | -1141.014 | -1216.388
93 | 0.21159901 | 999.3626 | 82.03663635 | 14.14085865 | 0.1597366 | -0.1597366 | 1.597366e-05 | 0.720188 | 10.00016 | -1.597354e-05 | 0.7201995 | 1001.392 | -385.8841 | -1004.395 | -1309.761 | -1185.109
94 | 0.213897 | 999.3877 | 82.07495117 | 14.00469875 | 0.1980515 | -0.1980515 | 1.980515e-05 | 0.7132535 | 10.0002 | -1.980495e-05 | 0.7132676 | 1809.24 | -398.0897 | -873.005 | -1244.877 | -1200.967
95 | 0.21619201 | 999.3177 | 81.7342453 | 13.19116879 | -0.14265442 | 0.14265442 | -1.4265442e-05 | 0.6718207 | 9.999857 | 1.426554e-05 | 0.6718111 | -1216.785 | -252.773 | -904.4264 | -1647.987 | -1160.402
96 | 0.21849801 | 999.1502 | 80.95774078 | 10.72146416 | -0.91915894 | 0.91915894 | -9.1915894e-05 | 0.5460397 | 9.999081 | 9.192012e-05 | 0.5459895 | -1620.273 | -813.0955 | -1033.849 | -1603.02 | -1189.877
97 | 0.22079001 | 999.2116 | 81.17256165 | 11.2432642 | -0.7043381 | 0.7043381 | -7.043381e-05 | 0.5726147 | 9.999296 | 7.043629e-05 | 0.5725744 | -1237.438 | -1485.44 | -783.7513 | -1036.109 | -1282.478
98 | 0.223101 | 999.2698 | 81.407341 | 12.07296848 | -0.4695587 | 0.4695587 | -4.695587e-05 | 0.6148712 | 9.99953 | 4.695697e-05 | 0.6148424 | -1800.221 | -1786.893 | -1875.185 | -992.3294 | -1275.341
99 | 0.2254 | 999.3258 | 81.74698639 | 13.10794258 | -0.1299133 | 0.1299133 | -1.299133e-05 | 0.667582 | 9.99987 | 1.299142e-05 | 0.6675734 | -1552.484 | -1405.467 | -2120.027 | -983.5106 | -1283.794
100 | 0.22769201 | 999.2596 | 81.51560211 | 11.87057495 | -0.3612976 | 0.3612976 | -3.612976e-05 | 0.6045634 | 9.999639 | 3.613041e-05 | 0.6045416 | -2724.05 | -2922.281 | -1371.392 | -866.2993 | -1408.024
101 | 0.22999801 | 999.2499 | 81.26978302 | 12.00933838 | -0.6071167 | 0.6071167 | -6.071167e-05 | 0.6116306 | 9.999393 | 6.071351e-05 | 0.6115934 | 286.8586 | -2641.105 | -1259.472 | -1012.02 | -1425.345
102 | 0.23230201 | 999.2604 | 81.28903198 | 12.34276581 | -0.5878677 | 0.5878677 | -5.878677e-05 | 0.6286119 | 9.999412 | 5.87885e-05 | 0.6285749 | -8821.507 | -1226.423 | -1280.53 | -1238.403 | -1369.114
103 | 0.23459001 | 999.2673 | 81.57655334 | 12.56505108 | -0.3003464 | 0.3003464 | -3.003464e-05 | 0.6399328 | 9.9997 | 3.003509e-05 | 0.6399136 | -394.3403 | -804.2107 | -1103.378 | -1249.921 | -1359.631
104 | 0.236901 | 999.272 | 81.5851059 | 12.47232246 | -0.2917938 | 0.2917938 | -2.917938e-05 | 0.6352102 | 9.999708 | 2.917981e-05 | 0.6351916 | 5520.926 | -1146.975 | -1062.481 | -1442.823 | -1333.9 | MOVING AVERAGES
105 | 0.23919301 | 999.2238 | 81.13300323 | 11.92866516 | -0.74389649 | 0.74389649 | -7.4389649e-05 | 0.6075219 | 9.999256 | 7.439242e-05 | 0.6074767 | -612.9905 | 576.1559 | -936.0876 | -1418.563 | -2024.181 | N=29
106 | 0.241492 | 999.1566 | 80.831604 | 11.08438969 | -1.04529572 | 1.04529572 | -0.000104529572 | 0.5645233 | 9.998955 | 0.000104535 | 0.5644643 | -1426.963 | 418.1416 | -1122.357 | -1444.488 | -2043.297
107 | 0.24381001 | 999.1469 | 80.63066864 | 11.00337696 | -1.24623108 | 1.24623108 | -0.000124623108 | 0.5603974 | 9.998754 | 0.0001246309 | 0.5603275 | -205.8522 | -1003.345 | -643.7227 | -1594.023 | -2039.875
108 | 0.246094 | 999.2265625 | 81.22920227 | 12.3948822 | -0.64769745 | 0.64769745 | -6.4769745e-05 | 0.6312662 | 9.999352 | 6.477184e-05 | 0.6312253 | -1184.412 | -1158.659 | -696.9662 | -1491.667 | -2128.176
109 | 0.248401 | 998.9510498 | 79.9801178 | 8.50417423 | -1.89678192 | 1.89678192 | -0.000189678192 | 0.433114 | 9.998103 | 0.0001896962 | 0.4330319 | -1586.507 | -1776.027 | -1553.635 | -1587.067 | -2206.655
110 | 0.25069198 | 999.1304 | 80.79550171 | 10.72874641 | -1.08139801 | 1.08139801 | -0.000108139801 | 0.5464106 | 9.998919 | 0.0001081456 | 0.5463515 | -1389.563 | -1909.563 | -1907.249 | -1051.889 | -2245.831
111 | 0.25299999 | 999.1293335 | 80.88127899 | 11.48903847 | -0.99562073 | 0.99562073 | -9.9562073e-05 | 0.5851319 | 9.999004 | 9.956703e-05 | 0.5850737 | -4513.802 | -2110.5 | -1880.776 | -1174.702 | -2232.576
112 | 0.25529799 | 999.0767 | 80.75534821 | 11.27314281 | -1.12155151 | 1.12155151 | -0.000112155151 | 0.5741364 | 9.998878 | 0.0001121614 | 0.5740721 | -873.5312 | -2552.301 | -1985.032 | -2961.953 | -2247.31
113 | 0.25759798 | 999.0936 | 80.94607544 | 12.09288788 | -0.93082428 | 0.93082428 | -9.3082428e-05 | 0.6158857 | 9.999069 | 9.308676e-05 | 0.6158284 | -2189.098 | -2512.129 | -1941.634 | -3061.994 | -2252.006
114 | 0.25989598 | 999.1216 | 80.89009857 | 11.67570877 | -0.98680115 | 0.98680115 | -9.8680115e-05 | 0.594639 | 9.999013 | 9.868498e-05 | 0.5945803 | -3795.509 | -1838.2 | -2013.86 | -3091.183 | -2176.267
115 | 0.26220199 | 999.2098 | 81.49372101 | 13.08402157 | -0.3831787 | 0.3831787 | -3.831787e-05 | 0.6663637 | 9.999617 | 3.831861e-05 | 0.6663382 | -1188.707 | -1822.26 | -4224.779 | -3181.414 | -2117.968
116 | 0.26449698 | 999.2686 | 81.80457306 | 13.78197861 | -0.07232666 | 0.07232666 | -7.232666e-06 | 0.7019104 | 9.999928 | 7.232692e-06 | 0.7019053 | -1144.155 | -1831.749 | -3958.09 | -3133.564 | -2183.26
117 | 0.26679 | 999.2905 | 82.10337067 | 14.24728298 | 0.226471 | -0.226471 | 2.26471e-05 | 0.7256082 | 10.00023 | -2.264684e-05 | 0.7256246 | -793.83 | -5330.214 | -4068.231 | -3184.657 | -1899.401
118 | 0.269099 | 999.2529 | 81.84475708 | 13.11197281 | -0.03214264 | 0.03214264 | -3.214264e-06 | 0.6677873 | 9.999968 | 3.214269e-06 | 0.6677851 | -2236.542 | -5515.193 | -3998.255 | -3174.41 | -1916.907
119 | 0.271391 | 999.2973 | 81.85546875 | 13.55969334 | -0.02143097 | 0.02143097 | -2.143097e-06 | 0.6905895 | 9.999979 | 2.143099e-06 | 0.690588 | -21287.83 | -5659.321 | -3628.383 | -2984.473 | -2039.99
120 | 0.27368999 | 999.2056 | 81.40480804 | 11.68990326 | -0.4720917 | 0.4720917 | -4.720917e-05 | 0.5953619 | 9.999528 | 4.721028e-05 | 0.5953338 | -2113.606 | -5812.42 | -3757.738 | -3055.33 | -2041.328
121 | 0.27599999 | 999.1963501 | 81.19592285 | 10.92521477 | -0.68097687 | 0.68097687 | -6.8097687e-05 | 0.5564166 | 9.999319 | 6.810001e-05 | 0.5563787 | -1864.795 | -5458.442 | -3767.928 | -2866.46 | -2047.318
122 | 0.278292 | 999.2424 | 81.4229126 | 11.62001705 | -0.4539871 | 0.4539871 | -4.539871e-05 | 0.5918026 | 9.999546 | 4.539974e-05 | 0.5917757 | -1559.322 | -1671.456 | -3864.695 | -2682.319 | -2095.416
123 | 0.28059 | 999.2384 | 81.665802 | 11.84229946 | -0.21109772 | 0.21109772 | -2.1109772e-05 | 0.6031234 | 9.999789 | 2.110999e-05 | 0.6031106 | -466.6531 | -1495.908 | -3831.345 | -2710.179 | -2102.895
124 | 0.28289598 | 999.3568 | 82.01085663 | 13.43600082 | 0.1339569 | -0.1339569 | 1.339569e-05 | 0.6842899 | 10.00013 | -1.33956e-05 | 0.6842991 | -2352.907 | -1455.896 | -1394.481 | -2673.208 | -2115.254
125 | 0.28518999 | 999.1415 | 80.95902252 | 10.88468552 | -0.9178772 | 0.9178772 | -9.178772e-05 | 0.5543525 | 9.999082 | 9.179193e-05 | 0.5543016 | -1235.864 | -1531.31 | -1274.457 | -2680.42 | -2130.721
126 | 0.28749999 | 999.0848 | 80.80717468 | 10.38840294 | -1.06972504 | 1.06972504 | -0.000106972504 | 0.529077 | 9.99893 | 0.0001069782 | 0.5290204 | -1664.737 | -1309.19 | -1245.77 | -2401.216 | -2035.026
127 | 0.289803 | 999.168 | 81.16374969 | 11.74398041 | -0.71315003 | 0.71315003 | -7.1315003e-05 | 0.598116 | 9.999287 | 7.131755e-05 | 0.5980734 | -1936.389 | -1045.287 | -1138.022 | -1025.48 | -2055.76
128 | 0.29209799 | 999.1888 | 81.40146637 | 11.44310379 | -0.47543335 | 0.47543335 | -4.7543335e-05 | 0.5827925 | 9.999525 | 4.754447e-05 | 0.5827648 | 643.9457 | -1119.436 | -1186.394 | -991.2855 | -2810.212
129 | 0.29439598 | 999.1163 | 80.82745361 | 10.27884388 | -1.04944611 | 1.04944611 | -0.000104944611 | 0.5234972 | 9.998951 | 0.0001049501 | 0.5234423 | -1033.391 | -904.4077 | -708.1245 | -973.6773 | -2708.043
130 | 0.29669699 | 999.189 | 81.26882935 | 11.67094135 | -0.6080704 | 0.6080704 | -6.080704e-05 | 0.5943962 | 9.999392 | 6.080889e-05 | 0.59436 | -1606.61 | -697.5304 | -643.2281 | -963.1438 | -2703.476
131 | 0.29899499 | 999.2546 | 81.65464783 | 12.11716843 | -0.2222519 | 0.2222519 | -2.222519e-05 | 0.6171223 | 9.999778 | 2.222544e-05 | 0.6171086 | -589.5944 | -436.0155 | -636.1118 | -1061.695 | -2698.249
132 | 0.30130199 | 999.28125 | 82.09498596 | 12.89649105 | 0.2180862 | -0.2180862 | 2.180862e-05 | 0.6568129 | 10.00022 | -2.180839e-05 | 0.6568272 | -902.0024 | -359.6964 | -598.8099 | -1027.375 | -2709.931
133 | 0.30359501 | 999.3162 | 82.02229309 | 13.17512035 | 0.1453934 | -0.1453934 | 1.453934e-05 | 0.6710034 | 10.00015 | -1.453923e-05 | 0.6710131 | 1951.521 | -358.5124 | -826.0616 | -1060.893 | -2681.224
134 | 0.30589098 | 999.3045 | 81.79070282 | 12.879035 | -0.0861969 | 0.0861969 | -8.61969e-06 | 0.6559239 | 9.999914 | 8.619727e-06 | 0.6559182 | -651.7958 | -560.7279 | -927.3431 | -1048.231 | -1982.753
135 | 0.308202 | 999.2623 | 81.72787476 | 12.68164539 | -0.149025 | 0.149025 | -1.49025e-05 | 0.6458709 | 9.999851 | 1.490261e-05 | 0.6458613 | -1600.69 | -660.5912 | -953.0648 | -2523.686 | -1932.028
136 | 0.31049198 | 999.2863 | 81.68598938 | 12.55005169 | -0.1909103 | 0.1909103 | -1.909103e-05 | 0.6391689 | 9.999809 | 1.909122e-05 | 0.6391567 | -1600.672 | -1439.88 | -1080.735 | -2622.125 | -1912.113
137 | 0.31279001 | 999.2677002 | 81.5664978 | 12.22140408 | -0.3104019 | 0.3104019 | -3.104019e-05 | 0.622431 | 9.99969 | 3.104067e-05 | 0.6224117 | -1401.319 | -1677.142 | -1144.381 | -2623.648 | -1883.115
138 | 0.31509399 | 999.3243 | 81.76152802 | 12.96598148 | -0.1153717 | 0.1153717 | -1.153717e-05 | 0.660352 | 9.999885 | 1.153724e-05 | 0.6603444 | -1944.925 | -1704.729 | -4035.463 | -2582.713 | -1893.107
139 | 0.317393 | 999.3449 | 82.16623688 | 14.4260416 | 0.28933716 | -0.28933716 | 2.8933716e-05 | 0.7347123 | 10.00029 | -2.89333e-05 | 0.7347335 | -1838.106 | -1679.558 | -4055.555 | -2618.914 | -1866.182
140 | 0.31969598 | 999.3243 | 81.88666534 | 13.47206402 | 0.00976562 | -0.00976562 | 9.76562e-07 | 0.6861266 | 10.00001 | -9.765615e-07 | 0.6861273 | -1738.625 | -6212.937 | -3995.062 | -2652.382 | -1814.152
141 | 0.32200301 | 999.2065 | 81.33404541 | 11.87240314 | -0.54285431 | 0.54285431 | -5.4285431e-05 | 0.6046565 | 9.999457 | 5.42869e-05 | 0.6046237 | -1474.818 | -5990.478 | -3927.496 | -2851.296 | -1795.254
142 | 0.324301 | 999.2146 | 81.33187103 | 11.76963806 | -0.54502869 | 0.54502869 | -5.4502869e-05 | 0.5994227 | 9.999455 | 5.450435e-05 | 0.5993901 | -24068.21 | -5834.106 | -3897.639 | -2850.682 | -1781.411
143 | 0.32659799 | 999.2542 | 81.87979889 | 12.6648035 | 0.00289917 | -0.00289917 | 2.89917e-07 | 0.6450131 | 10 | -2.89917e-07 | 0.6450133 | -832.6283 | -5684.898 | -3837.539 | -2829.786 | -1828.217
144 | 0.32889 | 999.1598 | 81.23789978 | 11.33422947 | -0.6389999 | 0.6389999 | -6.389999e-05 | 0.5772476 | 9.999361 | 6.390204e-05 | 0.5772107 | -1056.248 | -5616.455 | -3747.992 | -2770.966 | -1825.898
145 | 0.33118999 | 999.0447 | 80.53527832 | 9.96534252 | -1.3416214 | 1.3416214 | -0.00013416214 | 0.5075307 | 9.998658 | 0.0001341711 | 0.5074626 | -992.5848 | -1083.619 | -3626.21 | -2727.974 | -1808.942
146 | 0.333498 | 999.0375 | 80.34155273 | 9.53458881 | -1.53534699 | 1.53534699 | -0.000153534699 | 0.4855926 | 9.998465 | 0.0001535465 | 0.4855181 | -1132.603 | -1123.528 | -3605.369 | -2703.117 | -1787.636
147 | 0.33578998 | 999.1019 | 80.76177216 | 10.69293308 | -1.11512756 | 1.11512756 | -0.000111512756 | 0.5445866 | 9.998885 | 0.000111519 | 0.5445259 | -1404.028 | -1040.797 | -1010.942 | -2562.375 | -1912.739
148 | 0.338099 | 999.2138 | 81.49973297 | 12.18791962 | -0.37716675 | 0.37716675 | -3.7716675e-05 | 0.6207256 | 9.999623 | 3.771739e-05 | 0.6207022 | -1032.178 | -1099.73 | -1002.477 | -2520.914 | -2070.757
149 | 0.34039798 | 999.2194 | 81.71701813 | 12.4618206 | -0.1598816 | 0.1598816 | -1.598816e-05 | 0.6346753 | 9.99984 | 1.598829e-05 | 0.6346652 | -642.5911 | -1016.883 | -1059.791 | -2524.922 | -2141.714
150 | 0.34269199 | 999.1191 | 81.31250763 | 11.43982697 | -0.56439209 | 0.56439209 | -5.6439209e-05 | 0.5826256 | 9.999436 | 5.64408e-05 | 0.5825927 | -1287.249 | -887.3652 | -919.1681 | -967.936 | -2164.519
151 | 0.345 | 999.1213 | 81.6837616 | 11.96309185 | -0.19313812 | 0.19313812 | -1.9313812e-05 | 0.6092753 | 9.999807 | 1.9314e-05 | 0.6092635 | -718.3699 | -995.3452 | -917.4023 | -976.8383 | -2103.775
152 | 0.34729698 | 999.0886 | 81.10720825 | 11.10734081 | -0.76969147 | 0.76969147 | -7.6969147e-05 | 0.5656922 | 9.99923 | 7.697211e-05 | 0.5656487 | -756.4385 | -812.2227 | -931.9467 | -980.746 | -2044.697
153 | 0.349601 | 999.1878 | 81.54689789 | 12.46419144 | -0.33000183 | 0.33000183 | -3.3000183e-05 | 0.6347961 | 9.99967 | 3.300073e-05 | 0.6347751 | -1572.078 | -778.1151 | -896.5299 | -912.6885 | -2027.334
154 | 0.35189798 | 999.2020874 | 81.6568985 | 12.4050827 | -0.22000122 | 0.22000122 | -2.2000122e-05 | 0.6317857 | 9.99978 | 2.200036e-05 | 0.6317718 | 273.0214 | -941.4265 | -932.4823 | -1139.182 | -1995.049
155 | 0.35420001 | 999.1424 | 81.08930206 | 11.16108227 | -0.78759766 | 0.78759766 | -7.8759766e-05 | 0.5684293 | 9.999212 | 7.876287e-05 | 0.5683845 | -1116.711 | -932.8242 | -913.3285 | -1220.979 | -1950.512
156 | 0.35649699 | 999.0677 | 80.89402771 | 10.57266808 | -0.98287201 | 0.98287201 | -9.8287201e-05 | 0.5384616 | 9.999017 | 9.829203e-05 | 0.5384086 | -1534.927 | -811.6412 | -830.3677 | -1332.804 | -1915.163
157 | 0.35879099 | 999.1044 | 81.13008881 | 10.90314865 | -0.74681091 | 0.74681091 | -7.4681091e-05 | 0.5552928 | 9.999253 | 7.468388e-05 | 0.5552513 | -713.4269 | -1089.218 | -1249.653 | -1440.768 | -1108.001
158 | 0.36109599 | 999.1114502 | 80.73809814 | 10.1597929 | -1.13880158 | 1.13880158 | -0.000113880158 | 0.517434 | 9.998861 | 0.0001138866 | 0.5173751 | -966.1628 | -860.2207 | -1367.31 | -1344.225 | -1092.382
159 | 0.363392 | 999.2374 | 81.39238739 | 11.59157372 | -0.48451233 | 0.48451233 | -4.8451233e-05 | 0.590354 | 9.999515 | 4.845241e-05 | 0.5903254 | -1114.865 | -1459.236 | -1698.706 | -1275.536 | -1084.836
160 | 0.36569199 | 999.2526 | 81.55389404 | 11.58241844 | -0.3230057 | 0.3230057 | -3.230057e-05 | 0.5898877 | 9.999677 | 3.230109e-05 | 0.5898687 | 28.27787 | -1842.749 | -1825.966 | -1321.201 | -1058.407
161 | 0.36799699 | 999.2971 | 81.66156006 | 12.53999043 | -0.21533966 | 0.21533966 | -2.1533966e-05 | 0.6386565 | 9.999785 | 2.15342e-05 | 0.6386427 | -4530.002 | -2191.426 | -1637.541 | -1276.517 | -1014.884
162 | 0.37028998 | 999.275 | 81.45864868 | 11.49193954 | -0.41825104 | 0.41825104 | -4.1825104e-05 | 0.5852797 | 9.999582 | 4.182598e-05 | 0.5852552 | -2630.992 | -2420.862 | -1523.609 | -1324.523 | -1000.495
163 | 0.37259099 | 999.3464 | 81.6896286 | 12.72059059 | -0.1872711 | 0.1872711 | -1.872711e-05 | 0.6478544 | 9.999813 | 1.872729e-05 | 0.6478422 | -2709.549 | -2394.338 | -1576.415 | -1280.054 | -1001.637
164 | 0.374899 | 999.2901001 | 81.38580322 | 11.37142086 | -0.4910965 | 0.4910965 | -4.910965e-05 | 0.5791417 | 9.999509 | 4.911086e-05 | 0.5791133 | -2262.044 | -1425.945 | -1552.743 | -1221.761 | -947.2622
165 | 0.377193 | 999.2703 | 81.18325043 | 11.43564987 | -0.69364929 | 0.69364929 | -6.9364929e-05 | 0.5824129 | 9.999306 | 6.936733e-05 | 0.5823725 | 160.8966 | -1188.031 | -1605.559 | -1199.511 | -939.947
166 | 0.379491 | 999.309 | 81.50602722 | 11.23755074 | -0.3708725 | 0.3708725 | -3.708725e-05 | 0.5723238 | 9.999629 | 3.708794e-05 | 0.5723025 | 311.9616 | -826.4847 | -1152.19 | -1190.929 | -1006.463
167 | 0.38179499 | 999.3347168 | 81.62965393 | 11.58732224 | -0.2472458 | 0.2472458 | -2.472458e-05 | 0.5901375 | 9.999753 | 2.472488e-05 | 0.5901229 | -1441.42 | -463.4881 | -933.2497 | -1131.68 | -1014.535
168 | 0.384092 | 999.4556 | 82.16988373 | 12.54325962 | 0.29298401 | -0.29298401 | 2.9298401e-05 | 0.638823 | 10.00029 | -2.929797e-05 | 0.6388417 | -901.8183 | -585.6041 | -674.3749 | -1124.928 | -1077.058
169 | 0.38639599 | 999.3806 | 81.79753113 | 12.21687603 | -0.07936859 | 0.07936859 | -7.936859e-06 | 0.6222004 | 9.999921 | 7.93689e-06 | 0.6221954 | -447.0605 | -780.1027 | -516.0841 | -888.7099 | -1171.787
170 | 0.388693 | 999.3648 | 81.82398987 | 12.24020576 | -0.05290985 | 0.05290985 | -5.290985e-06 | 0.6233886 | 9.999947 | 5.290999e-06 | 0.6233853 | -449.6834 | -567.7537 | -559.088 | -784.3314 | -1128.94
171 | 0.39099199 | 999.4063 | 82.20787811 | 12.73759651 | 0.33097839 | -0.33097839 | 3.3097839e-05 | 0.6487205 | 10.00033 | -3.309729e-05 | 0.6487419 | -660.5314 | -554.8753 | -579.3543 | -541.4089 | -1112.813
172 | 0.39329499 | 999.3478 | 82.00598907 | 12.58735275 | 0.12908935 | -0.12908935 | 1.2908935e-05 | 0.6410686 | 10.00013 | -1.290885e-05 | 0.6410769 | -379.6751 | -510.691 | -528.8335 | -462.2798 | -1119.194
173 | 0.39559299 | 999.2737 | 81.50515747 | 11.76443386 | -0.37174225 | 0.37174225 | -3.7174225e-05 | 0.5991577 | 9.999628 | 3.717492e-05 | 0.5991354 | -837.4263 | -394.8413 | -546.9998 | -649.4955 | 521.7925
174 | 0.39790198 | 999.2935 | 81.35438538 | 11.69765854 | -0.52251434 | 0.52251434 | -5.2251434e-05 | 0.5957569 | 9.999477 | 5.22528e-05 | 0.5957257 | -226.1388 | -460.0816 | -393.5167 | -736.327 | 529.7307
175 | 0.40019199 | 999.2726 | 81.52855682 | 11.65314198 | -0.3483429 | 0.3483429 | -3.483429e-05 | 0.5934896 | 9.999652 | 3.48349e-05 | 0.593469 | 129.5652 | -597.2095 | -463.0082 | -865.9166 | 406.2102
176 | 0.40250099 | 999.3447876 | 82.01092529 | 12.58714008 | 0.1340256 | -0.1340256 | 1.340256e-05 | 0.6410578 | 10.00013 | -1.340247e-05 | 0.6410664 | -986.733 | -242.8668 | -683.7646 | -970.737 | 544.1382
177 | 0.404798 | 999.4103 | 82.42406464 | 13.45072365 | 0.54716492 | -0.54716492 | 5.4716492e-05 | 0.6850397 | 10.00055 | -5.4715e-05 | 0.6850772 | -1065.315 | -412.6604 | -751.6352 | -932.5415 | 585.266
178 | 0.40709299 | 999.4023 | 82.24167633 | 13.78552723 | 0.3647766 | -0.3647766 | 3.647766e-05 | 0.7020911 | 10.00036 | -3.6477e-05 | 0.7021167 | 934.2875 | -968.0413 | -1034.728 | -973.713 | 638.2491
179 | 0.409401 | 999.3101 | 81.66227722 | 12.56321621 | -0.2146225 | 0.2146225 | -2.146225e-05 | 0.6398393 | 9.999785 | 2.146248e-05 | 0.6398256 | -1075.107 | -968.7968 | -1284.504 | -989.5754 | 675.7967
180 | 0.41169998 | 999.2659 | 81.45912933 | 11.5074234 | -0.41777039 | 0.41777039 | -4.1777039e-05 | 0.5860683 | 9.999582 | 4.177791e-05 | 0.5860438 | -2647.339 | -1432.787 | -1284.915 | 2143.899 | 629.7919
181 | 0.41399398 | 999.3577 | 81.96463776 | 12.48999405 | 0.08773804 | -0.08773804 | 8.773804e-06 | 0.6361102 | 10.00009 | -8.773766e-06 | 0.6361158 | -990.5107 | -2114.469 | -1293.862 | 2140.75 | 503.5416
182 | 0.4163 | 999.4188 | 82.02695465 | 12.90412235 | 0.1500549 | -0.1500549 | 1.500549e-05 | 0.6572016 | 10.00015 | -1.500538e-05 | 0.6572114 | -3385.264 | -1874.273 | -1275.323 | 1918.905 | 50.00746
183 | 0.418607 | 999.3384 | 81.88537598 | 12.21653175 | 0.00847626 | -0.00847626 | 8.47626e-07 | 0.6221829 | 10.00001 | -8.476256e-07 | 0.6221834 | -2474.124 | -1558.257 | 3801.139 | 1874.928 | 74.56674
184 | 0.420892 | 999.3544 | 81.79098511 | 12.23997593 | -0.08591461 | 0.08591461 | -8.591461e-06 | 0.6233769 | 9.999914 | 8.591498e-06 | 0.6233715 | 125.8718 | -1539.848 | 3822.3 | 1844.825 | 46.6408
185 | 0.42319 | 999.3473 | 81.45336914 | 11.53284931 | -0.4235306 | 0.4235306 | -4.235306e-05 | 0.5873632 | 9.999576 | 4.235395e-05 | 0.5873383 | -1067.256 | 8461.694 | 3721.58 | 1837.643 | -14.6999
186 | 0.42549598 | 999.4294 | 81.86923218 | 12.26602554 | -0.00766754 | 0.00766754 | -7.66754e-07 | 0.6247036 | 9.999992 | 7.667543e-07 | 0.6247031 | -898.4677 | 8779.587 | 3772.738 | 1697.146 | -36.80104
187 | 0.4278 | 999.4493 | 81.87178802 | 12.03205299 | -0.0051117 | 0.0051117 | -5.1117e-07 | 0.6127874 | 9.999995 | 5.111701e-07 | 0.6127871 | 46622.44 | 8043.649 | 3989.069 | 1690.604 | -28.93684
188 | 0.43009499 | 999.4454 | 81.78192902 | 11.87607193 | -0.0949707 | 0.0949707 | -9.49707e-06 | 0.6048434 | 9.999905 | 9.497115e-06 | 0.6048376 | -884.6572 | 8151.083 | 4133.633 | 1643.807 | -65.97276
189 | 0.432401 | 999.4774 | 81.90515137 | 12.73575974 | 0.02825165 | -0.02825165 | 2.825165e-06 | 0.6486269 | 10.00003 | -2.825161e-06 | 0.6486287 | -3553.817 | 8043.119 | 3989.296 | 736.9135 | -62.53426
190 | 0.43469399 | 999.4641 | 81.52947998 | 12.34520912 | -0.3474197 | 0.3474197 | -3.474197e-05 | 0.6287363 | 9.999653 | 3.474258e-05 | 0.6287145 | -530.0893 | -1515.978 | 3977.52 | 949.9578 | -138.3842
191 | 0.43699101 | 999.3862915 | 81.09591675 | 11.12116623 | -0.78098297 | 0.78098297 | -7.8098297e-05 | 0.5663963 | 9.999219 | 7.810135e-05 | 0.5663521 | -1438.288 | -1573.679 | 3705.206 | 1031.105 | -211.8169
192 | 0.43929598 | 999.4034 | 81.26467896 | 11.50973225 | -0.61222076 | 0.61222076 | -6.1222076e-05 | 0.5861859 | 9.999388 | 6.122395e-05 | 0.58615 | -1173.039 | -1097.564 | -3096.611 | 874.1428 | -191.5166
193 | 0.441594 | 999.5528 | 82.10968018 | 13.45520878 | 0.23278046 | -0.23278046 | 2.3278046e-05 | 0.6852682 | 10.00023 | -2.327778e-05 | 0.6852841 | -1173.161 | -1661.406 | -3019.383 | 858.5289 | -405.4519
194 | 0.44389698 | 999.5316 | 81.94052124 | 13.06576061 | 0.06362152 | -0.06362152 | 6.362152e-06 | 0.6654337 | 10.00006 | -6.362132e-06 | 0.665438 | -1173.242 | -4292.53 | -2764.171 | 908.3192 | -416.4612
195 | 0.44619799 | 999.5522 | 81.82775116 | 12.32429123 | -0.04914856 | 0.04914856 | -4.914856e-06 | 0.627671 | 9.999951 | 4.914868e-06 | 0.6276679 | -3349.299 | -4095.842 | -2952.89 | -2327.275 | -350.8594
196 | 0.44849598 | 999.566 | 81.84413147 | 12.79365349 | -0.03276825 | 0.03276825 | -3.276825e-06 | 0.6515754 | 9.999967 | 3.27683e-06 | 0.6515733 | -14593.91 | -4112.592 | -2937.688 | -2276.726 | -392.4082
197 | 0.450791 | 999.6267 | 82.03817749 | 12.86564255 | 0.1612778 | -0.1612778 | 1.612778e-05 | 0.6552418 | 10.00016 | -1.612765e-05 | 0.6552524 | -189.5993 | -4323.657 | -2824.196 | -2177.81 | -312.1993
198 | 0.45309699 | 999.6671 | 82.35066986 | 13.63639259 | 0.47377014 | -0.47377014 | 4.7377014e-05 | 0.6944958 | 10.00047 | -4.737589e-05 | 0.6945287 | -1256.913 | -3914.09 | -2906.23 | -2350.223 | -254.9356
199 | 0.455394 | 999.5906 | 82.19274902 | 12.94563103 | 0.3158493 | -0.3158493 | 3.158493e-05 | 0.6593156 | 10.00032 | -3.158443e-05 | 0.6593364 | -2228.564 | -1025.631 | -2789.917 | -2286.111 | -329.1699
200 | 0.45769799 | 999.4357 | 81.4465332 | 11.03960991 | -0.4303665 | 0.4303665 | -4.303665e-05 | 0.5622427 | 9.99957 | 4.303758e-05 | 0.5622185 | -1301.464 | -1370.004 | -2647.782 | -2559.231 | -323.4622
201 | 0.45999599 | 999.4536 | 81.22373962 | 10.97352409 | -0.6531601 | 0.6531601 | -6.531601e-05 | 0.558877 | 9.999347 | 6.531814e-05 | 0.5588405 | -151.6133 | -1143.906 | -1372.49 | -2573.978 | 213.4429
202 | 0.46229398 | 999.5690918 | 81.53302002 | 12.13406086 | -0.3438797 | 0.3438797 | -3.438797e-05 | 0.6179826 | 9.999656 | 3.438856e-05 | 0.6179614 | -1911.468 | -1112.21 | -1404.379 | -2545.422 | -1419.957
203 | 0.464596 | 999.5425415 | 81.73921204 | 12.18499565 | -0.13768768 | 0.13768768 | -1.3768768e-05 | 0.6205767 | 9.999862 | 1.376886e-05 | 0.6205682 | -126.4225 | -1475.174 | -1850.26 | -2468.497 | -1427.272
204 | 0.46690199 | 999.4902 | 81.51042175 | 11.25527668 | -0.366478 | 0.366478 | -3.66478e-05 | 0.5732265 | 9.999634 | 3.664847e-05 | 0.5732055 | -2070.082 | -1540.172 | -1757.572 | -1566.183 | -1315.939
205 | 0.469201 | 999.5934 | 81.72414398 | 12.56281471 | -0.1527557 | 0.1527557 | -1.527557e-05 | 0.6398189 | 9.999847 | 1.527569e-05 | 0.6398091 | -3116.282 | -2211.846 | -1695.731 | -1607.775 | -1336.746
206 | 0.47149098 | 999.6623 | 82.14131165 | 12.95266914 | 0.2644119 | -0.2644119 | 2.644119e-05 | 0.659674 | 10.00026 | -2.644084e-05 | 0.6596915 | -476.6057 | -2465.437 | -1922.821 | -1659.109 | -1477.059
207 | 0.4738 | 999.7606 | 82.23629761 | 13.93532848 | 0.35939789 | -0.35939789 | 3.5939789e-05 | 0.7097205 | 10.00036 | -3.593914e-05 | 0.709746 | -5269.837 | -2200.398 | -1828.125 | -1570.654 | -1470.788
208 | 0.47609198 | 999.7737 | 82.29962158 | 14.10859776 | 0.42272186 | -0.42272186 | 4.2272186e-05 | 0.718545 | 10.00042 | -4.227129e-05 | 0.7185754 | -1394.376 | -2016.226 | -1904.464 | -505.7704 | -1497.439
209 | 0.478396 | 999.7478 | 81.88402557 | 13.50135326 | 0.00712585 | -0.00712585 | 7.12585e-07 | 0.6876183 | 10.00001 | -7.125847e-07 | 0.6876188 | -744.8882 | -2132.747 | -1899.669 | -545.406 | -1509.497
210 | 0.48069099 | 999.7138 | 81.79008484 | 13.09652424 | -0.08681488 | 0.08681488 | -8.681488e-06 | 0.6670005 | 9.999913 | 8.681526e-06 | 0.6669947 | -2195.424 | -1241.474 | -1653.608 | -491.0956 | -1397.739
211 | 0.48299098 | 999.6912 | 81.54433441 | 12.58571911 | -0.3325653 | 0.3325653 | -3.325653e-05 | 0.6409854 | 9.999667 | 3.325708e-05 | 0.6409641 | -1059.208 | -1367.983 | 29.54636 | -504.3442 | -202.5426
212 | 0.48529199 | 999.8141 | 82.38768005 | 13.93161392 | 0.51078033 | -0.51078033 | 5.1078033e-05 | 0.7095313 | 10.00051 | -5.107673e-05 | 0.7095675 | -813.4746 | -1399.353 | 532.1786 | -441.9046 | -1775.782
213 | 0.48760399 | 999.827 | 82.49211121 | 14.34704018 | 0.6152115 | -0.6152115 | 6.152115e-05 | 0.7306888 | 10.00062 | -6.151926e-05 | 0.7307337 | -2026.923 | 1974.089 | 565.2413 | -601.3102 | 93.06487
214 | 0.48989299 | 999.818 | 82.10391235 | 13.66031551 | 0.2270126 | -0.2270126 | 2.270126e-05 | 0.6957142 | 10.00023 | -2.270101e-05 | 0.6957299 | -901.7346 | 2036.701 | 611.8786 | -635.6143 | 59.96112
215 | 0.49219 | 999.812 | 82.11980438 | 13.20249844 | 0.2429047 | -0.2429047 | 2.429047e-05 | 0.6723977 | 10.00024 | -2.429017e-05 | 0.6724141 | 14671.78 | 1980.033 | 729.8716 | -414.0291 | 53.72668
216 | 0.49449798 | 999.8604 | 82.40509033 | 13.62004375 | 0.52819061 | -0.52819061 | 5.2819061e-05 | 0.6936631 | 10.00053 | -5.281767e-05 | 0.6936998 | -746.1473 | 2320.387 | 235.6317 | -422.5981 | -18.65453
217 | 0.49678999 | 999.7542 | 81.86277771 | 12.45289421 | -0.01412201 | 0.01412201 | -1.412201e-06 | 0.6342207 | 9.999986 | 1.412202e-06 | 0.6342198 | -1096.812 | 2274.037 | 215.8881 | -380.1611 | 15.82479
218 | 0.49909899 | 999.7181 | 81.77592468 | 12.39755154 | -0.100975 | 0.100975 | -1.00975e-05 | 0.6314021 | 9.999899 | 1.009755e-05 | 0.6313957 | -325.1519 | -1761.793 | 224.8731 | 1103.987 | -3.511716
219 | 0.50139999 | 999.7454 | 82.08427429 | 13.08341312 | 0.20737457 | -0.20737457 | 2.0737457e-05 | 0.6663328 | 10.00021 | -2.073724e-05 | 0.6663466 | -1133.487 | -1810.797 | 155.8533 | -1879.634 | 35.95708
220 | 0.50369304 | 999.6946 | 82.01515198 | 12.33605957 | 0.1382523 | -0.1382523 | 1.382523e-05 | 0.6282704 | 10.00014 | -1.382513e-05 | 0.628279 | -5507.367 | -1980.646 | -1486.382 | 1703.906 | 213.8178
221 | 0.50600302 | 999.6087 | 81.51126099 | 11.35598564 | -0.36563873 | 0.36563873 | -3.6563873e-05 | 0.5783556 | 9.999634 | 3.656454e-05 | 0.5783345 | -991.1672 | -2220.198 | 826.1675 | 1626.463 | 197.4564
222 | 0.50829804 | 999.7418 | 81.90782928 | 12.87087345 | 0.03092956 | -0.03092956 | 3.092956e-06 | 0.6555082 | 10.00003 | -3.092951e-06 | 0.6555102 | -1946.058 | -2015.168 | -4142.356 | 1587.761 | 307.5604
223 | 0.51060104 | 999.5881958 | 81.43971252 | 11.47160912 | -0.4371872 | 0.4371872 | -4.371872e-05 | 0.5842443 | 9.999563 | 4.371968e-05 | 0.5842187 | -1522.912 | 3099.665 | 1775.953 | 459.5974 | 339.9909
224 | 0.51289803 | 999.5728 | 81.58544159 | 11.50244236 | -0.2914581 | 0.2914581 | -2.914581e-05 | 0.5858146 | 9.999709 | 2.914624e-05 | 0.5857975 | -108.3336 | -5864.807 | 1547.61 | 448.5694 | 337.5804
225 | 0.51519102 | 999.5796 | 81.59103394 | 11.28207874 | -0.2858658 | 0.2858658 | -2.858658e-05 | 0.5745916 | 9.999714 | 2.858699e-05 | 0.5745751 | 20066.8 | 5112.331 | 1994.844 | 475.8781 | 424.1333
226 | 0.51749802 | 999.5842 | 81.59475708 | 11.61700726 | -0.2821426 | 0.2821426 | -2.821426e-05 | 0.5916493 | 9.999718 | 2.821466e-05 | 0.5916326 | -45813.53 | 4779.199 | 1854.899 | 435.8558 | 286.8834
227 | 0.51979202 | 999.5872 | 81.59724426 | 11.35845566 | -0.27965546 | 0.27965546 | -2.7965546e-05 | 0.5784814 | 9.99972 | 2.796594e-05 | 0.5784652 | 52939.63 | 4504.413 | 1969.843 | 647.5335 | 321.9356
228 | 0.522111 | 999.5546 | 81.41577148 | 10.22241211 | -0.4611282 | 0.4611282 | -4.611282e-05 | 0.5206232 | 9.999539 | 4.611389e-05 | 0.5205992 | -3188.572 | 40.92029 | 2062.702 | 951.2856 | 374.4382
229 | 0.52439302 | 999.5675 | 81.5694809 | 10.66964436 | -0.3074188 | 0.3074188 | -3.074188e-05 | 0.5434005 | 9.999693 | 3.074235e-05 | 0.5433838 | -1482.263 | 9021.312 | 1971.907 | 878.9087 | 372.5691
230 | 0.52670205 | 999.6104 | 81.85507965 | 11.93147469 | -0.02182007 | 0.02182007 | -2.182007e-06 | 0.607665 | 9.999978 | 2.182009e-06 | 0.6076637 | -2250.669 | -1704.051 | -30.88391 | 978.3865 | -164.2848
231 | 0.52899402 | 999.7603 | 82.59484863 | 13.25453281 | 0.71794891 | -0.71794891 | 7.1794891e-05 | 0.6750478 | 10.00072 | -7.179231e-05 | 0.6750963 | -911.5675 | -1251.433 | 4953.832 | 1025.594 | -126.4117
232 | 0.53128999 | 999.7388916 | 82.35552979 | 12.93197727 | 0.4786301 | -0.4786301 | 4.786301e-05 | 0.6586202 | 10.00048 | -4.786186e-05 | 0.6586517 | -687.1813 | -546.645 | -1159.107 | 1053.791 | -206.5833
233 | 0.533602 | 999.7425 | 82.10442352 | 12.47602081 | 0.2275238 | -0.2275238 | 2.275238e-05 | 0.6353985 | 10.00023 | -2.275212e-05 | 0.635413 | -925.487 | -286.7285 | -855.254 | -619.9594 | -224.7779
234 | 0.53589004 | 999.7449 | 82.12014771 | 12.41296864 | 0.24324799 | -0.24324799 | 2.4324799e-05 | 0.6321873 | 10.00024 | -2.43245e-05 | 0.6322027 | 2041.679 | -519.7792 | -781.0909 | 2447.812 | -261.9925
235 | 0.53819001 | 999.6422 | 81.58126068 | 11.40725899 | -0.29563904 | 0.29563904 | -2.9563904e-05 | 0.5809669 | 9.999704 | 2.956434e-05 | 0.5809498 | -951.086 | -473.1212 | -496.0599 | -1115.12 | -127.6336
236 | 0.54049605 | 999.678 | 81.77136993 | 12.18229866 | -0.1055298 | 0.1055298 | -1.055298e-05 | 0.6204394 | 9.999894 | 1.055303e-05 | 0.6204328 | -2076.821 | -450.9828 | -954.7139 | -966.2782 | -133.7434
237 | 0.54280305 | 999.7362 | 82.08123779 | 12.45807266 | 0.2043381 | -0.2043381 | 2.043381e-05 | 0.6344844 | 10.0002 | -2.04336e-05 | 0.6344974 | -453.8914 | -796.3965 | -855.8006 | -927.2593 | -138.2096
238 | 0.54509902 | 999.7921 | 82.19625092 | 12.641922 | 0.3193512 | -0.3193512 | 3.193512e-05 | 0.6438478 | 10.00032 | -3.193461e-05 | 0.6438684 | -814.795 | -1614.07 | -809.0073 | -753.7366 | -339.6374
239 | 0.54739505 | 999.8470459 | 81.99823761 | 12.76448822 | 0.1213379 | -0.1213379 | 1.213379e-05 | 0.65009 | 10.00012 | -1.213372e-05 | 0.6500979 | 314.6107 | -1158.098 | -1142.076 | -921.0847 | -251.6273
240 | 0.54969203 | 999.7968 | 81.95779419 | 12.36436176 | 0.08089447 | -0.08089447 | 8.089447e-06 | 0.6297118 | 10.00008 | -8.089414e-06 | 0.6297169 | -5039.453 | -1168.189 | -1136.064 | -932.1255 | -789.7832
241 | 0.55199903 | 999.7979 | 82.02239227 | 12.33852959 | 0.14549255 | -0.14549255 | 1.4549255e-05 | 0.6283962 | 10.00015 | -1.454915e-05 | 0.6284053 | 203.0382 | -1196.418 | -866.1762 | -1017.94 | 1559.764
242 | 0.55429202 | 999.8332 | 82.24858093 | 12.56222725 | 0.3716812 | -0.3716812 | 3.716812e-05 | 0.639789 | 10.00037 | -3.716743e-05 | 0.6398128 | -504.3471 | -1438.736 | -1195.943 | -1261.45 | -648.5051
243 | 0.55659801 | 999.6492 | 81.30062866 | 10.78400707 | -0.57627106 | 0.57627106 | -5.7627106e-05 | 0.549225 | 9.999424 | 5.762877e-05 | 0.5491933 | -955.9396 | -360.4113 | -1200.165 | -1275.934 | -323.2223
244 | 0.55889404 | 999.717 | 81.85897064 | 11.76679707 | -0.01792908 | 0.01792908 | -1.792908e-06 | 0.5992781 | 9.999982 | 1.79291e-06 | 0.599277 | -896.9802 | -1085.377 | -1480.978 | -1275.851 | 475.4353
245 | 0.56120104 | 999.7279 | 81.95651245 | 11.69923401 | 0.07961273 | -0.07961273 | 7.961273e-06 | 0.5958371 | 10.00008 | -7.961241e-06 | 0.5958418 | 352.1722 | -1155.066 | -1100.034 | -1736.546 | 2174.61
246 | 0.56349701 | 999.7352 | 82.02153778 | 12.1360302 | 0.1446381 | -0.1446381 | 1.446381e-05 | 0.6180829 | 10.00014 | -1.44637e-05 | 0.6180919 | -3421.789 | -1406.42 | -1252.411 | -1519.296 | 663.4307
247 | 0.565799 | 999.8091 | 82.33957672 | 12.66814613 | 0.462677 | -0.462677 | 4.62677e-05 | 0.6451834 | 10.00046 | -4.626663e-05 | 0.6452132 | -852.7942 | -1549.216 | -1426.992 | -1242.918 | 1520.417
248 | 0.56810105 | 999.8754 | 82.64316559 | 13.98656559 | 0.76626587 | -0.76626587 | 7.6626587e-05 | 0.7123299 | 10.00077 | -7.662365e-05 | 0.7123845 | -2212.71 | -1853.321 | -2139.034 | 581.2686 | 1942.603
249 | 0.5704 | 999.7989 | 82.38774109 | 13.17908001 | 0.5108414 | -0.5108414 | 5.108414e-05 | 0.671205 | 10.00051 | -5.108283e-05 | 0.6712393 | -1610.958 | -1584.078 | -1767.819 | -172.2794 | 3065.171
250 | 0.57269502 | 999.7303 | 81.94277191 | 12.15891838 | 0.06587219 | -0.06587219 | 6.587219e-06 | 0.6192486 | 10.00007 | -6.587197e-06 | 0.6192527 | -1168.353 | -2886.383 | -1311.363 | 277.6524 | 3430.11
251 | 0.575001 | 999.7189 | 82.01237488 | 12.44248581 | 0.1354752 | -0.1354752 | 1.354752e-05 | 0.6336906 | 10.00014 | -1.354742e-05 | 0.6336992 | -2075.575 | -1955.049 | 1549.208 | 1786.636 | 7563.372
252 | 0.57729501 | 999.7635 | 82.05877686 | 13.11336899 | 0.1818771 | -0.1818771 | 1.818771e-05 | 0.6678584 | 10.00018 | -1.818755e-05 | 0.6678705 | -7364.32 | -740.8025 | 410.6096 | 4981.461 | 8069.118
253 | 0.57959205 | 999.7589 | 81.81502533 | 14.28338051 | -0.06187439 | 0.06187439 | -6.187439e-06 | 0.7274466 | 9.999938 | 6.187458e-06 | 0.7274421 | 2443.96 | 3957.538 | 1350.314 | 1975.598 | 8479.477
254 | 0.58189905 | 999.7212 | 81.56095886 | 16.5089016 | -0.31594086 | 0.31594086 | -3.1594086e-05 | 0.8407915 | 9.999684 | 3.159459e-05 | 0.8407649 | 4460.276 | 2152.617 | 3938.066 | 3814.745 | 8895.903
255 | 0.58419502 | 999.6785 | 81.48314667 | 19.91993332 | -0.39375305 | 0.39375305 | -3.9375305e-05 | 1.014514 | 9.999606 | 3.937608e-05 | 1.014474 | 22323.35 | 4874.407 | 9292.928 | 4626.125 | 9589
256 | 0.58649302 | 999.8057251 | 81.7975235 | 26.77141571 | -0.07937622 | 0.07937622 | -7.937622e-06 | 1.363457 | 9.999921 | 7.937654e-06 | 1.363446 | -11100.18 | 8721.376 | 4552.906 | 7080.05 | 9976.64
257 | 0.58879602 | 999.6486 | 81.36618042 | 32.0618248 | -0.5107193 | 0.5107193 | -5.107193e-05 | 1.632895 | 9.999489 | 5.107323e-05 | 1.632812 | 6244.63 | 17234.4 | 8056.209 | 7829.589 | 10557.03
258 | 0.59109604 | 999.6477 | 81.17016602 | 40.40714645 | -0.7067337 | 0.7067337 | -7.067337e-05 | 2.057919 | 9.999293 | 7.067587e-05 | 2.057774 | 21678.81 | 3822.577 | 9042.204 | 15760 | 11354.21
259 | 0.5934 | 999.6811 | 81.03948975 | 52.47550201 | -0.83740997 | 0.83740997 | -8.3740997e-05 | 2.672555 | 9.999163 | 8.37445e-05 | 2.672332 | 47025.41 | 10875.7 | 12390.64 | 16845.89 | 11734.06
260 | 0.59553105 | 999.8249 | 81.22706604 | 68.95323181 | -0.64983368 | 0.64983368 | -6.4983368e-05 | 3.511759 | 9.99935 | 6.498548e-05 | 3.511531 | -44735.78 | 11890.35 | 10980.5 | 18075.88 | 12104.6
261 | 0.597839 | 999.834 | 80.80274963 | 89.0933075 | -1.07415009 | 1.07415009 | -0.000107415009 | 4.537485 | 9.998926 | 0.0001074208 | 4.536997 | 24165.41 | 14473.82 | 25301.38 | 18739.02 | 12611.59
262 | 0.600137 | 999.7885 | 79.7873764 | 111.6749 | -2.08952332 | 2.08952332 | -0.000208952332 | 5.687558 | 9.99791 | 0.0002089742 | 5.68637 | 11317.91 | 6995.167 | 26186.73 | 19445.69 | 13155.56
263 | 0.60243499 | 999.8613 | 79.38513947 | 139.0162 | -2.49176025 | 2.49176025 | -0.000249176025 | 7.080038 | 9.997508 | 0.0002492071 | 7.078274 | 34596.16 | 39499.88 | 25009.71 | 18720.44 | 13686.56
264 | 0.60473901 | 999.7204 | 77.92668152 | 166.6395874 | -3.9502182 | 3.9502182 | -0.00039502182 | 8.486884 | 9.99605 | 0.0003950999 | 8.483532 | 9632.129 | 37509.35 | 21161.44 | 20548.91 | 14105.94
265 | 0.607041 | 999.8854 | 77.77843475 | 200.9558 | -4.09846497 | 4.09846497 | -0.000409846497 | 10.2346 | 9.995902 | 0.0004099305 | 10.2304 | 117787.8 | 37462.89 | 27805.45 | 21610.09 | 14551.15
266 | 0.60934103 | 999.8396 | 76.58085632 | 234.4337 | -5.2960434 | 5.2960434 | -0.00052960434 | 11.93961 | 9.994704 | 0.0005297446 | 11.93329 | 14212.75 | 33021.85 | 26392.03 | 20839.41 | 14959.19
267 | 0.61163402 | 999.7746 | 75.04998016 | 267.8346 | -6.82691956 | 6.82691956 | -0.000682691956 | 13.6407 | 9.993173 | 0.0006829251 | 13.63139 | 11085.64 | 34107.49 | 26948.58 | 18444.24 | 15390.7
268 | 0.613931 | 999.7313 | 73.66314697 | 301.666 | -8.21375275 | 8.21375275 | -0.000821375275 | 15.36372 | 9.991786 | 0.0008217128 | 15.3511 | 12390.94 | 12838.86 | 25567.05 | 22178.68 | 15665.41
269 | 0.61623305 | 999.7544 | 72.46389771 | 337.2298 | -9.41300201 | 9.41300201 | -0.000941300201 | 17.17497 | 9.990587 | 0.0009417435 | 17.15881 | 15060.36 | 13261.68 | 25621.1 | 21562.48 | 15918.96
270 | 0.61853802 | 999.6661377 | 70.93190765 | 371.7804 | -10.94499207 | 10.94499207 | -0.001094499207 | 18.93462 | 9.989055 | 0.001095099 | 18.9139 | 11444.62 | 15477.04 | 13766.66 | 21687.05 | 15441.19
271 | 0.62083805 | 999.711 | 69.8190155 | 407.5829 | -12.05788422 | 12.05788422 | -0.001205788422 | 20.75802 | 9.987942 | 0.001206516 | 20.73299 | 16326.87 | 15022.56 | 13440.9 | 20084.04 | 16101.12
272 | 0.62314004 | 999.7755 | 68.98552704 | 443.9789 | -12.89137268 | 12.89137268 | -0.001289137268 | 22.61166 | 9.987109 | 0.001289969 | 22.58251 | 22162.4 | 14230.05 | 13867.21 | 20224.75 | 16142.32
273 | 0.625431 | 999.7494 | 67.23957062 | 478.8434 | -14.6373291 | 14.6373291 | -0.00146373291 | 24.38729 | 9.985363 | 0.001464805 | 24.3516 | 10118.53 | 14197.31 | 13955.59 | 13022.72 | 15768.68
274 | 0.62774199 | 999.7837 | 65.61778259 | 514.3732 | -16.25911713 | 16.25911713 | -0.001625911713 | 26.19681 | 9.983741 | 0.001627235 | 26.15422 | 11097.85 | 13916.41 | 13454.55 | 12418.52 | 14474.9
275 | 0.630032 | 999.7373 | 64.07878876 | 548.6602 | -17.79811096 | 17.79811096 | -0.001779811096 | 27.94304 | 9.982202 | 0.001781397 | 27.8933 | 11280.88 | 12121.22 | 13487.68 | 12373.52 | 16248.03
276 | 0.63233501 | 999.8273 | 62.86966705 | 584.2869 | -19.00723267 | 19.00723267 | -0.001900723267 | 29.75749 | 9.980993 | 0.001902532 | 29.70093 | 14922.4 | 12207.71 | 12757.74 | 12334.99 | 15676.89
277 | 0.63463402 | 999.8872 | 61.51420593 | 619.6022 | -20.36269379 | 20.36269379 | -0.002036269379 | 31.55608 | 9.979637 | 0.002038345 | 31.49182 | 13186.43 | 12336.69 | 10867.43 | 11895.51 | 15583.94
278 | 0.63694 | 999.9272 | 59.87807465 | 653.7461 | -21.99882507 | 21.99882507 | -0.002199882507 | 33.29502 | 9.978001 | 0.002202306 | 33.22177 | 10551.01 | 12032.01 | 10899.89 | 11668.38 | 14555.11
279 | 0.63924003 | 999.9714 | 58.42107773 | 687.591 | -23.45582199 | 23.45582199 | -0.002345582199 | 35.01872 | 9.976544 | 0.002348337 | 34.93658 | 11742.75 | 10077.45 | 10979.36 | 11075.88 | 14362.48
280 | 0.64153701 | 999.9663 | 56.71724319 | 720.5138 | -25.15965653 | 25.15965653 | -0.002515965653 | 36.69547 | 9.97484 | 0.002519136 | 36.60314 | 9757.448 | 9522.292 | 10666.83 | 10321.28 | 10477.96
281 | 0.64384103 | 999.7733 | 53.75011444 | 750.8945 | -28.12678528 | 28.12678528 | -0.002812678528 | 38.24274 | 9.971873 | 0.002816642 | 38.13518 | 5149.602 | 9774.705 | 9901.862 | 10280.42 | 10138.07
282 | 0.64613801 | 999.7824 | 52.13828278 | 784.1579 | -29.73861694 | 29.73861694 | -0.002973861694 | 39.93683 | 9.970261 | 0.002978292 | 39.81807 | 10410.65 | 9119.771 | 9263.305 | 9986.227 | 9870.71
283 | 0.64843303 | 999.8403 | 50.69747543 | 817.8976 | -31.17942429 | 31.17942429 | -0.003117942429 | 41.65518 | 9.968821 | 0.003122813 | 41.5253 | 11813.07 | 8775.825 | 9295.788 | 9740.993 | 9644.027
284 | 0.65073204 | 999.8959 | 48.7297554 | 850.9911499 | -33.14714432 | 33.14714432 | -0.003314714432 | 43.34062 | 9.966853 | 0.00332022 | 43.19696 | 8468.083 | 9233.787 | 9047.217 | 9321.005 | 9264.306
285 | 0.65304303 | 999.8987 | 46.68544769 | 883.6539917 | -35.19145203 | 35.19145203 | -0.003519145203 | 45.00413 | 9.964809 | 0.003525352 | 44.84575 | 8037.718 | 9320.328 | 8705.832 | 8759.237 | 8989.903
286 | 0.65533304 | 999.8661 | 44.4985199 | 916.0296 | -37.37837982 | 37.37837982 | -0.003737837982 | 46.653 | 9.962622 | 0.003744841 | 46.47862 | 7439.414 | 8858.837 | 8978.362 | 8325.571 | 8538.245
287 | 0.657637 | 999.9998 | 42.94900513 | 949.418396 | -38.92789459 | 38.92789459 | -0.003892789459 | 48.35348 | 9.961072 | 0.003900386 | 48.16525 | 10843.35 | 8502.216 | 8779.687 | 7885.154 | 7890.747
288 | 0.65993404 | 1000.037 | 41.27506638 | 981.0734 | -40.60183334 | 40.60183334 | -0.004060183334 | 49.96566 | 9.959398 | 0.004068448 | 49.76279 | 9505.616 | 8415.148 | 7996.003 | 7525.051 | 7676.885
289 | 0.66223705 | 999.9757 | 39.06036377 | 1010.609 | -42.81653595 | 42.81653595 | -0.004281653595 | 51.46989 | 9.957183 | 0.004290846 | 51.24951 | 6684.98 | 8651.78 | 7504.663 | 7403.9 | 7405.027
290 | 0.66453505 | 1000.039 | 37.126091 | 1039.936 | -44.75080872 | 44.75080872 | -0.004475080872 | 52.9635 | 9.955249 | 0.004485124 | 52.72649 | 7602.375 | 7435.092 | 7182.305 | 7097.666 | 7120.807
291 | 0.66684103 | 1000.149 | 35.47032166 | 1068.401 | -46.40657806 | 46.40657806 | -0.004640657806 | 54.41323 | 9.953593 | 0.004651459 | 54.16072 | 8622.574 | 6343.172 | 6839.692 | 6580.023 | 6719.541
292 | 0.669137 | 1000.102 | 32.90148926 | 1092.919 | -48.97541046 | 48.97541046 | -0.004897541046 | 55.66193 | 9.951025 | 0.004909573 | 55.38932 | 4759.914 | 6033.475 | 6005.134 | 6247.947 | 6367.39
293 | 0.671444 | 999.9495 | 30.18175316 | 1115.046875 | -51.69514656 | 51.69514656 | -0.005169514656 | 56.78887 | 9.948305 | 0.005182923 | 56.4953 | 4046.018 | 5384.18 | 5595.303 | 5927.353 | 6089.011
294 | 0.67373401 | 999.9863 | 28.00234413 | 1137.508 | -53.87455559 | 53.87455559 | -0.005387455559 | 57.9328 | 9.946125 | 0.00540202 | 57.62069 | 5136.496 | 4326.132 | 5302.354 | 5657.055 | 5807.551
295 | 0.67603201 | 1000.011 | 25.63378525 | 1158.264 | -56.24311447 | 56.24311447 | -0.005624311447 | 58.9899 | 9.943757 | 0.005640187 | 58.65813 | 4355.9 | 4537.577 | 4845.082 | 5195.266 | 5553.31
296 | 0.67833602 | 999.9926 | 22.86443901 | 1176.92 | -59.01246071 | 59.01246071 | -0.005901246071 | 59.94003 | 9.940988 | 0.005918727 | 59.58631 | 3332.331 | 4538.061 | 4245.775 | 4775.823 | 5461.691
297 | 0.68063301 | 1000.102 | 21.201334 | 1196.344 | -60.67556572 | 60.67556572 | -0.006067556572 | 60.92928 | 9.939324 | 0.006086039 | 60.55959 | 5817.143 | 4208.148 | 4093.002 | 4532.726 | 5205.863
298 | 0.682935 | 1000.123 | 19.08541489 | 1213.629 | -62.79148483 | 62.79148483 | -0.006279148483 | 61.80964 | 9.937209 | 0.006298945 | 61.42153 | 4048.434 | 3982.73 | 4078.613 | 4244.947 | 4874.338
299 | 0.68523705 | 1000.136 | 16.66762161 | 1230.694 | -65.20927811 | 65.20927811 | -0.006520927811 | 62.67875 | 9.934791 | 0.006542282 | 62.27002 | 3486.933 | 3993.254 | 3864.999 | 3868.377 | 4658.444
300 | 0.68753904 | 1000.146 | 14.2317028 | 1246.648 | -67.64519692 | 67.64519692 | -0.006764519692 | 63.49128 | 9.932355 | 0.006787503 | 63.0618 | 3228.809 | 3613.129 | 3718.624 | 3716.252 | 4441.732
301 | 0.68983901 | 1000.169 | 11.87526321 | 1262.826 | -70.00163651 | 70.00163651 | -0.007000163651 | 64.31518 | 9.929998 | 0.00702478 | 63.86497 | 3384.954 | 3446.237 | 3713.441 | 3685.212 | 4255.138
302 | 0.69214404 | 1000.271 | 9.84649944 | 1278.911 | -72.03040028 | 72.03040028 | -0.007203040028 | 65.13438 | 9.92797 | 0.007229107 | 64.66522 | 3916.516 | 3356.555 | 3397.539 | 3501.743 | 3969.92
303 | 0.69443101 | 1000.287 | 7.57837105 | 1293.73 | -74.29852867 | 74.29852867 | -0.007429852867 | 65.88911 | 9.925701 | 0.007457592 | 65.39956 | 3213.973 | 3367.93 | 3223.05 | 3377.526 | 3687.914
304 | 0.69673204 | 1000.28 | 5.24221945 | 1308.186 | -76.63468027 | 76.63468027 | -0.007663468027 | 66.62539 | 9.923365 | 0.007692983 | 66.1148 | 3038.524 | 3285.745 | 3233.437 | 3354.813 | 3511.991
305 | 0.69903404 | 1000.328 | 3.04385471 | 1322.884 | -78.83304501 | 78.83304501 | -0.007883304501 | 67.37391 | 9.921167 | 0.007914542 | 66.84278 | 3285.683 | 2998.049 | 3139.621 | 3113.593 | 3310.678
306 | 0.701334 | 1000.359375 | 0.75422227 | 1336.777 | -81.12267745 | 81.12267745 | -0.008112267745 | 68.0815 | 9.918877 | 0.008145351 | 67.52921 | 2974.027 | 3071.337 | 3040.476 | 2990.84 | 3128.182
307 | 0.703637 | 1000.329 | -1.77938116 | 1349.654 | -83.65628088 | 83.65628088 | -0.008365628088 | 68.73729 | 9.916344 | 0.008400816 | 68.16226 | 2478.035 | 2940.525 | 2937.711 | 2875.25 | 3016.679
308 | 0.70594001 | 1000.326 | -3.65157604 | 1363.297 | -85.52847576 | 85.52847576 | -0.008552847576 | 69.43215 | 9.914472 | 0.008589633 | 68.8383 | 3580.416 | 2781.918 | 2824.92 | 2795.209 | 2914.447
309 | 0.708242 | 1000.255 | -5.99844027 | 1374.802 | -87.87533999 | 87.87533999 | -0.008787533999 | 70.01808 | 9.912125 | 0.008826372 | 69.4028 | 2384.462 | 2785.438 | 2732.543 | 2741.014 | 2836.72
310 | 0.710531 | 1000.259 | -8.29551983 | 1386.567 | -90.17241955 | 90.17241955 | -0.009017241955 | 70.6173 | 9.909828 | 0.009058143 | 69.98052 | 2492.652 | 2729.602 | 2562.254 | 2568.41 | 2753.455
311 | 0.71284401 | 1000.296 | -10.28471088 | 1398.748 | -92.1616106 | 92.1616106 | -0.00921616106 | 71.23763 | 9.907838 | 0.009258893 | 70.58109 | 2991.627 | 2454.945 | 2457.163 | 2459.691 | 2673.643
312 | 0.71513402 | 1000.321 | -12.70958328 | 1409.759 | -94.586483 | 94.586483 | -0.0094586483 | 71.79843 | 9.905413517 | 0.009503665 | 71.11931 | 2198.851 | 2328.669 | 2467.605 | 2374.743 | 2531.816
313 | 0.71743304 | 1000.269 | -15.05865765 | 1420.472 | -96.93555737 | 96.93555737 | -0.009693555737 | 72.34407 | 9.903064 | 0.009740844 | 71.64279 | 2207.134 | 2235.78 | 2217.276 | 2377.71 | 2449.129
314 | 0.71973503 | 1000.217 | -17.54032516 | 1429.542 | -99.41722488 | 99.41722488 | -0.009941722488 | 72.80598 | 9.900583 | 0.009991471 | 72.08217 | 1753.083 | 2151.858 | 2128.246 | 2281.196 | 2372.771
315 | 0.72203904 | 1000.216 | -19.83570099 | 1439.202 | -101.7126 | 101.7126 | -0.01017126 | 73.29798 | 9.898287 | 0.01022334 | 72.55244 | 2028.202 | 1977.578 | 2047.319 | 2188.08 | 2320.782
316 | 0.72433501 | 1000.32 | -21.73220444 | 1449.256 | -103.6091 | 103.6091 | -0.01036091 | 73.81003 | 9.896391 | 0.01041496 | 73.04529 | 2572.018 | 1852.789 | 2084.936 | 2141.548 | 2244.561
317 | 0.72664005 | 1000.251 | -24.46152496 | 1456.923 | -106.3384 | 106.3384 | -0.01063384 | 74.20047 | 9.893662 | 0.01069079 | 73.41144 | 1327.455 | 1855.035 | 2010.211 | 2111.997 | 2154.404
318 | 0.72893101 | 1000.187 | -27.01357651 | 1465.407 | -108.8905 | 108.8905 | -0.01088905 | 74.63255 | 9.89111 | 0.01094877 | 73.81987 | 1583.189 | 2115.431 | 1885.117 | 2013.672 | 2100.278
319 | 0.731242 | 1000.18 | -29.26431084 | 1473.713 | -111.1412 | 111.1412 | -0.01111412 | 75.05556 | 9.888859 | 0.01117634 | 74.22139 | 1764.312 | 1906.292 | 2010.601 | 1927.842 | 2044.661
320 | 0.733531 | 1000.278 | -30.67323685 | 1483.345 | -112.5501 | 112.5501 | -0.01125501 | 75.54616 | 9.88745 | 0.01131883 | 74.69589 | 3330.18 | 1857.059 | 2000.933 | 1891.286 | 1961.59
321 | 0.73583704 | 1000.292 | -32.89439011 | 1490.49 | -114.7713 | 114.7713 | -0.01147713 | 75.91004 | 9.885229 | 0.0115435 | 75.03881 | 1526.326 | 2116.908 | 1828.24 | 1828.979 | 1923.464
322 | 0.73813301 | 1000.232 | -35.56546783 | 1496.699 | -117.4424 | 117.4424 | -0.01174424 | 76.22624 | 9.882558 | 0.01181375 | 75.33102 | 1081.286 | 2152.285 | 1870.098 | 1826.85 | 1905.773
323 | 0.740435 | 1000.295 | -37.07149887 | 1505.65625 | -118.9484 | 118.9484 | -0.01189484 | 76.68244 | 9.881052 | 0.01196615 | 75.77032 | 2882.438 | 1689.805 | 1877.579 | 1769.939 | 1836.367
324 | 0.74273902 | 1000.355 | -38.89957428 | 1513.073 | -120.776474 | 120.776474 | -0.0120776474 | 77.06019 | 9.879223526 | 0.01215117 | 76.12949 | 1941.194 | 1725.375 | 1822.937 | 1685.268 | 1812.025
325 | 0.74503803 | 1000.257 | -41.58327866 | 1518.982 | -123.4602 | 123.4602 | -0.01234602 | 77.36111 | 9.87654 | 0.01242286 | 76.40601 | 1017.78 | 1839.221 | 1644.155 | 1706.394 | 1785.611
326 | 0.74734205 | 1000.243 | -43.55554199 | 1526.053 | -125.4324 | 125.4324 | -0.01254324 | 77.72123 | 9.874568 | 0.01262257 | 76.74635 | 1704.179 | 1517.24 | 1605.067 | 1695.889 | 1727.566
327 | 0.749641 | 1000.251 | -45.60287476 | 1533.176 | -127.4798 | 127.4798 | -0.01274798 | 78.08401 | 9.87252 | 0.01282993 | 77.08859 | 1650.515 | 1473.231 | 1629.587 | 1636.709 | 1701.638
328 | 0.75194001 | 1000.24 | -47.79182053 | 1539.129 | -129.6687 | 129.6687 | -0.01296687 | 78.38721 | 9.870331 | 0.01305168 | 77.37077 | 1272.534 | 1504.581 | 1492.019 | 1539.255 | 1667.058
329 | 0.75424403 | 1000.232 | -49.61737061 | 1545.748 | -131.4943 | 131.4943 | -0.01314943 | 78.72431 | 9.868506 | 0.01323665 | 77.68913 | 1721.147 | 1424.138 | 1434.733 | 1568.5 | 1677.843
330 | 0.75654203 | 1000.175 | -51.84158325 | 1551.366 | -133.7185 | 133.7185 | -0.01337185 | 79.0104 | 9.866282 | 0.01346206 | 77.95389 | 1174.532 | 1422.901 | 1419.049 | 1600.924 | 1665.115
331 | 0.75883305 | 1000.171 | -53.9653244 | 1557.279 | -135.8422 | 135.8422 | -0.01358422 | 79.31155 | 9.864158 | 0.01367733 | 78.23417 | 1301.96 | 1453.517 | 1437.292 | 1520.666 | 1603.46
332 | 0.76113302 | 1000.22 | -55.93052292 | 1564.112 | -137.8074 | 137.8074 | -0.01378074 | 79.65956 | 9.862193 | 0.01387658 | 78.56179 | 1644.331 | 1284.613 | 1472.234 | 1506.362 | 1616.356
333 | 0.76343304 | 1000.236 | -58.06471252 | 1570.594 | -139.9416 | 139.9416 | -0.01399416 | 79.98972 | 9.860058 | 0.014093 | 78.87033 | 1425.616 | 1423.38 | 1505.024 | 1525.731 | 1614.554
334 | 0.76574403 | 1000.177 | -60.67781067 | 1575.639 | -142.5547 | 142.5547 | -0.01425547 | 80.24664 | 9.857445 | 0.01435806 | 79.10268 | 876.6245 | 1555.987 | 1500.293 | 1508.582 | 1607.025
335 | 0.76803803 | 1000.173 | -62.51144028 | 1582.857 | -144.38834 | 144.38834 | -0.014438834 | 80.61424 | 9.85561166 | 0.01454409 | 79.45026 | 1868.368 | 1540.649 | 1561.638 | 1478.834 | 1583.69
336 | 0.770338 | 1000.169 | -64.37478638 | 1590.56 | -146.2516861 | 146.2516861 | -0.01462516861 | 81.00654 | 9.853748 | 0.01473317 | 79.82181 | 1964.994 | 1591.239 | 1562.344 | 1531.722 | 1575.655
337 | 0.77264303 | 1000.167 | -66.34951782 | 1597.141 | -148.2264 | 148.2264 | -0.01482264 | 81.3417 | 9.851774 | 0.01493359 | 80.136 | 1567.642 | 1761.242 | 1540.412 | 1527.586 | 1589.757
338 | 0.77494401 | 1000.149 | -68.12381744 | 1603.455 | -150.0007 | 150.0007 | -0.01500007 | 81.66329 | 9.849999 | 0.01511371 | 80.43834 | 1678.566 | 1649.231 | 1515.821 | 1501.552 | 1540.677
339 | 0.77723902 | 1000.136 | -70.1307373 | 1610.797 | -152.0076 | 152.0076 | -0.01520076 | 82.0372 | 9.847992 | 0.01531748 | 80.79017 | 1726.639 | 1545.62 | 1647.958 | 1528.184 | 1510.254
340 | 0.779531 | 1000.111 | -72.38430786 | 1617.137 | -154.2612 | 154.2612 | -0.01542612 | 82.36009 | 9.845739 | 0.01554634 | 81.08959 | 1308.315 | 1472.953 | 1624.706 | 1520.623 | 1524.731
341 | 0.78183502 | 1000.128 | -74.52761841 | 1623.772 | -156.4045 | 156.4045 | -0.01564045 | 82.69805 | 9.843595 | 0.01576405 | 81.40461 | 1446.94 | 1550.41 | 1493.488 | 1528.647 | 1546.937
342 | 0.78414202 | 1000.037 | -76.87211609 | 1629.883 | -158.749 | 158.749 | -0.0158749 | 83.00924 | 9.841251 | 0.01600226 | 81.69148 | 1204.303 | 1536.903 | 1508.354 | 1647.103 | 1524.467
343 | 0.78643703 | 1000.027 | -78.52667236 | 1637.088 | -160.4036 | 160.4036 | -0.01604036 | 83.37621 | 9.839596 | 0.0161704 | 82.03883 | 2065.851 | 1432.045 | 1491.948 | 1608.765 | 1548.416
344 | 0.78874302 | 1000.038 | -80.6368866 | 1644.542 | -162.5138 | 162.5138 | -0.01625138 | 83.75583 | 9.837486 | 0.01638488 | 82.39468 | 1659.105 | 1482.946 | 1471.875 | 1577.116 | 1560.168
345 | 0.79103804 | 999.9244 | -83.32556152 | 1649.27 | -165.2025 | 165.2025 | -0.01652025 | 83.99664 | 9.834798 | 0.01665823 | 82.60899 | 784.0285 | 1548.268 | 1621.336 | 1569.881 | 1583.666
346 | 0.79334199 | 999.9524 | -85.3927002 | 1656.759 | -167.2696 | 167.2696 | -0.01672696 | 84.37804 | 9.83273 | 0.01686844 | 82.96665 | 1701.441 | 1444.293 | 1604.264 | 1528.573 | 1588.099
347 | 0.79564202 | 999.9019165 | -87.50328827 | 1663.679 | -169.3802 | 169.3802 | -0.01693802 | 84.73046 | 9.83062 | 0.01708311 | 83.29529 | 1530.912 | 1643.166 | 1636.036 | 1509.304 | 1577.385
348 | 0.79793304 | 999.8682251 | -89.55128479 | 1670.46 | -171.4282 | 171.4282 | -0.01714282 | 85.07584 | 9.828572 | 0.01729146 | 83.6174 | 1545.981 | 1745.019 | 1568.622 | 1578.626 | 1557.688
349 | 0.80024302 | 999.9664917 | -91.09973145 | 1679.077 | -172.9766 | 172.9766 | -0.01729766 | 85.51468 | 9.827023 | 0.01744902 | 84.03547 | 2653.465 | 1702.781 | 1501.938 | 1548.755 | 1561.555
350 | 0.80254203 | 999.9113 | -93.32234192 | 1685.303 | -175.1992 | 175.1992 | -0.01751992 | 85.83178 | 9.824801 | 0.01767521 | 84.32802 | 1293.294 | 1688.423 | 1574.558 | 1599.606 | 1568.44
351 | 0.80483299 | 999.8397 | -95.44500732 | 1692.104 | -177.3219 | 177.3219 | -0.01773219 | 86.17815 | 9.822678 | 0.01789129 | 84.65002 | 1490.251 | 1591.015 | 1646.413 | 1599.345 | 1585.892
352 | 0.80713803 | 999.792 | -97.50105286 | 1698.565 | -179.378 | 179.378 | -0.0179378 | 86.50722 | 9.820622 | 0.01810063 | 84.95547 | 1459.123 | 1347.844 | 1587.299 | 1612.47 | 1565.408
353 | 0.80944401 | 999.7081 | -99.97049713 | 1704.318 | -181.8474 | 181.8474 | -0.01818474 | 86.80022 | 9.818153 | 0.01835211 | 85.22178 | 1058.943 | 1558.813 | 1634.086 | 1655.571 | 1548.276
354 | 0.81173903 | 999.6701 | -101.983 | 1710.563 | -183.8599 | 183.8599 | -0.01838599 | 87.11825 | 9.81614 | 0.01855712 | 85.5165 | 1437.609 | 1460.54 | 1568.361 | 1631.05 | 1529.613
355 | 0.81404203 | 999.6789 | -103.5994 | 1718.581 | -185.4763 | 185.4763 | -0.01854763 | 87.5266 | 9.814524 | 0.0187218 | 85.90318 | 2348.138 | 1562.129 | 1630.881 | 1585.949 | 1551.899
356 | 0.816338 | 999.5466 | -106.2336 | 1724.408 | -188.1105 | 188.1105 | -0.01881105 | 87.82336 | 9.81189 | 0.01899022 | 86.17131 | 998.8887 | 1762.727 | 1624.247 | 1548.801 | 1544.724
357 | 0.81864202 | 999.5966 | -108.0812149 | 1732.147 | -189.9581 | 189.9581 | -0.01899581 | 88.21753 | 9.810042 | 0.01917855 | 86.54176 | 1967.067 | 1846.401 | 1610.302 | 1509.772 | 1564.612
358 | 0.820939 | 999.5958 | -109.8624 | 1739.957 | -191.7393 | 191.7393 | -0.01917393 | 88.61527 | 9.808261 | 0.01936013 | 86.91617 | 2061.933 | 1662.881 | 1587.575 | 1588.292 | 1540.994
359 | 0.82324404 | 999.6467 | -111.7823 | 1747.572 | -193.6592 | 193.6592 | -0.01936592 | 89.00313 | 9.806341 | 0.01955589 | 87.2795 | 1855.978 | 1729.828 | 1537.704 | 1553.849 | 1527.117
360 | 0.82553899 | 999.5594 | -113.8863 | 1754.095 | -195.7632 | 195.7632 | -0.01957632 | 89.33532 | 9.804237 | 0.01977047 | 87.58647 | 1430.54 | 1507.294 | 1506.581 | 1535.357 | 1539.128
361 | 0.827838 | 999.5012207 | -116.2961 | 1761.094 | -198.173 | 198.173 | -0.0198173 | 89.69176 | 9.801827 | 0.0200163 | 87.91431 | 1333.622 | 1292.662 | 1670.158 | 1543.789 | 1573.454
362 | 0.83014303 | 999.3245 | -119.093 | 1766.482 | -200.9699 | 200.9699 | -0.02009699 | 89.96619 | 9.79903 | 0.02030168 | 88.15814 | 854.3966 | 1335.072 | 1559.774 | 1578.254 | 1580.548
363 | 0.83243805 | 999.2067 | -121.5985 | 1772.002 | -203.4754 | 203.4754 | -0.02034754 | 90.2473 | 9.796525 | 0.0205574 | 88.41099 | 988.7753 | 1543.181 | 1461.974 | 1504.304 | 1580.258
364 | 0.83474004 | 999.2318 | -123.3604 | 1779.777 | -205.2373 | 205.2373 | -0.02052373 | 90.6433 | 9.794763 | 0.02073727 | 88.78296 | 2068.028 | 1471.179 | 1387.469 | 1556.447 | 1537.164
365 | 0.83703101 | 999.3005 | -124.9013 | 1787.852 | -206.7782 | 206.7782 | -0.02067782 | 91.05453 | 9.793222 | 0.0208946 | 89.17172 | 2471.082 | 1536.647 | 1445.697 | 1517.372 | 1517.297
366 | 0.83933204 | 999.1907 | -127.4851 | 1793.476 | -209.362 | 209.362 | -0.0209362 | 91.34096 | 9.790638 | 0.02115847 | 89.42863 | 973.6117 | 1575.978 | 1435.17 | 1463.688 | 1507.566
367 | 0.84163302 | 999.1695 | -129.757 | 1799.393 | -211.6339 | 211.6339 | -0.02116339 | 91.64234 | 9.788366 | 0.02139054 | 89.70288 | 1181.736 | 1553.289 | 1538.13 | 1415.445 | 1491.884
368 | 0.84393501 | 999.1034 | -132.0956 | 1805.507 | -213.9725 | 213.9725 | -0.02139725 | 91.9537 | 9.786027 | 0.02162949 | 89.98614 | 1185.431 | 1306.85 | 1581.704 | 1499.87 | 1493.283
369 | 0.84623301 | 999.128479 | -133.9294 | 1813.196 | -215.8062973 | 215.8062973 | -0.02158062973 | 92.34531 | 9.784194 | 0.0218169 | 90.35244 | 1954.587 | 1468.334 | 1491.553 | 1526.738 | 1497.02
370 | 0.848544 | 999.0760498 | -136.2507 | 1819.527 | -218.1276 | 218.1276 | -0.02181276 | 92.66774 | 9.781872 | 0.02205417 | 90.6464 | 1238.883 | 1508.175 | 1342.804 | 1572.283 | 1488.467
371 | 0.85083801 | 999.1102 | -138.1644 | 1826.879 | -220.0413 | 220.0413 | -0.02200413 | 93.04219 | 9.779959 | 0.02224983 | 90.99488 | 1781.035 | 1522.424 | 1534.282 | 1599.947 | 1487.394
372 | 0.853131 | 999.0638 | -140.264328 | 1833.226 | -222.1412 | 222.1412 | -0.02221412 | 93.36545 | 9.777859 | 0.02246457 | 91.29142 | 1380.94 | 1357.974 | 1595.938 | 1509.887 | 1445.941
373 | 0.855434 | 998.9983 | -142.4883 | 1839.385 | -224.3652 | 224.3652 | -0.02243652 | 93.67912 | 9.775635 | 0.02269205 | 91.57728 | 1256.672 | 1649.58 | 1635.065 | 1425.685 | 1405.54
374 | 0.85774004 | 998.92 | -144.8866 | 1845.418 | -226.7634964 | 226.7634964 | -0.02267634964 | 93.98638 | 9.773237 | 0.02293741 | 91.85512 | 1132.338 | 1640.7 | 1573.859 | 1427.735 | 1377.045
375 | 0.86004001 | 998.9891 | -146.3023 | 1853.536 | -228.1792 | 228.1792 | -0.02281792 | 94.39982 | 9.771821 | 0.02308228 | 92.24581 | 2696.915 | 1672.027 | 1515.887 | 1422.253 | 1370.079
376 | 0.86233103 | 998.9661 | -148.2533 | 1860.875 | -230.1302 | 230.1302 | -0.02301302 | 94.7736 | 9.76987 | 0.02328196 | 92.59258 | 1736.636 | 1701.439 | 1452.222 | 1446.29 | 1369.592
377 | 0.86464 | 998.9331 | -150.2865 | 1867.695 | -232.1634 | 232.1634 | -0.02321634 | 95.12095 | 9.767837 | 0.02349008 | 92.91259 | 1537.575 | 1618.399 | 1410.379 | 1455.992 | 1375.167
378 | 0.866934 | 998.9111 | -152.466 | 1874.411 | -234.3429 | 234.3429 | -0.02343429 | 95.46294 | 9.765657 | 0.02371324 | 93.22584 | 1403.731 | 1320.626 | 1392.916 | 1437.918 | 1427.286
379 | 0.86924201 | 998.7234 | -155.2924 | 1879.128 | -237.1693 | 237.1693 | -0.02371693 | 95.70321 | 9.762831 | 0.02400271 | 93.43343 | 717.1363 | 1174.17 | 1438.876 | 1370.177 | 1401.283
380 | 0.87153405 | 998.6506958 | -157.543 | 1885.164 | -239.4199 | 239.4199 | -0.02394199 | 96.01062 | 9.76058 | 0.02423325 | 93.71194 | 1208.052 | 1086.555 | 1372.566 | 1337.468 | 1352.21
381 | 0.87383604 | 998.5324707 | -159.9589 | 1890.634 | -241.8358 | 241.8358 | -0.02418358 | 96.28919 | 9.758164 | 0.02448081 | 93.96057 | 1004.356 | 1115.006 | 1287.137 | 1322.331 | 1361.873
382 | 0.87614202 | 998.4536 | -162.0274 | 1895.726 | -243.9043 | 243.9043 | -0.02439043 | 96.54852 | 9.756096 | 0.0246928 | 94.19366 | 1099.5 | 1391.603 | 1201.286 | 1328.744 | 1363.339
383 | 0.87844104 | 998.418396 | -163.9557 | 1902.252 | -245.8326 | 245.8326 | -0.02458326 | 96.88091 | 9.754167 | 0.02489048 | 94.49926 | 1545.984 | 1343.547 | 1144.239 | 1236.916 | 1362.141
384 | 0.88073701 | 998.4643 | -165.6075 | 1909.735 | -247.4844 | 247.4844 | -0.02474844 | 97.26202 | 9.752516 | 0.02505983 | 94.85493 | 2100.121 | 1295.66 | 1178.959 | 1188.877 | 1336.526
385 | 0.883035 | 998.3394 | -167.9906 | 1914.965 | -249.8675 | 249.8675 | -0.02498675 | 97.52836 | 9.750132 | 0.02530422 | 95.09144 | 967.7736 | 1253.821 | 1181.235 | 1253.055 | 1320.865
386 | 0.885337 | 998.256 | -170.4949 | 1919.415 | -252.3718338 | 252.3718338 | -0.02523718338 | 97.755 | 9.747628 | 0.0255611 | 95.28794 | 764.9215 | 1150.547 | 1216.251 | 1247.069 | 1313.735
387 | 0.88763499 | 998.1313 | -172.897 | 1924.309 | -254.7739 | 254.7739 | -0.02547739 | 98.00425 | 9.745226 | 0.02580756 | 95.50736 | 890.3052 | 976.2301 | 1206.979 | 1269.125 | 1293.83
388 | 0.889943 | 998.0828 | -175.2309 | 1929.74 | -257.1077 | 257.1077 | -0.02571077 | 98.28084 | 9.742892 | 0.02604707 | 95.75397 | 1029.615 | 1046.576 | 1313.007 | 1272.177 | 1290.349
389 | 0.89224303 | 998.0504 | -177.5193 | 1936.011 | -259.3962 | 259.3962 | -0.02593962 | 98.60021 | 9.740604 | 0.02628198 | 96.04256 | 1228.536 | 1096.802 | 1225.653 | 1286.835 | 1278.374
390 | 0.89453602 | 997.9942627 | -179.6858 | 1942.359375 | -261.5627 | 261.5627 | -0.02615627 | 98.92355 | 9.738437 | 0.02650443 | 96.33608 | 1319.501 | 1418.788 | 1234.565 | 1290.249 | 1226.56
391 | 0.89683902 | 997.8876 | -182.0458 | 1947.797 | -263.9227 | 263.9227 | -0.02639227 | 99.20046 | 9.736077 | 0.0267468 | 96.58234 | 1016.051 | 1475.653 | 1288.888 | 1267.967 | 1211.494
392 | 0.89914101 | 997.9722 | -183.436 | 1955.276 | -265.3129 | 265.3129 | -0.02653129 | 99.58139 | 9.734687 | 0.02688959 | 96.93937 | 2500.237 | 1439.541 | 1325.992 | 1180.272 | 1199.631
393 | 0.90143102 | 997.9421 | -185.5531 | 1961.467 | -267.43 | 267.43 | -0.026743 | 99.89669 | 9.73257 | 0.0271071 | 97.22515 | 1313.941 | 1426.408 | 1339.446 | 1220.705 | 1192.02
394 | 0.90374005 | 997.8528 | -187.697 | 1966.558 | -269.5739 | 269.5739 | -0.02695739 | 100.156 | 9.730426 | 0.0273274 | 97.45603 | 1047.975 | 1468.045 | 1337.582 | 1223.291 | 1184.692
395 | 0.90604001 | 997.8104248 | -189.7672 | 1972.361 | -271.6440506 | 271.6440506 | -0.02716440506 | 100.4515 | 9.728356 | 0.02754018 | 97.72281 | 1253.833 | 1198.139 | 1278.159 | 1240.984 | 1180.774
396 | 0.90834403 | 997.7651 | -191.879776 | 1978.157 | -273.7567 | 273.7567 | -0.02737567 | 100.7467 | 9.726243 | 0.02775736 | 97.9887 | 1224.238 | 1177.701 | 1340.182 | 1224.681 | 1197.464
397 | 0.91063601 | 997.7002 | -194.0207 | 1983.708 | -275.8976 | 275.8976 | -0.02758976 | 101.0294 | 9.724102 | 0.0279775 | 98.24202 | 1150.706 | 1125.046 | 1151.68 | 1222.4 | 1208.614
398 | 0.91293705 | 997.6916 | -196.0889 | 1989.335 | -277.9658 | 277.9658 | -0.02779658 | 101.316 | 9.722034 | 0.02819022 | 98.49977 | 1211.754 | 1189.131 | 1134.098 | 1221.082 | 1193.313
399 | 0.91523701 | 997.5994873 | -198.658 | 1994.051 | -280.5349 | 280.5349 | -0.02805349 | 101.5562 | 9.719465 | 0.02845451 | 98.70716 | 784.6968 | 1105.027 | 1104.886 | 1232.915 | 1153.977
400 | 0.91754401 | 997.6245 | -200.4623 | 2000.326 | -282.3392 | 282.3392 | -0.02823392 | 101.8758 | 9.717661 | 0.02864016 | 98.99943 | 1574.26 | 1106.026 | 1098.273 | 1145.098 | 1198.357
401 | 0.919842 | 997.4855 | -202.947052 | 2004.992 | -284.824 | 284.824 | -0.0284824 | 102.1134 | 9.715176 | 0.02889589 | 99.20496 | 803.7197 | 1020.689 | 1106.662 | 1091.145 | 1196.452
402 | 0.92214304 | 997.4276 | -205.1529 | 2010.752 | -287.0298 | 287.0298 | -0.02870298 | 102.4068 | 9.71297 | 0.02912297 | 99.4674 | 1155.698 | 1102.613 | 1111.422 | 1094.241 | 1200.648
403 | 0.92444003 | 997.268 | -207.6307 | 2015.315 | -289.5076 | 289.5076 | -0.02895076 | 102.6392 | 9.710492 | 0.0293781 | 99.66769 | 785.0722 | 1047.708 | 1108.226 | 1109.877 | 1211.296
404 | 0.92673302 | 997.2479248 | -209.8319 | 2021.249 | -291.7088 | 291.7088 | -0.02917088 | 102.9413 | 9.708291 | 0.02960481 | 99.93845 | 1194.313 | 1125.673 | 1077.109 | 1123.118 | 1197.087
405 | 0.92903602 | 997.1998 | -211.8487 | 2027.131 | -293.7256 | 293.7256 | -0.02937256 | 103.2409 | 9.706274 | 0.02981257 | 100.2085 | 1299.736 | 1131.131 | 1023.792 | 1119.888 | 1186.614
406 | 0.93133301 | 997.1161499 | -214.0173 | 2032.98 | -295.8942337 | 295.8942337 | -0.02958942337 | 103.5388 | 9.704106 | 0.03003602 | 100.4752 | 1193.546 | 1075.045 | 1099.865 | 1103.063 | 1178.457
407 | 0.93364 | 997.0604248 | -216.104 | 2038.566 | -297.9809 | 297.9809 | -0.02979809 | 103.8233 | 9.702019 | 0.03025108 | 100.7296 | 1182.989 | 1055.066 | 1129.548 | 1201.069 | 1118.025
408 | 0.93593204 | 996.9022 | -219.0517 | 2042.29 | -300.9285965 | 300.9285965 | -0.03009285965 | 104.013 | 9.699071 | 0.03055494 | 100.8829 | 504.643 | 1092.792 | 1164.79 | 1143.43 | 1098.922
409 | 0.938241 | 996.8309 | -221.1084 | 2047.423 | -302.9853 | 302.9853 | -0.03029853 | 104.2744 | 9.697015 | 0.03076701 | 101.115 | 1094.416 | 1138.654 | 1138.687 | 1157.316 | 1116.116
410 | 0.940534 | 996.8524 | -222.9373 | 2053.495 | -304.8141861 | 304.8141861 | -0.03048141861 | 104.5836 | 9.695186 | 0.03095564 | 101.3958 | 1488.369 | 1122.506 | 1244.805 | 1169.495 | 1088.543
411 | 0.94284099 | 996.8151 | -224.8890686 | 2059.711 | -306.766 | 306.766 | -0.0306766 | 104.9002 | 9.693234 | 0.03115697 | 101.6822 | 1422.851 | 1213.454 | 1191.041 | 1171.59 | 1075.153
412 | 0.945135 | 996.7728 | -227.0143 | 2065.06 | -308.8912 | 308.8912 | -0.03088912 | 105.1726 | 9.691109 | 0.03137625 | 101.9239 | 1102.252 | 1445.53 | 1172.042 | 1159.687 | 1061.343
413 | 0.94743502 | 996.6756 | -229.1636 | 2069.83 | -311.0405 | 311.0405 | -0.03110405 | 105.4156 | 9.688959 | 0.03159806 | 102.1367 | 959.381 | 1289.791 | 1264.681 | 1125.005 | 1091.508
414 | 0.94973201 | 996.8011 | -230.6881 | 2077.347 | -312.565 | 312.565 | -0.0312565 | 105.7984 | 9.687435 | 0.03175541 | 102.4915 | 2254.797 | 1207.62 | 1233.8 | 1095.282 | 1097.477
415 | 0.95203102 | 996.7635 | -233.3525 | 2081.876 | -315.2294 | 315.2294 | -0.03152294 | 106.0291 | 9.684771 | 0.03203048 | 102.6867 | 709.6753 | 1254.849 | 1181.29 | 1067.081 | 1099.059
416 | 0.95433801 | 996.6868 | -235.6781311 | 2087.305 | -317.555 | 317.555 | -0.0317555 | 106.3056 | 9.682445 | 0.03227064 | 102.9298 | 1011.997 | 1226.27 | 1109.806 | 1136.544 | 1102.686
417 | 0.95663202 | 996.7047 | -237.5948 | 2093.093 | -319.4717 | 319.4717 | -0.03194717 | 106.6003 | 9.680528 | 0.03246862 | 103.1948 | 1338.394 | 978.4654 | 1070.412 | 1093.864 | 1091.884
418 | 0.95893502 | 996.6476 | -239.9713 | 2097.674 | -321.8482 | 321.8482 | -0.03218482 | 106.8337 | 9.678152 | 0.03271414 | 103.3952 | 816.4862 | 992.4299 | 1048.256 | 1050.368 | 1080.94
419 | 0.96124202 | 996.644 | -242.1966 | 2102.896 | -324.0735 | 324.0735 | -0.03240735 | 107.0996 | 9.675926 | 0.0329441 | 103.6288 | 1015.775 | 939.5717 | 969.5661 | 1005.525 | 1068.837
420 | 0.963543 | 996.5547 | -244.5958 | 2107.341 | -326.4727 | 326.4727 | -0.03264727 | 107.326 | 9.673527 | 0.03319208 | 103.8221 | 779.4978 | 823.8873 | 941.1818 | 1071.145 | 1061.801
421 | 0.96583503 | 996.4953 | -246.9276886 | 2111.509 | -328.8046 | 328.8046 | -0.03288046 | 107.5383 | 9.671195 | 0.03343317 | 104.0024 | 747.7063 | 969.908457 | 921.618 | 1071.039 | 1042.243
422 | 0.96813101 | 996.4556 | -249.1232 | 2115.493 | -331.0001297 | 331.0001297 | -0.03310001297 | 107.7412 | 9.669 | 0.03366021 | 104.1749 | 759.9714 | 857.5968 | 856.2642 | 1028.728 | 1046.808
423 | 0.97043103 | 996.5332 | -250.8616 | 2121.521 | -332.7385 | 332.7385 | -0.03327385 | 108.0482 | 9.667261 | 0.03384002 | 104.453 | 1546.592 | 868.882 | 997.383 | 1042.011 | 1047.179
424 | 0.97273701 | 996.4119873 | -253.6687 | 2124.817 | -335.5456 | 335.5456 | -0.03355456 | 108.2161 | 9.664454 | 0.03413043 | 104.5849 | 454.2166 | 869.3826 | 990.9398 | 1030.708 | 1040.782
425 | 0.97504002 | 996.3833 | -255.9978 | 2129.424 | -337.8747 | 337.8747 | -0.03378747 | 108.4507 | 9.662125 | 0.03437146 | 104.7864 | 835.9236 | 1134.699 | 1084.345 | 972.6601 | 1022.94
426 | 0.97734404 | 996.3467 | -258.3747 | 2133.7 | -340.2516 | 340.2516 | -0.03402516 | 108.6684 | 9.659748 | 0.03461749 | 104.971 | 750.2094 | 1016.938 | 1102.256 | 974.4488 | 997.4204
427 | 0.97963601 | 996.4434 | -259.7761 | 2140.164 | -341.653 | 341.653 | -0.0341653 | 108.9976 | 9.658347 | 0.03476258 | 105.2737 | 2086.555 | 1250.123 | 1111.42 | 979.7775 | 975.2496
428 | 0.98194402 | 996.4908 | -261.8091 | 2144.714 | -343.686 | 343.686 | -0.0343686 | 109.2294 | 9.656314 | 0.0349731 | 105.4753 | 957.7858 | 1264.721 | 991.5414 | 969.569 | 994.3446
429 | 0.98424202 | 996.574 | -263.4392 | 2150.639 | -345.3161 | 345.3161 | -0.03453161 | 109.5311 | 9.654684 | 0.03514191 | 105.7489 | 1620.141 | 1283.168 | 1034.775 | 1007.413 | 966.7285
430 | 0.986543 | 996.543 | -265.6246 | 2155.312 | -347.5015 | 347.5015 | -0.03475015 | 109.7691 | 9.652498 | 0.0353683 | 105.9546 | 908.9128 | 959.3935 | 1063.639 | 991.1084 | 965.869
431 | 0.98883802 | 996.5398 | -267.9056 | 2159.872 | -349.7825 | 349.7825 | -0.03497825 | 110.0014 | 9.650217 | 0.03560464 | 106.1537 | 842.4461 | 936.4998 | 1049.879 | 948.5964 | 942.9191
432 | 0.99114203 | 996.4685 | -270.6166 | 2163.153 | -352.4935 | 352.4935 | -0.03524935 | 110.1685 | 9.647506 | 0.03588561 | 106.2851 | 467.6819 | 831.6125 | 964.1926 | 983.0448 | 931.0646
433 | 0.99343705 | 996.4727 | -272.7902 | 2167.509 | -354.6671 | 354.6671 | -0.03546671 | 110.3903 | 9.645333 | 0.03611093 | 106.4751 | 843.3172 | 775.1041 | 915.0382 | 972.8351 | 936.7164
434 | 0.99573201 | 996.5104 | -274.7886 | 2172.581 | -356.6655 | 356.6655 | -0.03566655 | 110.6486 | 9.643334 | 0.03631814 | 106.7022 | 1095.705 | 869.6895 | 836.0127 | 953.4412 | 923.3937
435 | 0.99804097 | 996.449 | -277.1281 | 2176.203 | -359.005 | 359.005 | -0.0359005 | 110.8331 | 9.640995 | 0.03656077 | 106.8542 | 626.3706 | 879.2324 | 842.9049 | 915.2132 | 911.8661
436 | 1.00034392 | 996.5287 | -279.054 | 2181.991 | -360.9308548 | 360.9308548 | -0.03609308548 | 111.1279 | 9.639069 | 0.03676055 | 107.117 | 1315.373 | 892.3512 | 825.164 | 948.2895 | 894.7563
437 | 1.00264001 | 996.5129 | -281.6198 | 2185.368 | -363.4966507 | 363.4966507 | -0.03634966507 | 111.2999 | 9.636503 | 0.03702677 | 107.2542 | 515.3959 | 867.3988 | 824.2327 | 885.93 | 890.55
438 | 1.00494397 | 996.5197 | -283.7881 | 2190.028 | -365.665 | 365.665 | -0.0365665 | 111.5372 | 9.634335 | 0.03725181 | 107.4587 | 908.9114 | 878.6804 | 898.6569 | 848.4326 | 885.1551
439 | 1.007236 | 996.5585 | -285.783 | 2194.581 | -367.6599 | 367.6599 | -0.03676599 | 111.7691 | 9.63234 | 0.0374589 | 107.6598 | 970.9425 | 707.4657 | 938.4598 | 858.577 | 895.2187
440 | 1.00954497 | 996.6362 | -288.0286 | 2198.338 | -369.9055 | 369.9055 | -0.03699055 | 111.9604 | 9.630095 | 0.03769205 | 107.819 | 682.7787 | 907.0136 | 944.9463 | 892.7574 | 875.0929
441 | 1.01183999 | 996.6362 | -290.7159 | 2201.566 | -372.5928421 | 372.5928421 | -0.03725928421 | 112.1248 | 9.627407 | 0.03797115 | 107.9472 | 459.3002 | 1016.017 | 837.2883 | 878.4974 | 885.3509
442 | 1.01413596 | 996.792 | -292.3244 | 2207.091 | -374.2013 | 374.2013 | -0.03742013 | 112.4062 | 9.625799 | 0.03813823 | 108.2 | 1513.135 | 958.7786 | 890.5347 | 835.1302 | 842.556
443 | 1.01644099 | 996.8959 | -293.946 | 2212.461 | -375.8229 | 375.8229 | -0.03758229 | 112.6797 | 9.624177 | 0.03830672 | 108.4449 | 1453.93 | 891.5132 | 898.4765 | 810.1403 | 837.3085
444 | 1.01873696 | 996.8961 | -296.2175 | 2216.28125 | -378.0944 | 378.0944 | -0.03780944 | 112.8743 | 9.621906 | 0.03854276 | 108.6066 | 684.7485 | 998.5758 | 860.5292 | 764.9814 | 815.0052
445 | 1.02104497 | 996.8269043 | -299.1052 | 2219.069 | -380.9821 | 380.9821 | -0.03809821 | 113.0163 | 9.619018 | 0.03884292 | 108.7106 | 346.4518 | 892.0264 | 834.1311 | 823.2975 | 794.7057
446 | 1.02333593 | 996.8847 | -301.0303 | 2223.578125 | -382.9072 | 382.9072 | -0.03829072 | 113.2459 | 9.617093 | 0.03904308 | 108.9096 | 994.6132 | 727.1237 | 811.0447 | 812.4409 | 795.3893
447 | 1.02564394 | 996.9577 | -302.9547 | 2228.03 | -384.8315506 | 384.8315506 | -0.03848315506 | 113.4726 | 9.615168 | 0.03924319 | 109.1058 | 980.3879 | 679.2132 | 713.8063 | 764.5298 | 808.3622
448 | 1.02793396 | 997.0063 | -305.1532 | 2231.479 | -387.0301 | 387.0301 | -0.03870301 | 113.6483 | 9.61297 | 0.03947187 | 109.2498 | 629.417 | 660.2272 | 706.7182 | 788.8573 | 811.1199
449 | 1.030231 | 997.0043335 | -307.7176 | 2234.501 | -389.5945 | 389.5945 | -0.03895945 | 113.8022 | 9.610406 | 0.03973867 | 109.3685 | 445.1958 | 588.9025 | 713.5309 | 814.6041 | 786.9342
450 | 1.03253591 | 996.9684 | -310.3428 | 2236.516 | -392.2197 | 392.2197 | -0.03922197 | 113.9048 | 9.60778 | 0.04001188 | 109.4373 | 251.5222 | 670.8525 | 703.0668 | 767.4356 | 792.6851
451 | 1.03483593 | 996.9445 | -312.5508 | 2240.028 | -394.4277 | 394.4277 | -0.03944277 | 114.0837 | 9.605572 | 0.04024172 | 109.5839 | 637.9897 | 694.1816 | 708.9644 | 735.3967 | 785.656
452 | 1.03714001 | 997.1532 | -314.1143 | 2245.019 | -395.9912 | 395.9912 | -0.03959912 | 114.3379 | 9.604009 | 0.0404045 | 109.8102 | 1390.138 | 655.5975 | 693.9771 | 711.0952 | 794.3512
453 | 1.03944397 | 997.2228 | -316.0723 | 2248.587 | -397.9492 | 397.9492 | -0.03979492 | 114.5196 | 9.602051 | 0.0406084 | 109.9623 | 746.0622 | 814.8314 | 713.5539 | 745.4832 | 780.4287
454 | 1.04173994 | 997.1656 | -318.8427 | 2250.725 | -400.7196 | 400.7196 | -0.04007196 | 114.6285 | 9.59928 | 0.04089695 | 110.0351 | 252.2756 | 856.3338 | 772.2374 | 735.4353 | 765.9797
455 | 1.04404402 | 997.2311 | -320.6895 | 2255.282 | -402.5664 | 402.5664 | -0.04025664 | 114.8606 | 9.597434 | 0.04108937 | 110.2367 | 1047.692 | 739.4279 | 779.8711 | 731.6288 | 760.0648
456 | 1.046332 | 997.2927 | -322.6533 | 2259.284 | -404.530159 | 404.530159 | -0.0404530159 | 115.0644 | 9.595469841 | 0.041294 | 110.4097 | 845.5017 | 784.8849 | 804.7914 | 715.9557 | 774.8593
457 | 1.04863298 | 997.3338 | -324.5118103 | 2262.916 | -406.3887 | 406.3887 | -0.04063887 | 115.2494 | 9.593611 | 0.04148771 | 110.5658 | 805.6083 | 798.4749 | 744.0977 | 739.1523 | 754.2013
458 | 1.050933 | 997.4128 | -326.3918 | 2267.264 | -408.2687 | 408.2687 | -0.04082687 | 115.4708 | 9.591731 | 0.04168368 | 110.7565 | 973.3474 | 761.391 | 763.7897 | 796.4862 | 715.4544
459 | 1.05323195 | 997.4138 | -329.0185 | 2269.681 | -410.8954 | 410.8954 | -0.04108954 | 115.5939 | 9.589105 | 0.04195758 | 110.8442 | 320.2256 | 761.0696 | 779.5724 | 805.124 | 713.1411
460 | 1.05553591 | 997.5183 | -330.9528 | 2273.702 | -412.8297 | 412.8297 | -0.04128297 | 115.7987 | 9.58717 | 0.04215931 | 111.0182 | 862.272 | 784.606 | 751.2895 | 746.1254 | 719.9176
461 | 1.05783296 | 997.6223 | -332.9748 | 2277.828 | -414.8517 | 414.8517 | -0.04148517 | 116.0088 | 9.585148 | 0.04237024 | 111.1962 | 843.8949 | 668.8006 | 780.8482 | 733.1828 | 717.7103
462 | 1.06014192 | 997.7605 | -334.8722 | 2282.024 | -416.7491 | 416.7491 | -0.04167491 | 116.2225 | 9.583251 | 0.04256821 | 111.379 | 923.29 | 763.3846 | 776.6203 | 750.4474 | 696.0795
463 | 1.06244099 | 997.7494 | -337.2358 | 2284.58 | -419.1127 | 419.1127 | -0.04191127 | 116.3527 | 9.580887 | 0.04281489 | 111.4762 | 394.3204 | 813.2361 | 724.5993 | 739.824 | 706.0566
464 | 1.064744 | 997.8281 | -339.361 | 2288.694 | -421.2379 | 421.2379 | -0.04212379 | 116.5622 | 9.578762 | 0.04303672 | 111.6522 | 793.1456 | 797.9686 | 750.3435 | 744.3942 | 712.1945
465 | 1.06703901 | 997.9154 | -341.0524292 | 2293.123 | -422.9293 | 422.9293 | -0.04229293 | 116.7878 | 9.577071 | 0.04321332 | 111.8485 | 1111.53 | 714.3423 | 711.3406 | 712.705 | 730.208
466 | 1.06933498 | 997.9387207 | -343.0041 | 2296.798 | -424.881 | 424.881 | -0.0424881 | 116.975 | 9.575119 | 0.04341713 | 112.0049 | 767.5573 | 745.8628 | 716.279 | 688.9927 | 717.648
467 | 1.07163596 | 997.9543 | -345.4039917 | 2299.971 | -427.2809 | 427.2809 | -0.04272809 | 117.1366 | 9.572719 | 0.0436678 | 112.1315 | 505.1585 | 689.4828 | 715.2527 | 703.8423 | 696.7295
468 | 1.07393098 | 997.9818 | -347.7364 | 2303.291 | -429.6133 | 429.6133 | -0.04296133 | 117.3056 | 9.570387 | 0.04391148 | 112.266 | 551.9226 | 644.845 | 708.1361 | 708.3975 | 693.301
469 | 1.07623792 | 997.983 | -349.9323 | 2306.227 | -431.8091507 | 431.8091507 | -0.04318091507 | 117.4552 | 9.568191 | 0.04414095 | 112.3833 | 511.246 | 674.1442 | 688.638 | 675.6777 | 712.7602
470 | 1.07853293 | 998.053 | -351.854 | 2310.353 | -433.7309 | 433.7309 | -0.04337309 | 117.6653 | 9.566269 | 0.04434181 | 112.5618 | 888.3404 | 639.1667 | 625.4646 | 675.3752 | 698.3408
471 | 1.08083999 | 998.0996 | -353.8676 | 2314.789 | -435.7445 | 435.7445 | -0.04357445 | 117.8913 | 9.564255 | 0.04455233 | 112.7542 | 914.0535 | 652.3147 | 643.5805 | 690.6334 | 687.5569
472 | 1.08314097 | 998.0787 | -356.2172 | 2317.024 | -438.0941 | 438.0941 | -0.04380941 | 118.0051 | 9.561906 | 0.04479803 | 112.8354 | 330.2713 | 658.6595 | 626.6848 | 689.3514 | 676.0036
473 | 1.08543801 | 998.1168 | -358.2415 | 2320.201 | -440.1183548 | 440.1183548 | -0.04401183548 | 118.1669 | 9.559882 | 0.04500975 | 112.9661 | 617.6624 | 667.1115 | 667.4437 | 633.4992 | 687.8373
474 | 1.08773291 | 998.056 | -360.5981 | 2323.523 | -442.475 | 442.475 | -0.0442475 | 118.3361 | 9.557525 | 0.04525629 | 113.1 | 542.9697 | 554.9201 | 679.8823 | 634.5622 | 706.6513
475 | 1.09003496 | 998.1189 | -362.4439 | 2327.665 | -444.3208 | 444.3208 | -0.04443208 | 118.547 | 9.555679 | 0.04544944 | 113.2797 | 930.6004 | 672.6165 | 667.1684 | 643.9941 | 690.2732
476 | 1.09233499 | 998.0744 | -364.9563 | 2330.186 | -446.8332 | 446.8332 | -0.04468332 | 118.6754 | 9.553167 | 0.04571239 | 113.3726 | 353.0969 | 673.7226 | 596.0234 | 661.6388 | 661.4784
477 | 1.09463191 | 998.2172 | -366.9059 | 2334.516 | -448.7828 | 448.7828 | -0.04487828 | 118.8959 | 9.551217 | 0.04591649 | 113.5601 | 918.7528 | 719.9118 | 646.3823 | 669.5242 | 659.083
478 | 1.09693491 | 998.261 | -369.0297 | 2337.885 | -450.9066 | 450.9066 | -0.04509066 | 119.0675 | 9.549093 | 0.04613888 | 113.6987 | 623.1933 | 588.5413 | 649.6017 | 645.8194 | 649.4975
479 | 1.09923995 | 998.3416748 | -371.0865 | 2341.818 | -452.9634 | 452.9634 | -0.04529634 | 119.2678 | 9.547037 | 0.04635429 | 113.8654 | 773.9153 | 674.6223 | 680.0042 | 616.2533 | 636.3908
480 | 1.10153902 | 998.327 | -373.648 | 2343.957 | -455.5249 | 455.5249 | -0.04555249 | 119.3768 | 9.544475 | 0.04662263 | 113.9389 | 273.7481 | 620.199 | 646.5517 | 682.0036 | 632.5735
481 | 1.10384297 | 998.4209 | -375.6304 | 2347.793 | -457.5073 | 457.5073 | -0.04575073 | 119.5721 | 9.542493 | 0.04683035 | 114.1016 | 783.5019 | 658.8789 | 666.5152 | 698.5483 | 641.5046
482 | 1.10613799 | 998.4658 | -377.776 | 2351.314 | -459.6529007 | 459.6529007 | -0.04596529007 | 119.7514 | 9.540347 | 0.04705522 | 114.247 | 646.6366 | 630.0015 | 616.7162 | 688.1708 | 639.9521
483 | 1.10843098 | 998.4956665 | -379.6642 | 2355.106 | -461.5411 | 461.5411 | -0.04615411 | 119.9446 | 9.538459 | 0.04725316 | 114.4087 | 816.5926 | 681.8054 | 693.7531 | 626.7204 | 659.8479
484 | 1.110744 | 998.5501 | -381.8387 | 2358.599 | -463.7156 | 463.7156 | -0.04637156 | 120.1224 | 9.536284 | 0.04748115 | 114.5522 | 629.5282 | 619.2175 | 703.9662 | 660.1021 | 660.3261
485 | 1.11303294 | 998.6043 | -384.0208 | 2361.649 | -465.8977 | 465.8977 | -0.04658977 | 120.2778 | 9.534102 | 0.04771 | 114.6741 | 532.7676 | 753.1953 | 716.5839 | 606.608 | 650.4106
486 | 1.11534202 | 998.6226 | -386.3911438 | 2364.647 | -468.268 | 468.268 | -0.0468268 | 120.4305 | 9.531732 | 0.04795865 | 114.7911 | 470.5625 | 763.0433 | 630.5108 | 592.5986 | 634.6677
487 | 1.11763394 | 998.7387085 | -387.9714 | 2369.536 | -469.8483 | 469.8483 | -0.04698483 | 120.6795 | 9.530152 | 0.04812446 | 115.0094 | 1316.525 | 714.5991 | 653.5315 | 607.726 | 649.8122
488 | 1.11993301 | 998.8682 | -389.849 | 2373.519 | -471.7259 | 471.7259 | -0.04717259 | 120.8823 | 9.528274 | 0.04832149 | 115.18 | 865.8326 | 609.8144 | 575.7257 | 657.9135 | 637.6726
489 | 1.12223792 | 998.8849 | -392.291 | 2376.174 | -474.1679 | 474.1679 | -0.04741679 | 121.0175 | 9.525832 | 0.04857781 | 115.2793 | 387.3074 | 686.4665 | 551.673 | 636.3558 | 655.9121
490 | 1.124542 | 998.741 | -395.2924 | 2376.98 | -477.1693 | 477.1693 | -0.04771693 | 121.0586 | 9.522831 | 0.04889295 | 115.2821 | 8.844233 | 446.4296 | 603.6795 | 668.5066 | 656.6662
491 | 1.12683201 | 998.8697 | -397.3849 | 2381.372 | -479.2618 | 479.2618 | -0.04792618 | 121.2823 | 9.520738 | 0.04911271 | 115.4697 | 853.8228 | 355.8738 | 665.4571 | 649.0747 | 683.3701
492 | 1.12914002 | 998.6613 | -400.3365 | 2382.855 | -482.2134 | 482.2134 | -0.04822134 | 121.3578 | 9.517787 | 0.04942277 | 115.5058 | 116.3409 | 478.5775 | 570.3026 | 647.159 | 662.3158
493 | 1.13143802 | 998.6260376 | -402.6704 | 2385.53 | -484.5473 | 484.5473 | -0.04845473 | 121.494 | 9.515453 | 0.04966802 | 115.6071 | 413.0535 | 682.1208 | 599.5322 | 642.1417 | 655.6235
494 | 1.13373899 | 998.741 | -404.5011 | 2389.963 | -486.378 | 486.378 | -0.0486378 | 121.7198 | 9.513622 | 0.04986043 | 115.7996 | 1000.826 | 603.3833 | 614.8441 | 662.0683 | 658.1013
495 | 1.13603294 | 998.8697 | -406.1794 | 2394.123 | -488.0563 | 488.0563 | -0.04880563 | 121.9317 | 9.511944 | 0.05003685 | 115.9807 | 1026.56 | 805.895 | 680.6161 | 592.0075 | 670.1843
496 | 1.13834393 | 998.886 | -408.3969 | 2396.896 | -490.2738 | 490.2738 | -0.04902738 | 122.0729 | 9.509726 | 0.05027001 | 116.088 | 460.1354 | 828.3071 | 636.5811 | 605.7465 | 650.7853
497 | 1.14063799 | 998.9664 | -410.1499939 | 2401.636 | -492.0269 | 492.0269 | -0.04920269 | 122.3143 | 9.507973 | 0.05045437 | 116.2961 | 1128.899 | 748.3003 | 709.1502 | 643.4239 | 653.2459
498 | 1.14293802 | 998.9507 | -412.4174 | 2404.796 | -494.2943 | 494.2943 | -0.04942943 | 122.4753 | 9.505706 | 0.05069288 | 116.4214 | 525.1145 | 634.4898 | 692.7679 | 718.0016 | 640.5899
499 | 1.14524198 | 998.8887 | -414.3869 | 2407.867 | -496.2638 | 496.2638 | -0.04962638 | 122.6316 | 9.503736 | 0.05090009 | 116.5459 | 600.7919 | 696.3552 | 700.667 | 681.6253 | 633.8477
500 | 1.14754391 | 998.8473 | -416.7986145 | 2410.877 | -498.6755 | 498.6755 | -0.04986755 | 122.785 | 9.501324 | 0.05115388 | 116.662 | 457.5081 | 523.698 | 692.4345 | 702.477 | 641.1783
501 | 1.14983094 | 998.8541 | -418.5895 | 2414.33 | -500.4664 | 500.4664 | -0.05004664 | 122.9608 | 9.499534 | 0.05134239 | 116.807 | 769.4624 | 633.0586 | 766.5872 | 731.3249 | 631.9163
502 | 1.15213192 | 998.7551 | -421.0653 | 2416.391 | -502.9422 | 502.9422 | -0.05029422 | 123.0658 | 9.497058 | 0.05160305 | 116.8763 | 265.613 | 703.3939 | 675.396 | 706.2135 | 612.2818
503 | 1.15443301 | 998.7927 | -422.899 | 2421.138 | -504.7759 | 504.7759 | -0.05047759 | 123.3075 | 9.495224 | 0.05179615 | 117.0833 | 1071.918 | 837.3942 | 664.7295 | 652.5048 | 600.0603
504 | 1.15673494 | 998.8348 | -424.6708374 | 2425.266 | -506.5477 | 506.5477 | -0.05065477 | 123.5178 | 9.493452 | 0.05198277 | 117.261 | 952.4684 | 745.1374 | 691.9495 | 669.6954 | 610.5111
505 | 1.15903497 | 998.8978 | -426.2183 | 2429.463 | -508.0952 | 508.0952 | -0.05080952 | 123.7316 | 9.491905 | 0.05214578 | 117.4448 | 1127.51 | 777.838 | 710.466 | 624.4067 | 624.2283
506 | 1.16134 | 998.8008 | -428.7149353 | 2431.78 | -510.5918 | 510.5918 | -0.05105918 | 123.8495 | 9.489408 | 0.05240885 | 117.5259 | 308.1784 | 732.6089 | 649.5179 | 618.3327 | 607.5053
507 | 1.163643 | 998.7539 | -431.0203 | 2434.529 | -512.8972 | 512.8972 | -0.05128972 | 123.9895 | 9.487103 | 0.05265182 | 117.6301 | 429.1158 | 666.9464 | 699.7824 | 627.9702 | 616.458
508 | 1.165941 | 998.7574 | -432.9234314 | 2438.53 | -514.8003 | 514.8003 | -0.05148003 | 124.1933 | 9.4852 | 0.05285244 | 117.7998 | 845.7725 | 485.6305 | 630.6325 | 610.9339 | 610.2552
509 | 1.168244 | 998.7943 | -435.0163 | 2441.92 | -516.8932 | 516.8932 | -0.05168932 | 124.3659 | 9.483107 | 0.05307311 | 117.9376 | 624.1559 | 567.5936 | 573.0254 | 609.4449 | 614.5543
510 | 1.17054296 | 998.7668457 | -437.4187 | 2443.698 | -519.2956 | 519.2956 | -0.05192956 | 124.4565 | 9.480704 | 0.05332647 | 117.9935 | 220.9297 | 571.6841 | 530.5638 | 625.8312 | 589.7789
511 | 1.17284191 | 998.8351 | -439.3865 | 2447.292 | -521.2634 | 521.2634 | -0.05212634 | 124.6396 | 9.478737 | 0.05353406 | 118.1426 | 717.9939 | 489.3305 | 518.7621 | 600.3954 | 586.3303
512 | 1.17513502 | 998.8287 | -441.7056 | 2450.171 | -523.5825 | 523.5825 | -0.05235825 | 124.7862 | 9.476418 | 0.05377875 | 118.2526 | 449.5686 | 513.5703 | 554.0967 | 564.007 | 549.6736
513 | 1.17743099 | 998.7899 | -443.8925 | 2452.812 | -525.7694 | 525.7694 | -0.05257694 | 124.9207 | 9.474231 | 0.05400955 | 118.3528 | 434.0043 | 509.7771 | 516.9451 | 513.4301 | 539.7836
514 | 1.17973995 | 998.7986 | -445.7168 | 2456.26 | -527.5937 | 527.5937 | -0.05275937 | 125.0963 | 9.472406 | 0.05420212 | 118.4963 | 745.3551 | 515.6037 | 524.3034 | 517.9496 | 552.1326
515 | 1.18203497 | 998.7347 | -448.3064 | 2458.076 | -530.1833 | 530.1833 | -0.05301833 | 125.1888 | 9.469817 | 0.05447554 | 118.5515 | 201.9633 | 527.9716 | 544.9381 | 504.8866 | 543.5795
516 | 1.18433797 | 998.7446 | -450.2159 | 2461.697 | -532.0928 | 532.0928 | -0.05320928 | 125.3732 | 9.467907 | 0.0546772 | 118.7022 | 747.127 | 579.2468 | 506.145 | 523.5351 | 547.6683
517 | 1.18664396 | 998.7338 | -452.313 | 2464.592 | -534.1899 | 534.1899 | -0.05341899 | 125.5206 | 9.46581 | 0.05489872 | 118.8155 | 511.4083 | 511.5043 | 497.9675 | 502.4631 | 557.9958
518 | 1.18894196 | 998.6915 | -454.3519 | 2468.209 | -536.2288 | 536.2288 | -0.05362288 | 125.7048 | 9.463771 | 0.05511415 | 118.9642 | 690.3803 | 544.8827 | 475.6527 | 511.7428 | 538.4011
519 | 1.19123197 | 998.6467 | -456.4437561 | 2470.62 | -538.3207 | 538.3207 | -0.05383207 | 125.8276 | 9.461679 | 0.05533521 | 119.0541 | 406.6423 | 470.6516 | 517.891 | 468.2668 | 520.0127
520 | 1.19353998 | 998.5823 | -458.8454895 | 2473.191 | -540.7224 | 540.7224 | -0.05407224 | 125.9586 | 9.459278 | 0.05558908 | 119.1477 | 368.8557 | 415.0041 | 529.6813 | 454.1826 | 497.0557
521 | 1.19583392 | 998.5393 | -461.0876 | 2475.628 | -542.9645 | 542.9645 | -0.05429645 | 126.0827 | 9.457036 | 0.05582613 | 119.2368 | 375.9716 | 502.028 | 486.6811 | 489.1765 | 521.3633
522 | 1.19813299 | 998.4934082 | -463.4979 | 2477.493 | -545.3748 | 545.3748 | -0.05453748 | 126.1777 | 9.454625 | 0.05608103 | 119.2963 | 233.1704 | 482.3147 | 437.1751 | 453.4507 | 523.9448
523 | 1.20043302 | 998.601 | -464.9217 | 2481.387 | -546.7985611 | 546.7985611 | -0.05467985611 | 126.376 | 9.453201 | 0.05623163 | 119.4658 | 1125.5 | 480.5687 | 386.9445 | 499.1889 | 491.638
524 | 1.20275295 | 998.5687 | -467.4274 | 2483.742 | -549.3042984 | 549.3042984 | -0.05493042984 | 126.4959 | 9.450696 | 0.05649673 | 119.5475 | 308.0755 | 418.5451 | 448.3079 | 487.0545 | 480.8471
525 | 1.20503998 | 998.5472 | -469.3726 | 2485.793 | -551.2495 | 551.2495 | -0.05512495 | 126.6004 | 9.448751 | 0.05670258 | 119.6216 | 360.1258 | 419.5721 | 430.5982 | 486.5388 | 497.1486
526 | 1.20734191 | 998.4293 | -472.1343 | 2486.92 | -554.0112381 | 554.0112381 | -0.05540112381 | 126.6578 | 9.445989 | 0.05699491 | 119.6408 | 65.85376 | 386.2546 | 487.4942 | 468.4603 | 495.3547
527 | 1.20964098 | 998.3508 | -474.6165 | 2488.876 | -556.4933548 | 556.4933548 | -0.05564933548 | 126.7574 | 9.443507 | 0.05725772 | 119.7035 | 238.3051 | 366.5333 | 524.3765 | 472.1346 | 500.0334
528 | 1.211936 | 998.5231 | -476.1796 | 2492.589 | -558.0565 | 558.0565 | -0.05580565 | 126.9465 | 9.441943 | 0.05742326 | 119.8622 | 958.9128 | 472.1152 | 455.2845 | 515.0841 | 490.4099
529 | 1.21423197 | 998.4133 | -478.5952 | 2494.342 | -560.4721 | 560.4721 | -0.05604721 | 127.0358 | 9.439528 | 0.05767912 | 119.9158 | 209.4691 | 571.9666 | 467.632 | 523.6181 | 488.2895
530 | 1.21653295 | 998.5647583 | -480.2055 | 2497.92 | -562.0824 | 562.0824 | -0.05620824 | 127.218 | 9.437918 | 0.05784973 | 120.0673 | 888.0353 | 625.0402 | 478.9245 | 501.9984 | 513.0412
531 | 1.21884096 | 998.5966 | -482.1032 | 2500.787 | -563.9801 | 563.9801 | -0.05639801 | 127.364 | 9.43602 | 0.05805082 | 120.1809 | 565.1108 | 517.0982 | 584.1739 | 447.7129 | 522.9016
532 | 1.221138 | 998.6526 | -484.1923 | 2503.662 | -566.0692215 | 566.0692215 | -0.05660692215 | 127.5104 | 9.433931 | 0.05827225 | 120.2925 | 503.6727 | 567.5559 | 613.6933 | 473.4195 | 513.7924
533 | 1.22343898 | 998.6899 | -486.4091 | 2506.301 | -568.286 | 568.286 | -0.0568286 | 127.6449 | 9.431714 | 0.05850726 | 120.391 | 419.203 | 592.5685 | 497.0225 | 493.8092 | 520.3534
534 | 1.22573495 | 998.7148 | -488.5279541 | 2509.024 | -570.4049 | 570.4049 | -0.05704049 | 127.7836 | 9.429595 | 0.05873193 | 120.4947 | 461.7574 | 580.3424 | 508.328 | 528.4356 | 516.3918
535 | 1.22804201 | 998.8005 | -490.2152 | 2513.249 | -572.0921 | 572.0921 | -0.05720921 | 127.9987 | 9.427908 | 0.05891087 | 120.676 | 1013.098 | 461.3829 | 486.7324 | 522.8768 | 504.1356
536 | 1.23033893 | 998.8229 | -492.2556 | 2516.065 | -574.1325 | 574.1325 | -0.05741325 | 128.1422 | 9.425867 | 0.05912732 | 120.7851 | 503.9804 | 439.786 | 497.9391 | 504.5402 | 515.0761
537 | 1.23264492 | 998.6649 | -495.1725 | 2516.257 | -577.0494 | 577.0494 | -0.05770494 | 128.1519 | 9.422951 | 0.05943682 | 120.7569 | -91.1249 | 486.1694 | 507.0031 | 551.8931 | 534.4416
538 | 1.23494101 | 998.6456 | -497.5748291 | 2518.552 | -579.4517 | 579.4517 | -0.05794517 | 128.2688 | 9.420548 | 0.0596918 | 120.8363 | 311.2186 | 416.744 | 477.6388 | 561.5626 | 517.2445
539 | 1.23724496 | 998.7197 | -499.3595 | 2521.769 | -581.2364 | 581.2364 | -0.05812364 | 128.4327 | 9.418764 | 0.05988127 | 120.9677 | 693.6746 | 432.9977 | 502.3172 | 540.3715 | 519.4397
540 | 1.239537 | 998.769 | -501.2818 | 2525.118 | -583.1587 | 583.1587 | -0.05831587 | 128.6032 | 9.416841 | 0.06008538 | 121.1036 | 665.9711 | 482.2075 | 491.9465 | 565.5033 | 511.4744
541 | 1.24184096 | 998.8366 | -503.479 | 2528.556 | -585.3559 | 585.3559 | -0.05853559 | 128.7783 | 9.414644 | 0.06031873 | 121.2402 | 585.249 | 556.7364 | 550.7352 | 557.0066 | 517.9844
542 | 1.24414396 | 998.777771 | -506.0425 | 2530.125 | -587.9194 | 587.9194 | -0.05879194 | 128.8582 | 9.412081 | 0.06059106 | 121.2824 | 154.9241 | 601.954 | 588.3317 | 527.1179 | 557.4009
543 | 1.24643993 | 998.825 | -507.8431 | 2533.339 | -589.72 | 589.72 | -0.058972 | 129.0219 | 9.41028 | 0.06078238 | 121.4132 | 683.8633 | 675.3755 | 651.6018 | 505.7944 | 520.9338
544 | 1.24873996 | 998.9257 | -509.5013 | 2537.168 | -591.3782 | 591.3782 | -0.05913782 | 129.2169 | 9.408622 | 0.06095861 | 121.5753 | 919.7625 | 607.7744 | 606.9439 | 525.1805 | 533.326
545 | 1.25103498 | 999.0447 | -511.1561 | 2541.407 | -593.033 | 593.033 | -0.0593033 | 129.4328 | 9.406967 | 0.06113451 | 121.757 | 1033.078 | 752.9194 | 534.4388 | 573.0409 | 511.3678
546 | 1.25334394 | 998.9857 | -513.7243042 | 2543.511 | -595.6012 | 595.6012 | -0.05956012 | 129.5399 | 9.404399 | 0.06140756 | 121.8245 | 247.2433 | 674.4975 | 546.4386 | 577.0755 | 511.0122
547 | 1.25563395 | 999.0847 | -515.4364624 | 2547.322 | -597.3134 | 597.3134 | -0.05973134 | 129.7341 | 9.402687 | 0.06158963 | 121.9849 | 880.6494 | 493.2301 | 617.5327 | 539.4393 | 504.7147
548 | 1.25793993 | 999.0644 | -517.6766 | 2549.381 | -599.5535 | 599.5535 | -0.05995535 | 129.8389 | 9.400446 | 0.06182791 | 122.0544 | 291.7538 | 425.2638 | 611.1904 | 512.0176 | 500.1144
549 | 1.260234 | 998.9816 | -520.6350708 | 2550.272 | -602.512 | 602.512 | -0.0602512 | 129.8843 | 9.397488 | 0.06214267 | 122.0586 | 13.4257 | 534.7694 | 550.2986 | 565.0932 | 495.6263
550 | 1.26253891 | 999.0302 | -522.4243 | 2553.516 | -604.3012 | 604.3012 | -0.06043012 | 130.0495 | 9.395699 | 0.06233308 | 122.1906 | 693.2468 | 483.9959 | 449.86 | 548.1894 | 466.3691
551 | 1.26483691 | 999.1143 | -524.0748291 | 2556.884 | -605.9517 | 605.9517 | -0.06059517 | 130.221 | 9.394048 | 0.06250877 | 122.3302 | 794.7713 | 499.9925 | 450.6826 | 540.5214 | 460.7241
552 | 1.26714301 | 999.1187 | -525.9993 | 2560.092 | -607.8761673 | 607.8761673 | -0.06078761673 | 130.3844 | 9.392124 | 0.06271365 | 122.4587 | 626.7821 | 523.1336 | 506.3196 | 495.9536 | 481.1841
553 | 1.26943696 | 999.0696 | -528.381 | 2562.713 | -610.2579 | 610.2579 | -0.06102579 | 130.5179 | 9.389742 | 0.06296726 | 122.5529 | 371.7367 | 435.4134 | 462.9434 | 464.0683 | 489.6493
554 | 1.27174401 | 998.9331 | -531.0675 | 2564.219 | -612.9444046 | 612.9444046 | -0.06129444046 | 130.5946 | 9.387056 | 0.06325342 | 122.5899 | 129.1312 | 552.7358 | 524.6564 | 468.9885 | 482.6176
555 | 1.27403593 | 998.8594 | -533.408 | 2566.187 | -615.2848587 | 615.2848587 | -0.06152848587 | 130.6948 | 9.384715 | 0.06350278 | 122.6534 | 254.6459 | 407.6529 | 475.5451 | 429.3314 | 484.2383
556 | 1.27633095 | 998.9834 | -534.8766 | 2571.113 | -616.7535 | 616.7535 | -0.06167535 | 130.9457 | 9.383246 | 0.06365929 | 122.8696 | 1381.383 | 447.0741 | 448.8816 | 431.988 | 478.0796
557 | 1.27863193 | 998.8237 | -537.687 | 2571.265 | -619.5639 | 619.5639 | -0.06195639 | 130.9534 | 9.380436 | 0.06395884 | 122.84 | -98.63258 | 471.497 | 414.9109 | 442.069 | 489.1454
558 | 1.2809329 | 998.873 | -539.4691 | 2574.016 | -621.3459549 | 621.3459549 | -0.06213459549 | 131.0936 | 9.378654 | 0.06414883 | 122.9481 | 568.8426 | 531.5277 | 405.3617 | 418.5375 | 480.915
559 | 1.28323996 | 998.7849 | -541.6642 | 2575.85 | -623.5411 | 623.5411 | -0.06235411 | 131.187 | 9.376459 | 0.06438292 | 123.0069 | 251.2457 | 319.4602 | 427.8585 | 399.0339 | 456.0151
560 | 1.28553891 | 998.7778 | -543.5855 | 2578.76 | -625.4624 | 625.4624 | -0.06254624 | 131.3351 | 9.374538 | 0.06458785 | 123.1206 | 554.7996 | 396.3455 | 417.8579 | 394.3623 | 414.906
561 | 1.28783894 | 998.7562 | -545.782 | 2580.94 | -627.6589 | 627.6589 | -0.06276589 | 131.4462 | 9.372341 | 0.06482218 | 123.1959 | 321.0458 | 348.8975 | 302.1792 | 402.2302 | 434.4038
562 | 1.29014099 | 998.6892 | -548.1619 | 2583.116 | -630.0388 | 630.0388 | -0.06300388 | 131.557 | 9.369961 | 0.06507614 | 123.2684 | 285.7936 | 331.5765 | 368.9401 | 441.1528 | 425.1619
563 | 1.29244196 | 998.6446 | -550.2979126 | 2585.29 | -632.1748 | 632.1748 | -0.06321748 | 131.6677 | 9.367825 | 0.06530413 | 123.344 | 331.6029 | 288.6714 | 367.5919 | 451.2862 | 421.4015
564 | 1.29473698 | 998.5982 | -552.546 | 2586.739 | -634.4229 | 634.4229 | -0.06344229 | 131.7415 | 9.365577 | 0.06554413 | 123.3836 | 164.6404 | 324.9055 | 394.093 | 390.9162 | 419.7616
565 | 1.29703295 | 998.5839 | -554.8687 | 2589.151 | -636.7456131 | 636.7456131 | -0.06367456131 | 131.8644 | 9.363254 | 0.06579217 | 123.468 | 340.2745 | 379.0885 | 411.6676 | 427.1704 | 427.298
566 | 1.29933393 | 998.6093 | -556.875 | 2591.963 | -638.7519 | 638.7519 | -0.06387519 | 132.0076 | 9.361248 | 0.06600647 | 123.5756 | 502.2163 | 410.719 | 421.1787 | 402.4254 | 401.9082
567 | 1.30163896 | 998.6779 | -558.5788 | 2594.561 | -640.4557 | 640.4557 | -0.06404557 | 132.1399 | 9.359544 | 0.06618849 | 123.6769 | 556.7084 | 520.3851 | 442.2943 | 375.07 | 403.3445
568 | 1.30393696 | 998.6895 | -560.5387 | 2597.256 | -642.4156 | 642.4156 | -0.06424156 | 132.2772 | 9.357584 | 0.06639791 | 123.7795 | 489.7557 | 533.6594 | 454.914 | 392.262 | 405.3053
569 | 1.30623591 | 998.7491 | -562.3947 | 2600.74 | -644.2716 | 644.2716 | -0.06442716 | 132.4546 | 9.355728 | 0.06659628 | 123.9209 | 712.9705 | 528.3829 | 458.5837 | 411.7011 | 400.4266
570 | 1.30853999 | 998.7711792 | -564.5477 | 2603.303 | -646.4246 | 646.4246 | -0.06464246 | 132.5851 | 9.353575 | 0.06682642 | 124.0145 | 406.6462 | 506.0774 | 403.0992 | 404.8284 | 406.6222
571 | 1.31084299 | 998.8036 | -566.5323 | 2605.975 | -648.4092 | 648.4092 | -0.06484092 | 132.7212 | 9.351591 | 0.06703863 | 124.1155 | 475.8337 | 447.6597 | 437.5951 | 380.446 | 369.2177
572 | 1.31313396 | 998.8422 | -568.6795 | 2608.721 | -650.5564 | 650.5564 | -0.06505564 | 132.8611 | 9.349444 | 0.06726826 | 124.2177 | 445.1808 | 273.2485 | 443.809 | 430.2568 | 372.3905
573 | 1.31544399 | 998.8333 | -571.2097168 | 2610.551 | -653.0866 | 653.0866 | -0.06530866 | 132.9543 | 9.346913 | 0.06753892 | 124.2712 | 197.6672 | 354.4551 | 409.6919 | 411.4698 | 370.2926
574 | 1.31774497 | 998.6887207 | -574.0868 | 2610.325 | -655.9637 | 655.9637 | -0.06559637 | 132.9428 | 9.344036 | 0.06784678 | 124.2222 | -159.0855 | 381.8149 | 326.6805 | 422.551 | 383.4697
575 | 1.32003593 | 998.8176 | -575.7302 | 2613.789 | -657.6071 | 657.6071 | -0.06576071 | 133.1192 | 9.342393 | 0.06802267 | 124.3652 | 812.6791 | 329.3192 | 382.809 | 414.0104 | 377.2386
576 | 1.322335 | 998.9205 | -577.5582 | 2616.821 | -659.4351 | 659.4351 | -0.06594351 | 133.2736 | 9.340565 | 0.06821836 | 124.485 | 612.633 | 282.9593 | 336.4352 | 380.5366 | 382.9206
577 | 1.32464194 | 998.9202 | -579.7841 | 2618.36 | -661.661 | 661.661 | -0.0661661 | 133.352 | 9.338339 | 0.0684567 | 124.5286 | 182.7023 | 497.137 | 361.2412 | 361.9597 | 372.1024
578 | 1.32693696 | 998.7819 | -582.4584 | 2618.904 | -664.3353 | 664.3353 | -0.06643353 | 133.3797 | 9.335665 | 0.06874311 | 124.5188 | -34.13232 | 346.2951 | 386.9003 | 354.6268 | 362.4708
579 | 1.32923901 | 998.8968 | -584.0581 | 2622.64 | -665.935 | 665.935 | -0.0665935 | 133.57 | 9.334065 | 0.06891448 | 124.6751 | 911.8029 | 357.4554 | 403.204 | 322.4633 | 361.2701
580 | 1.33154297 | 998.8354 | -586.5895 | 2623.685 | -668.4664 | 668.4664 | -0.06684664 | 133.6232 | 9.331534 | 0.06918572 | 124.6909 | 58.46946 | 406.6347 | 361.1638 | 326.6514 | 348.971
581 | 1.33383894 | 998.9325 | -588.4603 | 2627.032 | -670.3372 | 670.3372 | -0.06703372 | 133.7936 | 9.329663 | 0.06938622 | 124.825 | 668.4344 | 410.9907 | 326.0549 | 355.6991 | 343.81
582 | 1.33614194 | 999.0319 | -590.44 | 2629.504 | -672.3169 | 672.3169 | -0.06723169 | 133.9195 | 9.327683 | 0.06959844 | 124.9159 | 428.5993 | 315.4938 | 305.0191 | 391.2446 | 332.5983
583 | 1.33843601 | 999.0119 | -593.1332 | 2630.188 | -675.0101 | 675.0101 | -0.06750101 | 133.9544 | 9.32499 | 0.06988721 | 124.9123 | -12.35243 | 363.1304 | 365.2563 | 369.4542 | 320.3229
584 | 1.340734 | 999.1019 | -595.0202 | 2632.572 | -676.8971 | 676.8971 | -0.06768971 | 134.0758 | 9.323103 | 0.07008959 | 125.0002 | 434.318 | 228.1195 | 334.3207 | 326.7497 | 305.0611
585 | 1.34303796 | 999.1448 | -597.1938 | 2634.643 | -679.0707 | 679.0707 | -0.06790707 | 134.1813 | 9.320929 | 0.07032276 | 125.0694 | 296.6526 | 244.0002 | 369.3905 | 318.0554 | 296.4883
586 | 1.34533501 | 999.1387 | -599.6501 | 2635.301 | -681.5270462 | 681.5270462 | -0.06815270462 | 134.2148 | 9.318473 | 0.07058632 | 125.0677 | -6.619781 | 373.1472 | 349.1004 | 328.9855 | 290.1177
587 | 1.34763801 | 999.2729 | -601.4708 | 2637.908 | -683.3477 | 683.3477 | -0.06833477 | 134.3475 | 9.316652 | 0.07078172 | 125.1669 | 508.0026 | 361.103 | 298.3745 | 267.1053 | 291.6909
588 | 1.34993696 | 999.3625 | -603.3254 | 2641.091 | -685.2023 | 685.2023 | -0.06852023 | 134.5097 | 9.314798 | 0.07098081 | 125.293 | 633.3823 | 398.9373 | 305.5566 | 286.7106 | 284.9505
589 | 1.35224092 | 999.3875 | -605.2029 | 2643.213 | -687.0798 | 687.0798 | -0.06870798 | 134.6178 | 9.31292 | 0.07118239 | 125.3684 | 374.0971 | 394.6743 | 271.7234 | 257.5863 | 294.239
590 | 1.35454392 | 999.4564 | -607.0954 | 2645.833 | -688.9723 | 688.9723 | -0.06889723 | 134.7512 | 9.311028 | 0.07138562 | 125.4672 | 485.8241 | 303.5313 | 236.9399 | 237.9309 | 269.2856
591 | 1.35683501 | 999.3982 | -609.5474 | 2646.375 | -691.424263 | 691.424263 | -0.0691424263 | 134.7787 | 9.308575737 | 0.071649 | 125.4598 | -27.93445 | 202.8185 | 276.8474 | 256.7796 | 250.8901
592 | 1.35913694 | 999.4288 | -611.6398 | 2647.218 | -693.5167 | 693.5167 | -0.06935167 | 134.8217 | 9.306483 | 0.07187381 | 125.4716 | 52.28721 | 124.7193 | 246.1327 | 238.3607 | 279.4731
593 | 1.361431 | 999.4146 | -613.8589 | 2648.502 | -695.7358 | 695.7358 | -0.06957358 | 134.8871 | 9.304264 | 0.07211228 | 125.5025 | 129.8187 | 98.06416 | 190.6201 | 237.9897 | 313.0992
594 | 1.36373997 | 999.3359 | -616.3455 | 2649.118 | -698.2223587 | 698.2223587 | -0.06982223587 | 134.9185 | 9.301778 | 0.07237957 | 125.4981 | -16.39904 | 149.9651 | 179.0957 | 271.1511 | 291.7845
595 | 1.36603701 | 999.3873291 | -618.2778 | 2651.215 | -700.1547 | 700.1547 | -0.07001547 | 135.0253 | 9.299845 | 0.07258733 | 125.5714 | 352.5484 | 166.2613 | 142.6746 | 237.4307 | 296.1864
596 | 1.36833501 | 999.4216 | -620.2986 | 2652.854 | -702.1754837 | 702.1754837 | -0.07021754837 | 135.1087 | 9.297825 | 0.07280464 | 125.6217 | 231.5701 | 194.3733 | 178.1215 | 202.5573 | 287.3274
597 | 1.37064397 | 999.4269 | -622.5613 | 2654.187 | -704.4382 | 704.4382 | -0.07044382 | 135.1766 | 9.295562 | 0.07304804 | 125.6543 | 133.7686 | 229.2598 | 226.8453 | 183.5528 | 284.4241
598 | 1.37294102 | 999.4826 | -624.6192627 | 2656.04 | -706.4962 | 706.4962 | -0.07064962 | 135.271 | 9.293504 | 0.07326945 | 125.7141 | 270.3782 | 216.9677 | 212.6651 | 156.4422 | 284.753
599 | 1.37524295 | 999.4676 | -626.9068 | 2657.515625 | -708.7837 | 708.7837 | -0.07087837 | 135.3462 | 9.291216 | 0.07351562 | 125.753 | 158.0337 | 268.8139 | 226.7407 | 225.7451 | 278.3465
600 | 1.37755001 | 999.5097 | -628.7065 | 2659.222 | -710.5834 | 710.5834 | -0.07105834 | 135.4331 | 9.289417 | 0.07370935 | 125.8094 | 291.088 | 242.4996 | 197.4608 | 284.9942 | 289.0421
601 | 1.37983096 | 999.5553 | -630.5472 | 2661.806 | -712.4241 | 712.4241 | -0.07124241 | 135.5646 | 9.287576 | 0.07390752 | 125.9067 | 490.801 | 210.4802 | 180.5269 | 295.918 | 293.3099
602 | 1.38213897 | 999.4989 | -633.1478 | 2662.564 | -715.0247 | 715.0247 | -0.07150247 | 135.6033 | 9.284975 | 0.07418756 | 125.9073 | 2.197184 | 196.6793 | 278.0648 | 309.4197 | 276.652
603 | 1.38443291 | 999.4785 | -635.4309082 | 2663.793 | -717.3078 | 717.3078 | -0.07173078 | 135.6658 | 9.282692 | 0.07443348 | 125.9344 | 110.2815 | 154.2948 | 352.581 | 313.3514 | 263.1665
604 | 1.3867439 | 999.4824 | -637.5939 | 2664.853 | -719.4708 | 719.4708 | -0.07194708 | 135.7198 | 9.280529 | 0.07466653 | 125.9552 | 89.02879 | 258.4564 | 367.6523 | 320.8736 | 287.2831
605 | 1.38904297 | 999.4155 | -640.1346 | 2666.041 | -722.0115 | 722.0115 | -0.07220115 | 135.7804 | 9.277988 | 0.07494033 | 125.9769 | 79.16538 | 446.2218 | 355.9898 | 311.768 | 286.0141
606 | 1.39133501 | 999.5096 | -641.5538 | 2669.724 | -723.4307 | 723.4307 | -0.07234307 | 135.9679 | 9.276569 | 0.07509331 | 126.1316 | 1011.609 | 482.9006 | 347.1813 | 310.3114 | 295.3084
607 | 1.39364302 | 999.5895 | -642.9578 | 2673.144 | -724.8347 | 724.8347 | -0.07248347 | 136.1421 | 9.275165 | 0.07524466 | 126.274 | 941.0238 | 502.32 | 385.2042 | 340.2309 | 303.5267
608 | 1.39593697 | 999.5388 | -645.084 | 2675.182 | -726.9608841 | 726.9608841 | -0.07269608841 | 136.2459 | 9.273039 | 0.07547392 | 126.3414 | 293.6756 | 568.7918 | 372.6379 | 328.6348 | 312.1557
609 | 1.39824498 | 999.4879 | -647.3256 | 2676.782 | -729.2025 | 729.2025 | -0.07292025 | 136.3274 | 9.270798 | 0.07571568 | 126.3864 | 186.1259 | 435.3505 | 390.3601 | 297.5762 | 320.3568
610 | 1.40053999 | 999.4886 | -649.3692627 | 2679.294 | -731.2462 | 731.2462 | -0.07312462 | 136.4553 | 9.268754 | 0.07593615 | 126.4771 | 411.5241 | 246.5826 | 448.989 | 313.5833 | 321.1957
611 | 1.40283501 | 999.5063 | -651.3727 | 2681.451 | -733.2496 | 733.2496 | -0.07332496 | 136.5652 | 9.26675 | 0.07615232 | 126.5515 | 344.4032 | 237.5533 | 349.6043 | 377.7964 | 319.1819
612 | 1.40513897 | 999.4315 | -653.8986 | 2682.166 | -735.7755 | 735.7755 | -0.07357755 | 136.6016 | 9.264224 | 0.07642494 | 126.5508 | -2.815532 | 321.6933 | 247.8152 | 401.796 | 317.7004
613 | 1.40743601 | 999.4163208 | -655.8572 | 2683.847 | -737.7341 | 737.7341 | -0.07377341 | 136.6872 | 9.262266 | 0.07663638 | 126.6033 | 248.5287 | 262.8179 | 242.1071 | 412.625 | 330.8944
614 | 1.40973091 | 999.493 | -657.5292 | 2686.654 | -739.4061 | 739.4061 | -0.07394061 | 136.8302 | 9.260594 | 0.07681691 | 126.7129 | 606.8262 | 198.9216 | 340.7019 | 364.5589 | 335.1667
615 | 1.41204202 | 999.4406 | -660.0173 | 2688.044 | -741.8942337 | 741.8942337 | -0.07418942337 | 136.901 | 9.258106 | 0.07708563 | 126.7444 | 117.1471 | 247.9453 | 344.8685 | 327.1613 | 336.4572
616 | 1.41433394 | 999.3188 | -662.6832 | 2688.97 | -744.5601 | 744.5601 | -0.07445601 | 136.9481 | 9.25544 | 0.07737362 | 126.7515 | 24.92159 | 412.9354 | 333.4459 | 322.3451 | 328.6909
617 | 1.41664195 | 999.2894 | -664.5521 | 2690.552 | -746.429 | 746.429 | -0.0746429 | 137.0287 | 9.253571 | 0.07757556 | 126.8005 | 242.3031 | 381.3748 | 366.0496 | 335.0618 | 336.4424
618 | 1.41894293 | 999.4258 | -666.0726 | 2694.738 | -747.9495 | 747.9495 | -0.07479495 | 137.2419 | 9.25205 | 0.07773989 | 126.9769 | 1073.479 | 406.2654 | 380.6642 | 319.1716 | 335.5715
619 | 1.42123401 | 999.4299 | -668.002 | 2697.288 | -749.8789 | 749.8789 | -0.07498789 | 137.3717 | 9.250121 | 0.07794844 | 127.0705 | 449.0233 | 459.4046 | 337.8427 | 302.2651 | 346.2906
620 | 1.42353392 | 999.3811 | -670.2954 | 2699.229 | -752.1723 | 752.1723 | -0.07521723 | 137.4706 | 9.247828 | 0.07819641 | 127.1304 | 241.6001 | 486.956 | 366.7016 | 345.9864 | 360.592
621 | 1.42583501 | 999.3307 | -672.6484375 | 2701.486 | -754.5253 | 754.5253 | -0.07545253 | 137.5856 | 9.245475 | 0.07845089 | 127.2044 | 290.6177 | 316.5468 | 383.1736 | 348.2132 | 333.463
622 | 1.42813897 | 999.3494 | -674.7665 | 2703.955 | -756.6434 | 756.6434 | -0.07566434 | 137.7113 | 9.243357 | 0.07868 | 127.2915 | 380.0599 | 302.1174 | 366.3407 | 329.659 | 297.6082
623 | 1.43043792 | 999.3442 | -676.8195 | 2705.601 | -758.6964 | 758.6964 | -0.07586964 | 137.7951 | 9.241304 | 0.07890213 | 127.3406 | 221.433 | 288.4314 | 319.6212 | 339.5543 | 290.6457
624 | 1.43273795 | 999.3755 | -679.012146 | 2708.143 | -760.889 | 760.889 | -0.0760889 | 137.9246 | 9.239111 | 0.07913943 | 127.4301 | 376.8764 | 248.4692 | 301.0553 | 353.0255 | 274.946
625 | 1.43504298 | 999.3793335 | -681.1149 | 2709.598 | -762.9918 | 762.9918 | -0.07629918 | 137.9987 | 9.237008 | 0.07936704 | 127.4695 | 173.1699 | 303.058 | 310.7123 | 342.5404 | 262.9495
626 | 1.43734002 | 999.3126 | -683.5239 | 2710.808 | -765.4008 | 765.4008 | -0.07654008 | 138.0603 | 9.234599 | 0.07962788 | 127.4932 | 90.80668 | 315.1574 | 307.9299 | 297.634 | 280.1269
627 | 1.43964398 | 999.4412 | -685.313 | 2714.024 | -767.189888 | 767.189888 | -0.0767189888 | 138.2241 | 9.232810112 | 0.07982164 | 127.6197 | 653.0039 | 305.4847 | 290.9222 | 300.6261 | 295.5082
628 | 1.441939 | 999.4402 | -687.3298 | 2715.927 | -769.2067 | 769.2067 | -0.07692067 | 138.321 | 9.230793 | 0.0800401 | 127.6813 | 281.9304 | 323.966 | 275.7659 | 299.5107 | 281.7649
629 | 1.44424498 | 999.5263 | -689.2236 | 2717.919 | -771.1005 | 771.1005 | -0.07711005 | 138.4225 | 9.228899 | 0.08024529 | 127.7487 | 328.5128 | 351.2027 | 278.3221 | 273.5518 | 261.7967
630 | 1.44653296 | 999.5657 | -691.21875 | 2719.728 | -773.0956 | 773.0956 | -0.07730956 | 138.5146 | 9.226904 | 0.08046149 | 127.8061 | 265.5762 | 237.6072 | 313.9594 | 254.3321 | 266.8304
631 | 1.44883597 | 999.592 | -693.2813 | 2721.417 | -775.1582 | 775.1582 | -0.07751582 | 138.6006 | 9.224842 | 0.08068505 | 127.8569 | 226.9905 | 261.1976 | 328.8551 | 221.6256 | 273.7003
632 | 1.45113492 | 999.575 | -695.572 | 2722.542 | -777.4489 | 777.4489 | -0.07774489 | 138.6579 | 9.222551 | 0.0809334 | 127.878 | 85.02611 | 294.2762 | 245.3252 | 200.7421 | 272.7507
633 | 1.453444 | 999.6161 | -697.3737793 | 2724.738 | -779.2507 | 779.2507 | -0.07792507 | 138.7698 | 9.220749 | 0.08112879 | 127.9561 | 399.8827 | 286.1346 | 224.1957 | 245.3673 | 248.0917
634 | 1.45573902 | 999.7296 | -699.399 | 2727.647 | -781.2759 | 781.2759 | -0.07812759 | 138.9179 | 9.218724 | 0.08134845 | 128.0646 | 493.9053 | 220.9834 | 157.7871 | 268.8631 | 227.6886
635 | 1.45804298 | 999.7535 | -701.4817 | 2729.346 | -783.3586 | 783.3586 | -0.07833586 | 139.0044 | 9.216641 | 0.08157439 | 128.1154 | 224.8684 | 222.3311 | 135.3479 | 215.3275 | 241.4997
636 | 1.46033895 | 999.7001 | -703.9689 | 2729.515 | -785.8458 | 785.8458 | -0.07858458 | 139.013 | 9.214154 | 0.08184429 | 128.0888 | -98.76556 | 88.52164 | 203.7433 | 198.3821 | 237.8328
637 | 1.46264398 | 999.6816 | -706.0848 | 2730.591 | -787.9617 | 787.9617 | -0.07879617 | 139.0678 | 9.212038 | 0.08207396 | 128.1098 | 91.76469 | 2.465349 | 243.5452 | 194.0229 | 222.3135
638 | 1.46493793 | 999.5311 | -709.052 | 2729.622 | -790.9289 | 790.9289 | -0.07909289 | 139.0185 | 9.209071 | 0.08239611 | 128.0231 | -269.1647 | 126.0014 | 182.4438 | 191.2612 | 260.4655
639 | 1.46723497 | 999.5518 | -711.3963623 | 2730.662 | -793.2733 | 793.2733 | -0.07932733 | 139.0715 | 9.206727 | 0.08265071 | 128.0393 | 63.62385 | 234.4031 | 130.6487 | 190.4461 | 246.2003
640 | 1.46953893 | 999.6696167 | -712.7761 | 2733.765 | -794.653 | 794.653 | -0.0794653 | 139.2295 | 9.205347 | 0.08280058 | 128.1656 | 842.5487 | 186.0443 | 134.8994 | 208.6688 | 250.0455
641 | 1.47184491 | 999.7652 | -714.52 | 2736.075 | -796.3969 | 796.3969 | -0.07963969 | 139.3471 | 9.203603 | 0.08299005 | 128.2496 | 443.2429 | 245.4272 | 170.7789 | 172.4988 | 243.8857
642 | 1.474141 | 999.6904 | -717.4223 | 2735.928 | -799.2992 | 799.2992 | -0.07992992 | 139.3397 | 9.200701 | 0.08330544 | 128.2023 | -150.0293 | 285.3273 | 184.4455 | 182.38 | 228.2663
643 | 1.47644091 | 999.658 | -719.8149 | 2736.794 | -801.6918 | 801.6918 | -0.08016918 | 139.3838 | 9.198308 | 0.08356552 | 128.2095 | 27.74958 | 161.6476 | 254.1712 | 179.674 | 249.902
644 | 1.47874296 | 999.7058 | -721.7763 | 2738.575 | -803.6532 | 803.6532 | -0.08036532 | 139.4745 | 9.196347 | 0.08377878 | 128.2656 | 263.1247 | 115.9518 | 231.25 | 181.5917 | 237.2774
645 | 1.48104 | 999.7545166 | -723.8164 | 2740.245 | -805.6933 | 805.6933 | -0.08056933 | 139.5595 | 9.194307 | 0.08400064 | 128.3153 | 224.1499 | 217.6309 | 208.9805 | 263.9967 | 233.3137
646 | 1.48334193 | 999.7526 | -725.8174 | 2741.84 | -807.6943 | 807.6943 | -0.08076943 | 139.6408 | 9.192306 | 0.08421829 | 128.3621 | 214.7641 | 183.5477 | 180.2067 | 279.4868 | 244.0218
647 | 1.485636 | 999.7857 | -727.6092 | 2743.867 | -809.4861 | 809.4861 | -0.08094861 | 139.744 | 9.190514 | 0.08441324 | 128.4319 | 358.3662 | 259.3473 | 189.0987 | 294.2238 | 246.3107
648 | 1.48793101 | 999.652771 | -730.4518 | 2743.773 | -812.3287 | 812.3287 | -0.08123287 | 139.7392 | 9.187671 | 0.08472259 | 128.3878 | -142.6666 | 251.3731 | 333.5532 | 232.1988 | 238.9385
649 | 1.49023998 | 999.754 | -732.1638 | 2746.842 | -814.0407 | 814.0407 | -0.08140407 | 139.8955 | 9.185959 | 0.08490894 | 128.5075 | 642.1231 | 194.42 | 300.2268 | 215.9853 | 219.6721
650 | 1.49253595 | 999.7698 | -734.3123 | 2748.40625 | -816.1892 | 816.1892 | -0.08161892 | 139.9752 | 9.183811 | 0.08514286 | 128.5506 | 184.2786 | 388.3148 | 306.9524 | 286.6117 | 228.6589
651 | 1.49484098 | 999.5898 | -736.6603 | 2748.726 | -818.5372 | 818.5372 | -0.08185372 | 139.9915 | 9.181463 | 0.08539855 | 128.5327 | -70.00107 | 409.4854 | 273.3311 | 282.255 | 232.527
652 | 1.49714291 | 999.8502 | -737.8593 | 2752.794 | -819.7362 | 819.7362 | -0.08197362 | 140.1987 | 9.180264 | 0.08552915 | 128.7061 | 1327.84 | 337.9969 | 255.7394 | 274.7552 | 240.3611
653 | 1.49944198 | 999.8508 | -740.3983 | 2753.338 | -822.2752 | 822.2752 | -0.08222752 | 140.2264 | 9.177725 | 0.08580576 | 128.6959 | -36.81323 | 283.5758 | 372.632 | 295.647 | 268.0474
654 | 1.50174499 | 999.9034 | -742.2742 | 2755.146 | -824.1511 | 824.1511 | -0.08241511 | 140.3184 | 9.175849 | 0.08601018 | 128.7541 | 284.6803 | 337.5842 | 297.107 | 291.423 | 272.0107
655 | 1.50404 | 999.8351 | -744.8066 | 2755.388 | -826.6835 | 826.6835 | -0.08266835 | 140.3308 | 9.173317 | 0.0862862 | 128.7298 | -87.82683 | 253.8895 | 293.3681 | 279.9379 | 259.3177
656 | 1.50633502 | 999.8063 | -746.5864 | 2756.754 | -828.4633255 | 828.4633255 | -0.08284633255 | 140.4003 | 9.171537 | 0.08648024 | 128.7687 | 200.0408 | 253.7318 | 360.8712 | 285.1277 | 243.4733
657 | 1.50863302 | 999.8737 | -747.9561 | 2760.073 | -829.833 | 829.833 | -0.0829833 | 140.5694 | 9.170167 | 0.0866296 | 128.9045 | 909.3664 | 226.9214 | 230.1561 | 274.6851 | 257.481
658 | 1.510934 | 999.7802124 | -750.4258 | 2760.6 | -832.3027 | 832.3027 | -0.08323027 | 140.5962 | 9.167697 | 0.08689895 | 128.8943 | -37.60175 | 351.9921 | 254.9231 | 263.2937 | 261.1314
659 | 1.51324093 | 999.7004 | -752.4385 | 2761.915 | -834.3154 | 834.3154 | -0.08343154 | 140.6632 | 9.165685 | 0.08711851 | 128.9274 | 150.6285 | 342.2649 | 216.0898 | 289.2242 | 255.163
660 | 1.5155369 | 999.751 | -754.2381 | 2764.71875 | -836.115 | 836.115 | -0.0836115 | 140.806 | 9.163885 | 0.08731488 | 129.033 | 537.5265 | 197.6094 | 279.791 | 236.2839 | 266.2959
661 | 1.51783395 | 999.6809082 | -756.3535 | 2766.106 | -838.2304 | 838.2304 | -0.08382304 | 140.8766 | 9.16177 | 0.08754574 | 129.0679 | 151.4046 | 192.1658 | 259.054 | 250.6422 | 256.2877
662 | 1.520136 | 999.6517 | -758.5878 | 2767.754 | -840.4647 | 840.4647 | -0.08404647 | 140.9605 | 9.159535 | 0.08778964 | 129.1133 | 186.0891 | 259.1371 | 193.4529 | 263.2936 | 246.2295
663 | 1.52244401 | 999.5457 | -761.0845 | 2768.13 | -842.9614 | 842.9614 | -0.08429614 | 140.9797 | 9.157039 | 0.08806226 | 129.0956 | -64.8194 | 154.3133 | 256.9348 | 268.0659 | 266.4675
664 | 1.52474296 | 999.6133 | -762.9321 | 2770.789 | -844.809 | 844.809 | -0.0844809 | 141.1151 | 9.155191 | 0.08826405 | 129.1936 | 485.4845 | 187.8236 | 260.0384 | 271.8093 | 245.1316
665 | 1.52704298 | 999.5378418 | -765.3541 | 2771.599 | -847.2310257 | 847.2310257 | -0.08472310257 | 141.1564 | 9.152769 | 0.08852864 | 129.1972 | 13.40775 | 257.3529 | 253.03 | 220.0923 | 231.0835
666 | 1.52933991 | 999.5388 | -767.2435 | 2773.584 | -849.1204 | 849.1204 | -0.08491204 | 141.2575 | 9.15088 | 0.08873508 | 129.263 | 318.9562 | 306.029 | 234.4025 | 228.6018 | 234.3329
667 | 1.531636 | 999.678 | -768.8692627 | 2776.112 | -850.7462 | 850.7462 | -0.08507462 | 141.3862 | 9.149254 | 0.08891276 | 129.3578 | 533.7352 | 303.8222 | 242.1918 | 255.0269 | 211.6251
668 | 1.53393698 | 999.6848 | -770.8688 | 2777.556 | -852.7457 | 852.7457 | -0.08527457 | 141.4598 | 9.147254 | 0.08913133 | 129.3969 | 178.5613 | 297.8922 | 264.2397 | 214.1601 | 225.4592
669 | 1.53624094 | 999.7237 | -772.568 | 2779.965 | -854.4449 | 854.4449 | -0.08544449 | 141.5824 | 9.145555 | 0.08931711 | 129.485 | 474.4504 | 285.3395 | 220.3015 | 208.5118 | 221.3509
670 | 1.53854191 | 999.6802 | -774.9827 | 2780.607 | -856.8596 | 856.8596 | -0.08568596 | 141.6151 | 9.14314 | 0.08958118 | 129.4807 | -16.24228 | 205.3147 | 279.59 | 225.7215 | 227.3241
671 | 1.540838 | 999.6862793 | -777.050354 | 2782.48 | -858.9273 | 858.9273 | -0.08589273 | 141.7106 | 9.141073 | 0.08980735 | 129.5387 | 256.1927 | 187.6107 | 235.7643 | 231.6016 | 225.0184
672 | 1.54313195 | 999.6724 | -779.0697 | 2783.729 | -860.9466 | 860.9466 | -0.08609466 | 141.7742 | 9.139053 | 0.09002828 | 129.5682 | 133.6114 | 202.1214 | 183.8692 | 184.3616 | 209.6981
673 | 1.54543197 | 999.7322998 | -781.1484375 | 2784.803 | -863.0253 | 863.0253 | -0.08630253 | 141.8289 | 9.136975 | 0.09025576 | 129.5887 | 90.04116 | 190.2749 | 213.3886 | 185.0831 | 208.7581
674 | 1.5477339 | 999.8932 | -782.809 | 2787.446 | -864.6859 | 864.6859 | -0.08646859 | 141.9635 | 9.135314 | 0.09043752 | 129.6881 | 547.0042 | 152.3722 | 163.2699 | 208.4404 | 212.4701
675 | 1.55003595 | 999.845 | -785.2894 | 2787.762 | -867.1662674 | 867.1662674 | -0.08671662674 | 141.9796 | 9.132834 | 0.09070907 | 129.6676 | -75.47511 | 214.497 | 140.284 | 197.1497 | 190.3746
676 | 1.55233598 | 999.8305 | -787.3092041 | 2788.696 | -869.1861 | 869.1861 | -0.08691861 | 142.0271 | 9.130814 | 0.09093026 | 129.6823 | 66.67935 | 201.1652 | 114.5103 | 196.2816 | 185.8535
677 | 1.554636 | 999.9417 | -788.8389 | 2790.764 | -870.7158 | 870.7158 | -0.08707158 | 142.1325 | 9.129284 | 0.09109781 | 129.7568 | 444.2356 | 47.14131 | 174.0329 | 170.3446 | 216.5073
678 | 1.55693495 | 999.8949 | -791.3237 | 2791.661 | -873.2006 | 873.2006 | -0.08732006 | 142.1781 | 9.126799 | 0.09137002 | 129.7631 | 23.38211 | 67.08217 | 204.5146 | 180.3058 | 226.5646
679 | 1.55923998 | 999.7774 | -794.079 | 2791.054 | -875.9559 | 875.9559 | -0.08759559 | 142.1472 | 9.124044 | 0.09167195 | 129.6958 | -223.1154 | 187.6094 | 162.1295 | 194.2315 | 201.5111
680 | 1.56154299 | 999.7504 | -796.2821 | 2791.854 | -878.159 | 878.159 | -0.0878159 | 142.188 | 9.121841 | 0.09191345 | 129.7016 | 24.22921 | 171.6375 | 180.0041 | 180.9999 | 229.099
681 | 1.56383991 | 999.888 | -797.8424 | 2794.797 | -879.7193 | 879.7193 | -0.08797193 | 142.3378 | 9.120281 | 0.09208451 | 129.8161 | 669.3154 | 200.0687 | 187.3926 | 192.2156 | 215.4493
682 | 1.566131 | 999.9797 | -799.5236 | 2796.759 | -881.4005 | 881.4005 | -0.08814005 | 142.4378 | 9.1186 | 0.09226886 | 129.8833 | 364.376 | 261.771 | 189.7083 | 148.8658 | 208.7017
683 | 1.56843793 | 1000.007 | -801.743 | 2798.308 | -883.6199 | 883.6199 | -0.08836199 | 142.5166 | 9.11638 | 0.09251229 | 129.9236 | 165.5385 | 283.5604 | 179.9035 | 155.2503 | 217.763
684 | 1.57073295 | 1000.059021 | -803.7721 | 2799.34 | -885.649 | 885.649 | -0.0885649 | 142.5692 | 9.114351 | 0.09273489 | 129.9426 | 85.39599 | 242.7128 | 233.3915 | 222.475 | 232.3081
685 | 1.57303596 | 1000.008 | -806.0404 | 2800.751 | -887.9173 | 887.9173 | -0.08879173 | 142.6411 | 9.112083 | 0.09298379 | 129.9757 | 133.176 | 156.8653 | 219.2279 | 207.982 | 240.4402
686 | 1.57534194 | 1000.129 | -807.7357 | 2803.137 | -889.6126 | 889.6126 | -0.08896126 | 142.7626 | 9.110387 | 0.09316986 | 130.0623 | 465.0773 | 175.4128 | 147.1143 | 190.3522 | 238.8002
687 | 1.57764399 | 999.9679 | -810.2394 | 2803.524 | -892.1162796 | 892.1162796 | -0.08921162796 | 142.7823 | 9.107884 | 0.09344471 | 130.0444 | -64.86122 | 137.685 | 226.0779 | 259.4569 | 229.1177
688 | 1.57993901 | 999.9469 | -812.0916 | 2805.227 | -893.9685 | 893.9685 | -0.08939685 | 142.869 | 9.106032 | 0.09364809 | 130.097 | 258.2759 | 115.1084 | 232.8893 | 252.7161 | 239.1909
689 | 1.58224201 | 999.8815 | -814.7914 | 2805.398 | -896.6683 | 896.6683 | -0.08966683 | 142.8778 | 9.103332 | 0.09394462 | 130.0664 | -103.2431 | 237.1027 | 196.6159 | 230.632 | 216.4832
690 | 1.58453393 | 999.8198 | -817.140625 | 2806.235 | -899.0175 | 899.0175 | -0.08990175 | 142.9204 | 9.100982 | 0.09420272 | 130.0716 | 20.2931 | 295.4432 | 272.2025 | 235.7629 | 239.1725
691 | 1.58683395 | 999.9515 | -818.4321 | 2809.926 | -900.309 | 900.309 | -0.0900309 | 143.1083 | 9.099691 | 0.09434463 | 130.2242 | 1075.049 | 195.5751 | 211.9847 | 284.4775 | 238.3453
692 | 1.58913493 | 999.9705 | -820.4833374 | 2811.663 | -902.3602 | 902.3602 | -0.09023602 | 143.1968 | 9.09764 | 0.09457008 | 130.2753 | 226.8411 | 378.9148 | 256.7531 | 293.4237 | 221.8536
693 | 1.591434 | 999.6546 | -823.4074 | 2810.894 | -905.2843 | 905.2843 | -0.09052843 | 143.1576 | 9.094716 | 0.09489154 | 130.1978 | -241.0648 | 359.4795 | 277.0934 | 298.4541 | 234.3365
694 | 1.59373891 | 999.8242 | -824.899 | 2814.236 | -906.7759 | 906.7759 | -0.09067759 | 143.3279 | 9.093224 | 0.09505556 | 130.3312 | 813.4555 | 212.0806 | 388.1491 | 257.6369 | 239.9438
695 | 1.59604502 | 999.7997 | -827.2668 | 2814.536 | -909.1437 | 909.1437 | -0.09091437 | 143.3432 | 9.090856 | 0.09531599 | 130.3112 | -76.8837 | 254.9801 | 410.2931 | 287.4386 | 256.1953
696 | 1.59833193 | 999.8523 | -829.3947 | 2816.905 | -911.2716 | 911.2716 | -0.09112716 | 143.4638 | 9.088728 | 0.09555009 | 130.3903 | 338.0548 | 482.4447 | 314.0244 | 262.7855 | 243.8272
697 | 1.60064101 | 999.8873291 | -831.0880127 | 2819.207 | -912.9649 | 912.9649 | -0.09129649 | 143.581 | 9.087035 | 0.09573641 | 130.4726 | 441.3388 | 363.6714 | 272.4666 | 308.5027 | 235.3862
698 | 1.60294402 | 1000.048 | -832.3085 | 2822.187 | -914.1853714 | 914.1853714 | -0.09141853714 | 143.7328 | 9.085815 | 0.09587073 | 130.593 | 896.2581 | 420.7743 | 341.7142 | 309.996 | 233.7189
699 | 1.60523093 | 1000.053 | -834.4039 | 2823.933 | -916.2808 | 916.2808 | -0.09162808 | 143.8217 | 9.083719 | 0.09610138 | 130.6436 | 219.5891 | 323.7275 | 238.9391 | 236.0577 | 241.1688
700 | 1.60753798 | 1000.09 | -836.4418335 | 2825.579 | -918.3187 | 918.3187 | -0.09183187 | 143.9055 | 9.081681 | 0.09632576 | 130.6904 | 208.6307 | 311.8924 | 312.2056 | 246.6275 | 243.1246
701 | 1.60983992 | 999.9767 | -839.1739 | 2825.471 | -921.0508 | 921.0508 | -0.09210508 | 143.9001 | 9.078949 | 0.09662663 | 130.6461 | -147.1793 | 110.3368 | 279.3875 | 258.6648 | 231.3399
702 | 1.61213696 | 999.9873 | -841.0868 | 2827.809 | -922.9637 | 922.9637 | -0.09229637 | 144.0191 | 9.077036 | 0.09683735 | 130.7267 | 382.1636 | 182.9219 | 226.5693 | 237.4692 | 238.0663
703 | 1.61444092 | 999.8903 | -843.5524 | 2827.921 | -925.4293 | 925.4293 | -0.09254293 | 144.0249 | 9.074571 | 0.09710902 | 130.6964 | -111.5202 | 149.7341 | 169.8059 | 263.3041 | 221.433
704 | 1.61673594 | 999.9985 | -845.0129 | 2830.406 | -926.8898 | 926.8898 | -0.09268898 | 144.1514 | 9.07311 | 0.09726998 | 130.7901 | 582.5149 | 172.365 | 138.6844 | 248.7398 | 227.4793
705 | 1.61903393 | 999.9327 | -847.2686 | 2831.339 | -929.1455 | 929.1455 | -0.09291455 | 144.1989 | 9.070855 | 0.09751862 | 130.8008 | 42.69175 | 173.0098 | 170.5611 | 227.1295 | 241.1707
706 | 1.62133896 | 999.8888 | -849.9626 | 2831.962 | -931.8395 | 931.8395 | -0.09318395 | 144.2306 | 9.068161 | 0.09781566 | 130.7906 | -34.02478 | 183.2129 | 221.4299 | 187.4753 | 203.2167
707 | 1.62363994 | 999.9463 | -851.6671 | 2834.063 | -933.544 | 933.544 | -0.0933544 | 144.3376 | 9.066456 | 0.09800364 | 130.8631 | 385.3873 | 165.8142 | 192.255 | 185.4956 | 196.4965
708 | 1.62593198 | 999.8979 | -854.2684 | 2834.5 | -936.1452713 | 936.1452713 | -0.09361452713 | 144.3599 | 9.063855 | 0.0982906 | 130.8457 | -60.50463 | 219.4039 | 217.6668 | 179.8083 | 215.359
709 | 1.62823498 | 1000.021 | -855.911 | 2836.96 | -937.7879 | 937.7879 | -0.09377879 | 144.4852 | 9.062212 | 0.09847184 | 130.9355 | 495.5216 | 250.1267 | 186.4367 | 198.3004 | 204.8411
710 | 1.63053501 | 1000.051 | -857.4639 | 2838.6 | -939.3408 | 939.3408 | -0.09393408 | 144.5687 | 9.060659 | 0.09864322 | 130.9888 | 310.64 | 196.4864 | 202.7925 | 157.8835 | 209.9171
711 | 1.63283896 | 1000.089 | -859.6895 | 2839.934 | -941.5664 | 941.5664 | -0.09415664 | 144.6367 | 9.058434 | 0.09888888 | 131.0182 | 119.5895 | 268.8762 | 220.2755 | 170.1248 | 203.6824
712 | 1.635144 | 1000.08 | -861.9973 | 2841.305 | -943.8742 | 943.8742 | -0.09438742 | 144.7065 | 9.056126 | 0.09914368 | 131.048 | 117.1857 | 207.7506 | 191.9215 | 159.1135 | 199.1102
713 | 1.63743699 | 1000.142 | -863.8105 | 2843.183 | -945.6874 | 945.6874 | -0.09456874 | 144.8021 | 9.054313 | 0.09934392 | 131.1084 | 301.4441 | 170.287 | 173.7454 | 154.5597 | 171.6009
714 | 1.63974094 | 1000.166 | -865.7518 | 2844.676 | -947.6287 | 947.6287 | -0.09476287 | 144.8782 | 9.052371 | 0.09955834 | 131.1491 | 189.8937 | 172.4095 | 126.6985 | 158.9583 | 165.6293
715 | 1.64204299 | 1000.148 | -867.7784 | 2845.912 | -949.6553421 | 949.6553421 | -0.09496553421 | 144.9411 | 9.050345 | 0.09978225 | 131.1767 | 123.322 | 104.1543 | 138.5546 | 153.6623 | 159.3142
716 | 1.64434493 | 1000.136 | -869.8621 | 2847.218 | -951.739 | 951.739 | -0.0951739 | 145.0076 | 9.048261 | 0.1000125 | 131.2067 | 130.2019 | 58.28544 | 122.4207 | 191.5917 | 163.4861
717 | 1.64663696 | 1000.024 | -872.4415 | 2846.643 | -954.3184 | 954.3184 | -0.09543184 | 144.9783 | 9.045682 | 0.1002976 | 131.1428 | -224.0901 | 103.7757 | 112.9505 | 163.2449 | 151.5446
718 | 1.64894497 | 1000.071 | -874.6189 | 2847.705 | -956.4957962 | 956.4957962 | -0.09564957962 | 145.0324 | 9.043504 | 0.1005384 | 131.1601 | 72.09979 | 73.98816 | 113.4509 | 153.0188 | 156.0376
719 | 1.65123999 | 1000.171 | -876.4368 | 2850.1 | -958.3136673 | 958.3136673 | -0.09583136673 | 145.1544 | 9.041686 | 0.1007394 | 131.244 | 417.3447 | 54.33862 | 148.8446 | 165.6292 | 125.337
720 | 1.65353096 | 1000.151 | -878.9305 | 2850.733 | -960.8074 | 960.8074 | -0.09608074 | 145.1866 | 9.039193 | 0.1010152 | 131.237 | -25.61543 | 160.3462 | 142.9554 | 164.3827 | 129.0411
721 | 1.65583301 | 1000.121 | -881.2339 | 2851.636 | -963.1108 | 963.1108 | -0.09631108 | 145.2326 | 9.036889 | 0.1012701 | 131.2451 | 31.95415 | 247.6136 | 145.9606 | 147.3806 | 140.4516
722 | 1.65814292 | 1000.187 | -882.9527 | 2853.443 | -964.8296 | 964.8296 | -0.09648296 | 145.3247 | 9.03517 | 0.1014603 | 131.3033 | 305.9476 | 178.2085 | 205.1645 | 136.4206 | 133.3701
723 | 1.66044295 | 1000.300354 | -884.8311 | 2856.334 | -966.708 | 966.708 | -0.0966708 | 145.4719 | 9.033292 | 0.1016682 | 131.409 | 508.4368 | 214.7812 | 208.0965 | 126.4527 | 147.4896
724 | 1.66274095 | 1000.324 | -886.8157 | 2857.298 | -968.6926 | 968.6926 | -0.09686926 | 145.521 | 9.031307 | 0.101888 | 131.4245 | 70.31925 | 270.1395 | 166.8818 | 120.1635 | 154.0753
725 | 1.66503501 | 1000.409 | -888.7798 | 2858.663 | -970.6567 | 970.6567 | -0.09706567 | 145.5905 | 9.029343 | 0.1021055 | 131.4587 | 157.2483 | 228.6476 | 172.5607 | 136.3546 | 146.3161
726 | 1.66733491 | 1000.483 | -890.547 | 2860.537 | -972.4239 | 972.4239 | -0.09724239 | 145.686 | 9.027576 | 0.1023012 | 131.5191 | 308.7453 | 136.2427 | 166.0996 | 111.0277 | 137.5944
727 | 1.66963291 | 1000.549 | -892.3661 | 2861.546 | -974.243 | 974.243 | -0.0974243 | 145.7373 | 9.025757 | 0.1025027 | 131.539 | 98.4882 | 127.2777 | 136.0902 | 93.21206 | 122.8585
728 | 1.67193496 | 1000.542 | -894.4944 | 2862.459 | -976.3713 | 976.3713 | -0.09763713 | 145.7838 | 9.023629 | 0.1027385 | 131.5499 | 46.41237 | 90.58885 | 81.68341 | 114.7117 | 132.2631
729 | 1.67423391 | 1000.52 | -896.7373 | 2863.308 | -978.6142 | 978.6142 | -0.09786142 | 145.8271 | 9.021386 | 0.1029871 | 131.5562 | 25.49409 | 36.01234 | 39.66985 | 124.5831 | 131.5791
730 | 1.67654395 | 1000.47 | -898.9651 | 2863.875 | -980.842 | 980.842 | -0.0980842 | 145.8559 | 9.019158 | 0.1032341 | 131.5498 | -26.19575 | 20.06992 | 38.87669 | 127.4505 | 143.1827
731 | 1.67883098 | 1000.437 | -901.0912 | 2864.734 | -982.9681 | 982.9681 | -0.09829681 | 145.8997 | 9.017032 | 0.1034699 | 131.5582 | 35.86279 | -50.7731 | 37.55828 | 139.3219 | 137.0749
732 | 1.68113101 | 1000.432 | -903.3326416 | 2865.548 | -985.2095 | 985.2095 | -0.09852095 | 145.9412 | 9.01479 | 0.1037185 | 131.5629 | 18.77611 | -25.84996 | 46.61785 | 140.3422 | 138.3092
733 | 1.68343198 | 1000.239 | -906.0173 | 2864.404 | -987.8942 | 987.8942 | -0.09878942 | 145.8829 | 9.012106 | 0.1040163 | 131.4712 | -307.8027 | 38.76512 | 80.2342 | 120.9697 | 147.9596
734 | 1.68573892 | 1000.18 | -908.0817 | 2865.81 | -989.9586 | 989.9586 | -0.09899586 | 145.9545 | 9.010041 | 0.1042454 | 131.5056 | 150.1098 | 67.59744 | 153.6801 | 79.70954 | 156.3641
735 | 1.68803895 | 1000.174 | -909.9158 | 2867.711 | -991.7927 | 991.7927 | -0.09917927 | 146.0513 | 9.008207 | 0.104449 | 131.5661 | 296.8797 | 133.6341 | 166.1045 | 111.4222 | 159.773
736 | 1.69033802 | 1000.24 | -911.5964 | 2868.978 | -993.4733 | 993.4733 | -0.09934733 | 146.1159 | 9.006527 | 0.1046356 | 131.5996 | 180.0244 | 332.4961 | 147.3043 | 119.6653 | 167.737
737 | 1.69263697 | 1000.335 | -913.3577 | 2871.028 | -995.2346 | 995.2346 | -0.09952346 | 146.2202 | 9.004765 | 0.1048312 | 131.6679 | 348.9594 | 319.5989 | 110.7562 | 148.6207 | 168.5508
738 | 1.69493997 | 1000.451 | -914.8981 | 2874.08 | -996.775 | 996.775 | -0.0996775 | 146.3757 | 9.003225 | 0.1050023 | 131.7853 | 686.5072 | 233.5551 | 208.754 | 147.2389 | 150.2378
739 | 1.69724202 | 1000.597 | -916.9323 | 2875.152 | -998.8091507 | 998.8091507 | -0.09988091507 | 146.4303 | 9.001191 | 0.1052282 | 131.8047 | 85.624 | 135.5189 | 210.9706 | 132.295 | 144.0878
740 | 1.69953501 | 1000.487 | -919.204 | 2875.143 | -1001.081 | 1001.081 | -0.1001081 | 146.4298 | 8.998919 | 0.1054806 | 131.771 | -133.3396 | 180.5626 | 229.0757 | 154.5072 | 136.0491
741 | 1.70183802 | 1000.397 | -922.0004 | 2873.933 | -1003.877 | 1003.877 | -0.1003877 | 146.3682 | 8.996123 | 0.1057914 | 131.6746 | -310.1568 | 77.27297 | 203.8593 | 219.0992 | 131.6347
742 | 1.70413792 | 1000.51 | -923.4984 | 2876.499 | -1005.375 | 1005.375 | -0.1005375 | 146.4989 | 8.994625 | 0.1059579 | 131.7703 | 574.1782 | 152.1132 | 144.1643 | 213.9746 | 149.8416
743 | 1.70644093 | 1000.532 | -925.5042 | 2877.96875 | -1007.381 | 1007.381 | -0.1007381 | 146.5737 | 8.992619 | 0.106181 | 131.8082 | 170.059 | 169.3965 | 106.9923 | 211.7102 | 155.0508
744 | 1.70873594 | 1000.634 | -927.0245 | 2880.153 | -1008.901 | 1008.901 | -0.1008901 | 146.685 | 8.991099 | 0.1063501 | 131.8859 | 459.8253 | 193.7688 | 170.9315 | 221.6783 | 152.6317
745 | 1.71104395 | 1000.581 | -929.4115 | 2880.646 | -1011.288 | 1011.288 | -0.1011288 | 146.7101 | 8.988712 | 0.1066156 | 131.8735 | -46.92335 | 149.325 | 193.8849 | 196.905 | 167.8736
746 | 1.71333098 | 1000.39 | -932.2847 | 2880.252 | -1014.162 | 1014.162 | -0.1014162 | 146.69 | 8.985838 | 0.1069353 | 131.8133 | -188.2951 | 247.5285 | 257.5593 | 143.9358 | 186.4366
747 | 1.71564198 | 1000.418 | -934.1086 | 2882.398 | -1015.985 | 1015.985 | -0.1015985 | 146.7993 | 8.984015 | 0.1071383 | 131.8847 | 351.9592 | 170.2117 | 230.378 | 133.1692 | 191.3646
748 | 1.71793091 | 1000.506 | -935.5992 | 2885.274 | -1017.476 | 1017.476 | -0.1017476 | 146.9458 | 8.982524 | 0.1073042 | 131.9944 | 661.0766 | 232.1789 | 208.9671 | 154.107 | 214.9899
749 | 1.72023594 | 1000.496 | -937.5086 | 2886.228 | -1019.386 | 1019.386 | -0.1019386 | 146.9944 | 8.980614 | 0.1075168 | 132.01 | 73.24136 | 335.7473 | 145.8719 | 216.5502 | 216.1108
750 | 1.72253191 | 1000.558 | -939.4224 | 2888.069 | -1021.299 | 1021.299 | -0.1021299 | 147.0881 | 8.978701 | 0.1077299 | 132.066 | 262.9126 | 260.8275 | 142.655 | 191.4367 | 210.7534
751 | 1.72483695 | 1000.651 | -941.1561 | 2890.018 | -1023.033 | 1023.033 | -0.1023033 | 147.1874 | 8.976967 | 0.107923 | 132.1297 | 329.5467 | 107.006 | 183.6575 | 177.1222 | 203.7825
752 | 1.72714496 | 1000.644 | -943.3190918 | 2890.595 | -1025.196 | 1025.196 | -0.1025196 | 147.2168 | 8.974804 | 0.108164 | 132.1242 | -22.63983 | 77.1826 | 214.161 | 174.1886 | 189.5894
753 | 1.72943699 | 1000.571 | -945.7683 | 2890.739 | -1027.645 | 1027.645 | -0.1027645 | 147.2241 | 8.972355 | 0.1084369 | 132.0947 | -108.031 | 60.74558 | 162.6499 | 215.596 | 162.8409
754 | 1.73173797 | 1000.538 | -948.2252 | 2891.076 | -1030.102 | 1030.102 | -0.1030102 | 147.2413 | 8.969898 | 0.1087108 | 132.0739 | -75.87546 | 120.1343 | 149.5499 | 238.9282 | 159.3925
755 | 1.73403502 | 1000.552 | -950.4124 | 2892.746 | -1032.289 | 1032.289 | -0.1032289 | 147.3264 | 8.967711 | 0.1089547 | 132.118 | 180.7274 | 164.1577 | 166.5397 | 240.6198 | 164.9582
756 | 1.73633695 | 1000.578 | -952.0537 | 2895.787 | -1033.931 | 1033.931 | -0.1033931 | 147.4812 | 8.966069 | 0.1091377 | 132.2327 | 626.4905 | 176.8321 | 193.7221 | 208.7224 | 186.9031
757 | 1.73864198 | 1000.561 | -953.9719 | 2897.332 | -1035.849 | 1035.849 | -0.1035849 | 147.5599 | 8.964151 | 0.1093517 | 132.2749 | 197.4771 | 275.1714 | 214.203 | 213.2739 | 163.4662
758 | 1.74093795 | 1000.498 | -956.5327 | 2897.881 | -1038.41 | 1038.41 | -0.103841 | 147.5878 | 8.96159 | 0.1096374 | 132.2622 | -44.65923 | 353.8636 | 268.1323 | 194.2709 | 177.6217
759 | 1.74324298 | 1000.542 | -958.4229126 | 2900.414 | -1040.3 | 1040.3 | -0.10403 | 147.7169 | 8.9597 | 0.1098483 | 132.3499 | 415.8209 | 260.9031 | 296.8535 | 168.1252 | 162.262
760 | 1.745543 | 1000.571 | -959.9578 | 2903.067 | -1041.835 | 1041.835 | -0.1041835 | 147.852 | 8.958165 | 0.1100196 | 132.4483 | 574.1887 | 296.8742 | 292.4964 | 163.6879 | 155.1447
761 | 1.74783397 | 1000.591 | -962.0797 | 2904.595 | -1043.957 | 1043.957 | -0.1043957 | 147.9298 | 8.956043 | 0.1102565 | 132.4866 | 161.688 | 342.3291 | 220.4272 | 169.9314 | 169.7613
762 | 1.75014091 | 1000.673 | -963.8605957 | 2906.818 | -1045.737 | 1045.737 | -0.1045737 | 148.043 | 8.954263 | 0.1104554 | 132.5616 | 377.3327 | 287.4676 | 191.5254 | 176.8607 | 170.8906
763 | 1.75244391 | 1000.676 | -965.7804 | 2908.3 | -1047.657 | 1047.657 | -0.1047657 | 148.1185 | 8.952343 | 0.1106698 | 132.6008 | 182.615 | 168.2035 | 186.5766 | 186.5619 | 179.2107
764 | 1.75474 | 1000.643 | -967.6096 | 2909.529 | -1049.487 | 1049.487 | -0.1049487 | 148.1811 | 8.950513 | 0.1108742 | 132.6297 | 141.5137 | 123.3381 | 138.7766 | 137.7631 | 182.4393
765 | 1.75704491 | 1000.57 | -969.7448 | 2910.107 | -1051.622 | 1051.622 | -0.1051622 | 148.2106 | 8.948378 | 0.1111128 | 132.6244 | -22.132 | 30.03175 | 78.09612 | 163.3024 | 179.1756
766 | 1.75933599 | 1000.452 | -971.9921875 | 2910.493 | -1053.869 | 1053.869 | -0.1053869 | 148.2302 | 8.946131 | 0.111364 | 132.6087 | -62.63889 | -9.367063 | 96.38029 | 167.2393 | 185.1198
767 | 1.76163399 | 1000.356 | -974.4061 | 2910.75 | -1056.283 | 1056.283 | -0.1056283 | 148.2433 | 8.943717 | 0.1116338 | 132.5846 | -89.19908 | -32.05687 | 42.73313 | 122.6297 | 190.6142
768 | 1.7639389 | 1000.275 | -976.6564 | 2911.403 | -1058.533 | 1058.533 | -0.1058533 | 148.2766 | 8.941467 | 0.1118855 | 132.581 | -14.37908 | 37.61862 | 86.94997 | 100.0562 | 197.0337
769 | 1.76623392 | 1000.186 | -978.9806 | 2912.321 | -1060.857 | 1060.857 | -0.1060857 | 148.3233 | 8.939143 | 0.1121454 | 132.5883 | 28.06472 | 29.04806 | 72.82567 | 114.9241 | 208.8279
770 | 1.76853502 | 1000.213 | -980.8046875 | 2914.378 | -1062.682 | 1062.682 | -0.1062682 | 148.428 | 8.937318 | 0.1123495 | 132.6549 | 326.2455 | 163.0012 | 47.1377 | 149.926 | 201.3289
771 | 1.77083099 | 1000.094 | -983.3026123 | 2914.544 | -1065.18 | 1065.18 | -0.106518 | 148.4365 | 8.93482 | 0.112629 | 132.6254 | -105.4917 | 168.756 | 80.27376 | 148.8765 | 184.2164
772 | 1.77314401 | 1000.204 | -984.8763 | 2917.306 | -1066.753 | 1066.753 | -0.1066753 | 148.5772 | 8.933247 | 0.1128052 | 132.7276 | 580.5666 | 112.4783 | 132.9301 | 150.6598 | 184.5262
773 | 1.77543497 | 999.9658 | -987.2989502 | 2918.183 | -1069.176 | 1069.176 | -0.1069176 | 148.6218 | 8.930824 | 0.1130764 | 132.7315 | 14.39498 | 94.34636 | 234.79 | 185.5973 | 197.8014
774 | 1.77773499 | 999.7729 | -990.1959 | 2917.322 | -1072.073 | 1072.073 | -0.1072073 | 148.578 | 8.927927 | 0.1134008 | 132.6494 | -253.3237 | 192.3862 | 250.2131 | 198.8863 | 185.5033
775 | 1.78003693 | 999.8342 | -992.21875 | 2919.158 | -1074.096 | 1074.096 | -0.1074096 | 148.6715 | 8.925904 | 0.1136274 | 132.7027 | 235.5857 | 256.745 | 232.6596 | 210.0419 | 180.5604
776 | 1.78234494 | 999.9097 | -993.9336 | 2921.345 | -1075.81 | 1075.81 | -0.107581 | 148.7829 | 8.92419 | 0.1138196 | 132.7767 | 384.7076 | 287.2404 | 300.1508 | 228.7442 | 177.0258
777 | 1.78463697 | 1000.098 | -995.2598877 | 2924.73 | -1077.137 | 1077.137 | -0.1077137 | 148.9553 | 8.922863 | 0.1139682 | 132.9108 | 902.3602 | 371.5581 | 250.832 | 224.4237 | 177.2207
778 | 1.78693199 | 1000.085 | -997.3344 | 2926.265 | -1079.211 | 1079.211 | -0.1079211 | 149.0334 | 8.920789 | 0.1142007 | 132.9496 | 166.8724 | 424.8268 | 257.9142 | 211.3558 | 181.584
779 | 1.7892369 | 1000.095 | -999.3584 | 2927.769 | -1081.235 | 1081.235 | -0.1081235 | 149.1101 | 8.918765 | 0.1144276 | 132.9878 | 168.2644 | 375.2247 | 315.6341 | 232.1527 | 166.5304
780 | 1.79154098 | 1000.17 | -1001.074 | 2930.459 | -1082.951 | 1082.951 | -0.1082951 | 149.247 | 8.917049 | 0.11462 | 133.0843 | 501.9292 | 210.3796 | 285.3754 | 216.1363 | 171.5503
781 | 1.79384291 | 1000.168 | -1003.042 | 2931.77 | -1084.919 | 1084.919 | -0.1084919 | 149.3138 | 8.915081 | 0.1148407 | 133.1145 | 136.6973 | 230.2362 | 257.0998 | 219.1218 | 167.0946
782 | 1.79613292 | 1000.098 | -1005.178 | 2932.885 | -1087.055 | 1087.055 | -0.1087055 | 149.3706 | 8.912945 | 0.1150803 | 133.1332 | 78.1346 | 189.2348 | 179.7777 | 264.7331 | 179.7941
783 | 1.79844499 | 1000.068 | -1007.151 | 2934.833 | -1089.028 | 1089.028 | -0.1089028 | 149.4698 | 8.910972 | 0.1153017 | 133.1921 | 266.1556 | 114.8943 | 199.0497 | 252.973 | 188.7433
784 | 1.80073798 | 999.9446 | -1009.565 | 2935.409 | -1091.442 | 1091.442 | -0.1091442 | 149.4991 | 8.908558 | 0.1155727 | 133.1822 | -36.7425 | 128.8473 | 186.9289 | 252.858 | 186.4053
785 | 1.803038 | 999.8968 | -1011.633 | 2936.757 | -1093.509 | 1093.509 | -0.1093509 | 149.5678 | 8.906491 | 0.1158048 | 133.2124 | 130.2266 | 181.2843 | 179.0308 | 213.3108 | 175.9234
786 | 1.80533397 | 999.8825 | -1013.56 | 2938.378 | -1095.437 | 1095.437 | -0.1095437 | 149.6503 | 8.904563 | 0.1160212 | 133.2571 | 206.4621 | 139.8886 | 170.4181 | 182.5165 | 172.6443
787 | 1.80764091 | 999.8903 | -1015.303 | 2940.422 | -1097.18 | 1097.18 | -0.109718 | 149.7545 | 8.90282 | 0.116217 | 133.3237 | 340.3199 | 233.4063 | 204.2902 | 179.5287 | 157.8383
788 | 1.80993497 | 999.8607 | -1017.655 | 2941.544 | -1099.532 | 1099.532 | -0.1099532 | 149.8116 | 8.900468 | 0.1164812 | 133.3393 | 59.17706 | 219.1978 | 209.0677 | 133.2764 | 176.1513
789 | 1.81223297 | 999.9619 | -1019.223 | 2943.738 | -1101.1 | 1101.1 | -0.11011 | 149.9233 | 8.8989 | 0.1166574 | 133.4153 | 430.8461 | 254.5019 | 180.3676 | 142.769 | 177.3275
790 | 1.81453192 | 999.9602 | -1021.276 | 2944.718 | -1103.153 | 1103.153 | -0.1103153 | 149.9733 | 8.896847 | 0.1168881 | 133.4289 | 59.18372 | 248.2686 | 179.6143 | 153.9032 | 182.1245
791 | 1.81683397 | 1000.063 | -1023.102 | 2947.058 | -1104.979 | 1104.979 | -0.1104979 | 150.0924 | 8.895021 | 0.1170934 | 133.5075 | 382.9829 | 177.4246 | 135.3568 | 133.5103 | 158.2818
792 | 1.81913495 | 1000.183 | -1024.96 | 2949.1 | -1106.837 | 1106.837 | -0.1106837 | 150.1964 | 8.893163 | 0.1173024 | 133.5721 | 309.1533 | 115.9448 | 128.5532 | 137.4445 | 129.8957
793 | 1.821437 | 1000.073 | -1027.573 | 2948.052 | -1109.45 | 1109.45 | -0.110945 | 150.1431 | 8.89055 | 0.1175962 | 133.4854 | -295.043 | 65.73696 | 149.2166 | 115.3904 | 148.3473
794 | 1.82373297 | 1000.121 | -1029.498 | 2949.281 | -1111.374 | 1111.374 | -0.1111374 | 150.2056 | 8.888626 | 0.1178127 | 133.5122 | 123.4468 | 44.9578 | 96.92949 | 111.7058 | 177.4645
795 | 1.82603192 | 1000.014 | -1032.154 | 2948.896 | -1114.031 | 1114.031 | -0.1114031 | 150.186 | 8.885969 | 0.1181116 | 133.4548 | -191.8553 | 32.15667 | 92.82804 | 125.3825 | 170.4785
796 | 1.82834101 | 1000.082 | -1034.017 | 2950.807 | -1115.894 | 1115.894 | -0.1115894 | 150.2834 | 8.884106 | 0.1183212 | 133.5133 | 279.0871 | 83.21769 | 27.98707 | 106.8231 | 166.3395
797 | 1.83063293 | 1000.109375 | -1035.625 | 2952.322 | -1117.502 | 1117.502 | -0.1117502 | 150.3605 | 8.882498 | 0.1185022 | 133.5577 | 245.1477 | 62.98246 | 10.43606 | 103.08 | 157.9278
798 | 1.83294392 | 1000.024 | -1037.887 | 2952.85 | -1119.764 | 1119.764 | -0.1119764 | 150.3874 | 8.880236 | 0.118757 | 133.5476 | -39.73787 | 61.23633 | 103.8263 | 78.68566 | 137.879
799 | 1.835235 | 1000.019 | -1040.036 | 2953.684 | -1121.913 | 1121.913 | -0.1121913 | 150.4299 | 8.878087 | 0.118999 | 133.553 | 22.27066 | 35.65777 | 65.75292 | 58.4311 | 165.4197
800 | 1.83753395 | 999.9118042 | -1042.476 | 2953.277 | -1124.353 | 1124.353 | -0.1124353 | 150.4091 | 8.875647 | 0.1192739 | 133.4978 | -200.5859 | 95.72217 | 128.7035 | 84.6188 | 165.9094
801 | 1.83983195 | 999.9442 | -1044.469 | 2954.691 | -1126.346 | 1126.346 | -0.1126346 | 150.4812 | 8.873654 | 0.1194984 | 133.5318 | 151.1943 | 59.82693 | 63.61256 | 171.7992 | 162.2217
802 | 1.84213591 | 1000.104 | -1046.164 | 2957.562 | -1128.041 | 1128.041 | -0.1128041 | 150.6274 | 8.871959 | 0.1196894 | 133.636 | 545.4697 | 130.3128 | 45.16999 | 183.5251 | 153.5668
803 | 1.844437 | 1000.055 | -1048.484 | 2957.066 | -1130.361 | 1130.361 | -0.1130361 | 150.6021 | 8.869639 | 0.119951 | 133.5787 | -219.2141 | 109.0837 | 127.5818 | 197.4264 | 151.992
804 | 1.84674394 | 1000.126 | -1050.122 | 2959.145 | -1131.999 | 1131.999 | -0.1131999 | 150.708 | 8.868001 | 0.1201357 | 133.6479 | 374.7001 | 94.67774 | 237.6254 | 167.7671 | 141.1841
805 | 1.84903598 | 999.9831 | -1053.046 | 2957.881 | -1134.923 | 1134.923 | -0.1134923 | 150.6436 | 8.865077 | 0.1204654 | 133.5467 | -306.7316 | 125.9776 | 293.1722 | 130.4066 | 131.3259
806 | 1.8513329 | 999.957 | -1055.086 | 2958.965 | -1136.963 | 1136.963 | -0.1136963 | 150.6989 | 8.863037 | 0.1206956 | 133.565 | 79.16455 | 372.3529 | 278.2245 | 183.8516 | 117.6858
807 | 1.85363793 | 1000.026 | -1056.355 | 2961.616 | -1138.232 | 1138.232 | -0.1138232 | 150.8339 | 8.861768 | 0.1208388 | 133.6655 | 701.9688 | 357.2799 | 199.1941 | 191.9954 | 112.1121
808 | 1.85594296 | 1000.158 | -1057.476 | 2964.828125 | -1139.353 | 1139.353 | -0.1139353 | 150.9975 | 8.860647 | 0.1209653 | 133.7935 | 1012.662 | 421.9593 | 188.5225 | 212.0024 | 125.9951
809 | 1.85823691 | 1000.212 | -1059.23 | 2966.729 | -1141.107 | 1141.107 | -0.1141107 | 151.0943 | 8.858893 | 0.1211633 | 133.8528 | 299.3354 | 372.9656 | 231.5489 | 207.878 | 124.796
810 | 1.86053991 | 1000.179 | -1061.315 | 2967.514 | -1143.192 | 1143.192 | -0.1143192 | 151.1343 | 8.856808 | 0.1213987 | 133.8567 | 16.66538 | 169.5201 | 281.6777 | 172.4139 | 141.8
811 | 1.86283195 | 1000.087 | -1063.804 | 2967.315 | -1145.681 | 1145.681 | -0.1145681 | 151.1241 | 8.854319 | 0.1216797 | 133.8101 | -165.8038 | 119.3751 | 283.9393 | 194.856 | 136.0002
812 | 1.86513293 | 999.9232 | -1066.745 | 2965.978 | -1148.622 | 1148.622 | -0.1148622 | 151.056 | 8.851378 | 0.1220119 | 133.7054 | -315.2589 | 88.39356 | 215.8681 | 154.7623 | 135.7554
813 | 1.86743391 | 1000.09 | -1068.065 | 2968.941 | -1149.942 | 1149.942 | -0.1149942 | 151.2069 | 8.850058 | 0.122161 | 133.819 | 761.9375 | 104.9643 | 104.8508 | 174.3724 | 138.5317
814 | 1.86973298 | 1000.132 | -1069.86 | 2970.193 | -1151.737 | 1151.737 | -0.1151737 | 151.2707 | 8.848263 | 0.1223639 | 133.8483 | 144.4276 | 155.9906 | 84.63777 | 178.9292 | 151.4182
815 | 1.87204099 | 1000.091 | -1071.698 | 2971.269 | -1153.575 | 1153.575 | -0.1153575 | 151.3255 | 8.846425 | 0.1225717 | 133.869 | 99.51907 | 221.7439 | 57.59657 | 139.3022 | 166.3008
816 | 1.87433195 | 1000.115 | -1073.839 | 2972.469 | -1155.716 | 1155.716 | -0.1155716 | 151.3866 | 8.844284 | 0.1228137 | 133.8906 | 89.32777 | 92.83994 | 74.62139 | 77.7029 | 163.8829
817 | 1.87663102 | 1000.097 | -1075.999 | 2973.268 | -1157.876 | 1157.876 | -0.1157876 | 151.4273 | 8.842124 | 0.1230579 | 133.8939 | 13.50746 | 18.61334 | 126.0409 | 77.83131 | 156.1522
818 | 1.87894201 | 1000.119 | -1077.988 | 2974.524 | -1159.865 | 1159.865 | -0.1159865 | 151.4912 | 8.840135 | 0.1232829 | 133.9203 | 117.4178 | -3.806564 | 53.33275 | 84.11313 | 162.0036
819 | 1.881235 | 999.996 | -1080.596 | 2973.915 | -1162.473 | 1162.473 | -0.1162473 | 151.4603 | 8.837527 | 0.123578 | 133.8534 | -226.7054 | 7.831215 | 47.13782 | 111.0366 | 152.276
820 | 1.88353801 | 999.983 | -1082.426 | 2974.473 | -1164.303 | 1164.303 | -0.1164303 | 151.4887 | 8.835697 | 0.1237851 | 133.8508 | -12.58044 | 26.64258 | 69.55364 | 134.7722 | 178.0016
821 | 1.88584292 | 999.94 | -1084.654 | 2976.05 | -1166.53 | 1166.53 | -0.116653 | 151.569 | 8.83347 | 0.1240372 | 133.888 | 147.5167 | 20.89364 | 71.94974 | 110.3749 | 185.9863
822 | 1.88813591 | 999.894 | -1086.779 | 2977.342 | -1168.656 | 1168.656 | -0.1168656 | 151.6348 | 8.831344 | 0.1242779 | 133.9139 | 107.5643 | 126.487 | 96.89877 | 116.147 | 168.3551
823 | 1.89043093 | 999.915 | -1088.746 | 2978.444 | -1170.623 | 1170.623 | -0.1170623 | 151.6909 | 8.829377 | 0.1245006 | 133.9336 | 88.67317 | 151.1816 | 88.38288 | 114.9175 | 140.2243
824 | 1.89273596 | 999.929 | -1090.515 | 2980.384 | -1172.392 | 1172.392 | -0.1172392 | 151.7897 | 8.827608 | 0.124701 | 133.994 | 301.2614 | 169.2881 | 157.5699 | 130.3808 | 135.2886
825 | 1.89503801 | 999.9383 | -1092.61 | 2981.677 | -1174.487 | 1174.487 | -0.1174487 | 151.8556 | 8.825513 | 0.1249383 | 134.0203 | 110.8927 | 155.9302 | 184.6355 | 126.1788 | 140.1575
826 | 1.89733493 | 999.9102 | -1094.556 | 2983.502 | -1176.433 | 1176.433 | -0.1176433 | 151.9485 | 8.823567 | 0.1251588 | 134.0728 | 238.0487 | 217.3911 | 177.2532 | 124.5243 | 146.163
827 | 1.89963996 | 999.8567 | -1096.769 | 2984.479 | -1178.645 | 1178.645 | -0.1178645 | 151.9982 | 8.821355 | 0.1254097 | 134.083 | 40.77483 | 203.3408 | 200.9991 | 168.9253 | 158.2061
828 | 1.90195394 | 999.9588 | -1098.335 | 2986.575 | -1180.212 | 1180.212 | -0.1180212 | 152.105 | 8.819788 | 0.1255873 | 134.1534 | 395.978 | 197.3774 | 185.6441 | 190.4788 | 132.6663
829 | 1.90424192 | 1000.027 | -1100.113 | 2988.213 | -1181.989 | 1181.989 | -0.1181989 | 152.1884 | 8.818011 | 0.1257888 | 134.1999 | 231.0096 | 214.0231 | 162.4594 | 193.3553 | 150.0923
830 | 1.90654397 | 1000.039 | -1102.121 | 2989.305 | -1183.998 | 1183.998 | -0.1183998 | 152.2441 | 8.816002 | 0.1260166 | 134.2184 | 81.07599 | 195.9638 | 198.9503 | 199.309 | 146.9547
831 | 1.908831 | 1000.098 | -1104.01 | 2991.479 | -1185.887 | 1185.887 | -0.1185887 | 152.3548 | 8.814113 | 0.1262309 | 134.2872 | 321.2774 | 135.288 | 207.0251 | 203.8108 | 148.871
832 | 1.91113198 | 1000.068 | -1106.276 | 2991.965 | -1188.153 | 1188.153 | -0.1188153 | 152.3795 | 8.811847 | 0.126488 | 134.2745 | -49.52193 | 176.9483 | 223.6795 | 194.2509 | 169.6864
833 | 1.91343892 | 1000.066 | -1108.519 | 2993.252 | -1190.396 | 1190.396 | -0.1190396 | 152.4451 | 8.809604 | 0.1267426 | 134.2981 | 92.59913 | 222.8774 | 201.5562 | 187.4151 | 171.3013
834 | 1.91574097 | 1000.116 | -1110.106 | 2995.556 | -1191.983 | 1191.983 | -0.1191983 | 152.5624 | 8.808017 | 0.1269228 | 134.3772 | 439.3107 | 196.7548 | 193.2441 | 173.8112 | 189.3691
835 | 1.91804302 | 1000.201 | -1111.897 | 2997.573 | -1193.774 | 1193.774 | -0.1193774 | 152.6652 | 8.806226 | 0.1271261 | 134.4404 | 310.7218 | 246.0329 | 201.776 | 172.5117 | 188.5787
836 | 1.920331 | 1000.241 | -1113.823 | 2999.159 | -1195.7 | 1195.7 | -0.11957 | 152.7459 | 8.8043 | 0.1273449 | 134.4821 | 190.6645 | 258.7532 | 167.0069 | 189.4321 | 177.2993
837 | 1.92264295 | 1000.232 | -1115.657 | 3000.699 | -1197.534 | 1197.534 | -0.1197534 | 152.8243 | 8.802466 | 0.1275531 | 134.5231 | 196.8684 | 202.4638 | 176.2861 | 174.6 | 183.1613
838 | 1.92493391 | 1000.244 | -1117.703 | 3002.207 | -1199.58 | 1199.58 | -0.119958 | 152.9011 | 8.80042 | 0.1277856 | 134.5594 | 156.2008 | 141.9905 | 168.362 | 178.8549 | 188.2853
839 | 1.92723691 | 1000.27 | -1119.708 | 3003.694 | -1201.585 | 1201.585 | -0.1201585 | 152.9769 | 8.798415 | 0.1280135 | 134.5954 | 157.8636 | 110.6557 | 191.7479 | 198.5801 | 195.2245
840 | 1.92953098 | 1000.252 | -1121.778 | 3004.444 | -1203.654 | 1203.654 | -0.1203654 | 153.0151 | 8.796346 | 0.1282487 | 134.5974 | 8.355456 | 75.53847 | 158.1708 | 212.8316 | 191.6629
841 | 1.93183291 | 1000.222 | -1124.073 | 3005.427 | -1205.95 | 1205.95 | -0.120595 | 153.0651 | 8.79405 | 0.1285097 | 134.6062 | 33.99034 | 174.2551 | 153.0858 | 226.4757 | 179.0663
842 | 1.93413901 | 1000.185 | -1126.335 | 3006.322 | -1208.212 | 1208.212 | -0.1208212 | 153.1107 | 8.791788 | 0.128767 | 134.6117 | 21.28215 | 144.388 | 199.7843 | 194.8214 | 177.4063
843 | 1.93643999 | 1000.265 | -1127.84375 | 3009.329 | -1209.721 | 1209.721 | -0.1209721 | 153.2638 | 8.790279 | 0.1289386 | 134.7232 | 649.784 | 171.6968 | 200.6787 | 162.1343 | 169.463
844 | 1.93874002 | 1000.214 | -1130.04 | 3010.128 | -1211.917 | 1211.917 | -0.1211917 | 153.3046 | 8.788083 | 0.1291884 | 134.7253 | 8.527911 | 288.3298 | 216.1673 | 167.9274 | 166.6543
845 | 1.94103897 | 1000.232 | -1132.145 | 3011.625 | -1214.021 | 1214.021 | -0.1214021 | 153.3808 | 8.785979 | 0.129428 | 134.76 | 144.8996 | 316.9233 | 211.294 | 170.6209 | 168.6734
846 | 1.94333291 | 1000.348 | -1133.548 | 3014.309 | -1215.425 | 1215.425 | -0.1215425 | 153.5175 | 8.784575 | 0.1295877 | 134.8586 | 617.1551 | 246.4187 | 187.5635 | 193.7074 | 154.3287
847 | 1.94563591 | 1000.39 | -1135.582 | 3015.858 | -1217.459 | 1217.459 | -0.1217459 | 153.5964 | 8.782541 | 0.1298193 | 134.8967 | 164.25 | 237.6123 | 216.039 | 183.6901 | 173.1512
848 | 1.94793892 | 1000.419 | -1137.396 | 3017.854 | -1219.273 | 1219.273 | -0.1219273 | 153.698 | 8.780727 | 0.1300259 | 134.9581 | 297.2608 | 172.7156 | 170.2041 | 174.6497 | 186.9033
849 | 1.95023894 | 1000.351 | -1139.796 | 3018.462 | -1221.672 | 1221.672 | -0.1221672 | 153.729 | 8.778328 | 0.1302992 | 134.9484 | -35.50376 | 104.7969 | 225.0897 | 171.8926 | 171.3069
850 | 1.95254302 | 1000.202 | -1142.586 | 3018.144 | -1224.462 | 1224.462 | -0.1224462 | 153.7128 | 8.775538 | 0.1306171 | 134.8913 | -179.5843 | 119.4008 | 209.8346 | 181.5154 | 151.5115
851 | 1.954831 | 1000.224 | -1144.446 | 3020.101 | -1226.322 | 1226.322 | -0.1226322 | 153.8125 | 8.773678 | 0.130829 | 134.9501 | 277.5617 | 160.4483 | 127.123 | 148.1667 | 138.7579
852 | 1.95714092 | 1000.291 | -1146.327 | 3021.887 | -1228.203 | 1228.203 | -0.1228203 | 153.9035 | 8.771797 | 0.1310435 | 135.001 | 237.2695 | 169.0699 | 108.0544 | 156.9069 | 140.612
853 | 1.95943201 | 1000.387 | -1147.947 | 3024.524 | -1229.824 | 1229.824 | -0.1229824 | 154.0377 | 8.770176 | 0.1312282 | 135.0938 | 502.4985 | 179.5368 | 93.42813 | 140.9324 | 135.6142
854 | 1.96173799 | 1000.347 | -1150.126 | 3025.318 | -1232.003 | 1232.003 | -0.1232003 | 154.0782 | 8.767997 | 0.1314767 | 135.0957 | 7.604328 | 122.5511 | 113.9902 | 132.8774 | 144.8472
855 | 1.96404493 | 1000.235 | -1152.494 | 3025.365 | -1234.371 | 1234.371 | -0.1234371 | 154.0806 | 8.765629 | 0.1317468 | 135.0613 | -127.2499 | 108.222 | 149.4584 | 154.6881 | 131.528
856 | 1.96633995 | 1000.177 | -1154.805 | 3026.119 | -1236.682 | 1236.682 | -0.1236682 | 154.119 | 8.763318 | 0.1320105 | 135.0594 | -7.367114 | 37.63326 | 108.0941 | 134.005 | 144.0066
857 | 1.96863198 | 1000.242 | -1156.712 | 3027.586 | -1238.589 | 1238.589 | -0.1238589 | 154.1937 | 8.761411 | 0.1322281 | 135.0954 | 165.6243 | 64.03836 | 136.8786 | 118.8156 | 149.0399
858 | 1.97093999 | 1000.251 | -1158.716 | 3029.045 | -1240.593 | 1240.593 | -0.1240593 | 154.268 | 8.759407 | 0.1324569 | 135.1296 | 149.5547 | 70.54483 | 135.6466 | 118.8419 | 123.6263
859 | 1.97324097 | 1000.239 | -1160.785 | 3030.5 | -1242.662 | 1242.662 | -0.1242662 | 154.3421 | 8.757338 | 0.1326931 | 135.1626 | 139.6298 | 171.2844 | 133.3588 | 117.0469 | 125.2854
860 | 1.97554493 | 1000.145 | -1163.171 | 3030.747 | -1245.048 | 1245.048 | -0.1245048 | 154.3547 | 8.754952 | 0.1329656 | 135.1368 | -94.71759 | 236.4416 | 118.2372 | 101.98 | 133.89
861 | 1.97783196 | 1000.186 | -1164.762 | 3033.321 | -1246.638 | 1246.638 | -0.1246638 | 154.4858 | 8.753362 | 0.1331473 | 135.227 | 496.3305 | 203.9334 | 99.14566 | 96.85478 | 108.343
862 | 1.98013997 | 1000.266 | -1166.28 | 3035.76 | -1248.157 | 1248.157 | -0.1248157 | 154.61 | 8.751843 | 0.1333208 | 135.3122 | 491.4106 | 123.3387 | 108.5916 | 71.15448 | 109.253
863 | 1.98243499 | 1000.284 | -1168.391 | 3036.422 | -1250.268 | 1250.268 | -0.1250268 | 154.6437 | 8.749732 | 0.133562 | 135.3091 | -12.98609 | 106.4439 | 93.22611 | 106.029 | 106.3122
864 | 1.984743 | 1000.209 | -1170.714 | 3035.659 | -1252.591 | 1252.591 | -0.1252591 | 154.6048 | 8.747409 | 0.1338275 | 135.2392 | -263.3441 | 57.30537 | 125.0028 | 117.6701 | 105.6884
865 | 1.98703492 | 1000.16 | -1173.086 | 3035.391 | -1254.963 | 1254.963 | -0.1254963 | 154.5912 | 8.745037 | 0.1340988 | 135.1906 | -179.1912 | -38.72368 | 93.53811 | 100.8143 | 104.8108
866 | 1.98934293 | 1000.265 | -1174.851 | 3037.14 | -1256.728 | 1256.728 | -0.1256728 | 154.6803 | 8.743272 | 0.1343006 | 135.2412 | 250.6376 | 48.99765 | 82.37562 | 94.62021 | 108.8714
867 | 1.99163592 | 1000.3 | -1176.669 | 3037.824 | -1258.546 | 1258.546 | -0.1258546 | 154.7151 | 8.741454 | 0.1345085 | 135.2435 | 11.26534 | 26.08642 | 46.35769 | 111.607 | 106.1858
868 | 1.99393594 | 1000.428 | -1178.155 | 3039.967 | -1260.032 | 1260.032 | -0.1260032 | 154.8242 | 8.739968 | 0.1346786 | 135.3159 | 425.6205 | 141.0983 | 38.11032 | 109.6744 | 103.2801
869 | 1.99624097 | 1000.271 | -1180.886 | 3038.263 | -1262.763 | 1262.763 | -0.1262763 | 154.7375 | 8.737237 | 0.134991 | 135.1978 | -377.9002 | 124.4206 | 73.66444 | 89.29502 | 111.7402
870 | 1.99853492 | 1000.373 | -1182.523 | 3040.5 | -1264.4 | 1264.4 | -0.12644 | 154.8514 | 8.7356 | 0.1351785 | 135.272 | 395.8681 | 104.725 | 137.4003 | 70.66627 | 100.6412
871 | 2.00084186 | 1000.39 | -1184.439 | 3041.991 | -1266.315 | 1266.315 | -0.1266315 | 154.9274 | 8.733685 | 0.1353978 | 135.3087 | 167.2492 | 30.92952 | 95.8066 | 67.95905 | 109.4034
872 | 2.00313306 | 1000.367 | -1186.631 | 3042.263 | -1268.508 | 1268.508 | -0.1268508 | 154.9412 | 8.731492 | 0.1356489 | 135.2868 | -87.21245 | 185.3959 | 115.737 | 71.84619 | 115.5573
873 | 2.00543094 | 1000.386 | -1188.459 | 3043.167 | -1270.336 | 1270.336 | -0.1270336 | 154.9872 | 8.729664 | 0.1358582 | 135.2986 | 56.64296 | 81.48113 | 91.9991 | 110.147 | 97.77525
874 | 2.00773907 | 1000.45 | -1190.136 | 3045.456 | -1272.013 | 1272.013 | -0.1272013 | 155.1038 | 8.727987 | 0.1360503 | 135.3744 | 394.4318 | 86.15909 | 128.0331 | 104.0636 | 106.6682
875 | 2.010041 | 1000.32 | -1192.81 | 3045.536 | -1274.687 | 1274.687 | -0.1274687 | 155.1079 | 8.725313 | 0.1363567 | 135.3365 | -123.7059 | 145.9975 | 61.26584 | 131.1947 | 121.3419
876 | 2.01233792 | 1000.337 | -1194.593 | 3047.035 | -1276.47 | 1276.47 | -0.127647 | 155.1842 | 8.72353 | 0.1365611 | 135.3754 | 190.639 | 123.95 | 86.60707 | 119.6832 | 114.129
877 | 2.0146389 | 1000.349 | -1196.514 | 3048.757 | -1278.391 | 1278.391 | -0.1278391 | 155.2719 | 8.721609 | 0.1367813 | 135.4221 | 211.9794 | 4.056206 | 114.007 | 114.9352 | 100.7788
878 | 2.01693201 | 1000.27 | -1198.527 | 3049.183 | -1280.404 | 1280.404 | -0.1280404 | 155.2936 | 8.719596 | 0.1370122 | 135.4097 | -53.59434 | 107.8615 | 154.1837 | 104.993 | 107.5913
879 | 2.0192349 | 1000.2 | -1200.968 | 3048.743 | -1282.845 | 1282.845 | -0.1282845 | 155.2712 | 8.717155 | 0.1372922 | 135.3523 | -205.0372 | 101.6111 | 138.4633 | 116.7823 | 122.6614
880 | 2.02153587 | 1000.292 | -1202.687 | 3051.101 | -1284.564 | 1284.564 | -0.1284564 | 155.3913 | 8.715436 | 0.1374893 | 135.4303 | 395.3203 | 142.8617 | 102.3059 | 98.18815 | 151.4532
881 | 2.02383494 | 1000.318 | -1204.748 | 3052.672 | -1286.625 | 1286.625 | -0.1286625 | 155.4713 | 8.713375 | 0.1377259 | 135.468 | 159.3871 | 204.1702 | 108.539 | 120.9136 | 142.5476
882 | 2.02614403 | 1000.354 | -1206.489 | 3055.166 | -1288.366 | 1288.366 | -0.1288366 | 155.5983 | 8.711634 | 0.1379257 | 135.5515 | 418.2327 | 155.3533 | 123.2178 | 116.6728 | 142.2695
883 | 2.02844191 | 1000.308 | -1208.382 | 3057.069 | -1290.259 | 1290.259 | -0.1290259 | 155.6952 | 8.709741 | 0.138143 | 135.6065 | 252.9481 | 125.6365 | 88.49214 | 144.0637 | 124.4943
884 | 2.03074002 | 1000.07 | -1211.566 | 3054.483 | -1293.443 | 1293.443 | -0.1293443 | 155.5635 | 8.706557 | 0.1385087 | 135.4423 | -449.1217 | 162.5769 | 155.4435 | 138.3048 | 136.8809
885 | 2.033041 | 1000.101 | -1213.232 | 3056.132 | -1295.109 | 1295.109 | -0.1295109 | 155.6475 | 8.704891 | 0.1387 | 135.4895 | 246.7361 | 5.70525 | 148.2767 | 136.4778 | 127.1183
886 | 2.03533602 | 1000.122 | -1214.891 | 3058.195 | -1296.768 | 1296.768 | -0.1296768 | 155.7526 | 8.703232 | 0.1388907 | 135.5551 | 344.0892 | 34.62059 | 162.4735 | 151.6301 | 124.5344
887 | 2.03763199 | 999.8942 | -1217.829 | 3056.438 | -1299.706 | 1299.706 | -0.1299706 | 155.6631 | 8.700294 | 0.1392283 | 135.4315 | -366.1254 | 190.6087 | 127.5871 | 209.0173 | 126.1123
888 | 2.03993988 | 999.9667 | -1219.421 | 3058.639 | -1301.298 | 1301.298 | -0.1301298 | 155.7752 | 8.698702 | 0.1394113 | 135.5042 | 397.5248 | 198.6932 | 119.99 | 182.1543 | 122.1252
889 | 2.0422349 | 1000.032 | -1221.032 | 3060.589 | -1302.909 | 1302.909 | -0.1302909 | 155.8745 | 8.697091 | 0.1395965 | 135.5655 | 330.819 | 150.7264 | 189.1913 | 171.7417 | 124.037
890 | 2.04454088 | 1000.09375 | -1222.655 | 3062.371 | -1304.532 | 1304.532 | -0.1304532 | 155.9653 | 8.695468 | 0.1397831 | 135.6191 | 287.1587 | 260.8663 | 234.6396 | 137.869 | 125.7189
891 | 2.0468359 | 1000.1 | -1224.562 | 3063.559 | -1306.438 | 1306.438 | -0.1306438 | 156.0258 | 8.693562 | 0.1400024 | 135.642 | 104.2549 | 216.0993 | 195.5603 | 119.7599 | 126.841
892 | 2.04913807 | 1000.208 | -1226.382 | 3065.073 | -1308.259 | 1308.259 | -0.1308259 | 156.1029 | 8.691741 | 0.1402118 | 135.6806 | 184.5744 | 281.0897 | 236.5963 | 157.2181 | 126.9696
893 | 2.05143094 | 1000.28 | -1228.236 | 3066.565 | -1310.113 | 1310.113 | -0.1310113 | 156.1789 | 8.689887 | 0.1404252 | 135.7177 | 173.6898 | 222.1331 | 182.4426 | 146.9235 | 134.9292
894 | 2.05374289 | 1000.414 | -1229.656 | 3069.487 | -1311.532 | 1311.532 | -0.1311532 | 156.3277 | 8.688468 | 0.1405885 | 135.8248 | 655.7708 | 201.9219 | 143.6085 | 121.2207 | 181.8436
895 | 2.056041 | 1000.366 | -1231.884 | 3070.23 | -1313.761 | 1313.761 | -0.1313761 | 156.3655 | 8.686239 | 0.140845 | 135.8228 | -7.62456 | 147.0354 | 124.23 | 141.6968 | 166.6109
896 | 2.05834389 | 1000.367 | -1233.918 | 3070.966 | -1315.795 | 1315.795 | -0.1315795 | 156.403 | 8.684205 | 0.1410793 | 135.8236 | 3.19886 | 108.5597 | 122.9034 | 145.1868 | 173.079
897 | 2.06064391 | 1000.352 | -1236.007 | 3071.216 | -1317.884 | 1317.884 | -0.1317884 | 156.4157 | 8.682116 | 0.1413199 | 135.802 | -89.85811 | -0.0440003 | 97.78931 | 118.1368 | 165.6234
898 | 2.06293488 | 1000.358 | -1238.133 | 3071.865 | -1320.009 | 1320.009 | -0.1320009 | 156.4488 | 8.679991 | 0.1415647 | 135.7974 | -18.68828 | 19.94409 | 71.93678 | 113.8715 | 158.5555
899 | 2.06523299 | 1000.328 | -1239.916 | 3073.02 | -1321.793 | 1321.793 | -0.1321793 | 156.5076 | 8.678207 | 0.1417701 | 135.8206 | 112.7521 | 11.01378 | 49.05935 | 121.3017 | 178.6633
900 | 2.06754398 | 1000.377 | -1242.02 | 3074.272 | -1323.897 | 1323.897 | -0.1323897 | 156.5714 | 8.676103 | 0.1420126 | 135.8429 | 92.3159 | 17.18882 | 41.58083 | 120.8124 | 172.6956
901 | 2.06983685 | 1000.358 | -1244.43 | 3074.865 | -1326.307 | 1326.307 | -0.1326307 | 156.6016 | 8.673693 | 0.1422904 | 135.8314 | -41.45268 | 110.9012 | 66.02313 | 186.2651 | 179.3648
902 | 2.07213688 | 1000.345 | -1246.403 | 3075.261 | -1328.28 | 1328.28 | -0.132828 | 156.6218 | 8.67172 | 0.1425179 | 135.818 | -58.98295 | 73.36458 | 99.9749 | 139.4518 | 187.976
903 | 2.0744369 | 1000.388 | -1247.993 | 3077.693 | -1329.87 | 1329.87 | -0.132987 | 156.7456 | 8.67013 | 0.1427013 | 135.9005 | 449.8739 | 99.53731 | 121.7442 | 163.091 | 197.2952
904 | 2.07673287 | 1000.262 | -1250.609375 | 3078.11 | -1332.486 | 1332.486 | -0.1332486 | 156.7668 | 8.667514 | 0.1430031 | 135.8779 | -74.93125 | 150.9694 | 237.6029 | 176.3458 | 191.2975
905 | 2.079036 | 1000.247 | -1252.445 | 3079.833 | -1334.322 | 1334.322 | -0.1334322 | 156.8546 | 8.665678 | 0.143215 | 135.9252 | 223.1796 | 198.213 | 222.1868 | 185.5349 | 188.8434
906 | 2.08133101 | 1000.237 | -1254.219 | 3081.464 | -1336.096 | 1336.096 | -0.1336096 | 156.9377 | 8.663904 | 0.1434196 | 135.9693 | 215.7078 | 339.3344 | 265.3441 | 195.7143 | 184.7424
907 | 2.08363199 | 1000.195 | -1256.133 | 3083.033 | -1338.01 | 1338.01 | -0.133801 | 157.0176 | 8.66199 | 0.1436406 | 136.0085 | 177.2352 | 345.0348 | 294.3445 | 193.1091 | 185.0838
908 | 2.08594203 | 1000.288 | -1257.227 | 3086.729 | -1339.104 | 1339.104 | -0.1339104 | 157.2058 | 8.660896 | 0.1437669 | 136.1543 | 1155.481 | 369.7915 | 249.6896 | 222.7878 | 171.571
909 | 2.08823395 | 1000.143 | -1259.512 | 3087.266 | -1341.389 | 1341.389 | -0.1341389 | 157.2332 | 8.658611 | 0.1440308 | 136.1421 | -46.42927 | 367.0542 | 272.9044 | 217.7913 | 165.4177
910 | 2.09053707 | 1000.168 | -1261.127 | 3089.31 | -1343.004 | 1343.004 | -0.1343004 | 157.3373 | 8.656996 | 0.1442173 | 136.2068 | 346.9635 | 341.203 | 256.2927 | 266.2422 | 169.536
911 | 2.09284401 | 1000.201 | -1262.937 | 3090.914 | -1344.814 | 1344.814 | -0.1344814 | 157.419 | 8.655186 | 0.1444264 | 136.249 | 202.0208 | 136.9073 | 292.047 | 246.7096 | 173.2905
912 | 2.09514189 | 1000.189 | -1265.15 | 3091.983 | -1347.027 | 1347.027 | -0.1347027 | 157.4734 | 8.652973 | 0.1446821 | 136.2613 | 47.97939 | 160.9281 | 259.4208 | 266.1044 | 178.7474
913 | 2.09744406 | 1000.163 | -1267.175 | 3093.419 | -1349.052 | 1349.052 | -0.1349052 | 157.5465 | 8.650948 | 0.1449162 | 136.2927 | 134.0021 | 199.0347 | 205.2318 | 250.2475 | 179.1147
914 | 2.09973502 | 1000.146 | -1269.349 | 3094.617 | -1351.226 | 1351.226 | -0.1351226 | 157.6075 | 8.648774 | 0.1451675 | 136.3112 | 73.67447 | 135.3504 | 227.8223 | 248.832 | 185.8352
915 | 2.10204291 | 1000.239 | -1270.89 | 3097.343 | -1352.767 | 1352.767 | -0.1352767 | 157.7464 | 8.647233 | 0.1453457 | 136.407 | 537.4966 | 259.3104 | 213.2698 | 222.4708 | 183.2043
916 | 2.10434008 | 1000.162 | -1273.382 | 3097.474 | -1355.259 | 1355.259 | -0.1355259 | 157.753 | 8.644741 | 0.1456339 | 136.3734 | -116.4007 | 263.887 | 189.1926 | 177.2605 | 186.9723
917 | 2.10663199 | 1000.25 | -1274.677 | 3100.211 | -1356.554 | 1356.554 | -0.1356554 | 157.8924 | 8.643446 | 0.1457838 | 136.4735 | 667.7797 | 292.3503 | 205.47 | 187.8094 | 195.0453
918 | 2.10893703 | 1000.221 | -1276.731 | 3101.795 | -1358.608 | 1358.608 | -0.1358608 | 157.9731 | 8.641392 | 0.1460214 | 136.5108 | 156.8852 | 181.9162 | 166.3384 | 172.1505 | 185.2549
919 | 2.11124206 | 1000.202 | -1278.65 | 3103.574 | -1360.527 | 1360.527 | -0.1360527 | 158.0637 | 8.639473 | 0.1462435 | 136.5587 | 215.9908 | 244.0916 | 211.1886 | 163.2421 | 198.7495
920 | 2.11353803 | 1000.138 | -1280.845 | 3104.278 | -1362.722 | 1362.722 | -0.1362722 | 158.0996 | 8.637278 | 0.1464975 | 136.555 | -14.67378 | 66.89909 | 163.8894 | 159.5076 | 183.5016
921 | 2.115839 | 1000.147 | -1282.766 | 3105.952 | -1364.642 | 1364.642 | -0.1364642 | 158.1848 | 8.635358 | 0.14672 | 136.5982 | 194.4761 | 130.9873 | 189.2761 | 171.0839 | 177.7401
922 | 2.11814499 | 999.9797 | -1285.42 | 3105.381 | -1367.296 | 1367.296 | -0.1367296 | 158.1558 | 8.632704 | 0.1470274 | 136.5312 | -218.1828 | 110.15 | 122.6777 | 167.2402 | 175.8577
923 | 2.12043595 | 1000.041 | -1286.823 | 3107.651 | -1368.7 | 1368.7 | -0.13687 | 158.2714 | 8.6313 | 0.1471899 | 136.6088 | 477.326 | 135.5007 | 104.353 | 135.9284 | 144.8171
924 | 2.12273788 | 1000.048 | -1288.765 | 3108.923 | -1370.642 | 1370.642 | -0.1370642 | 158.3362 | 8.629358 | 0.147415 | 136.6339 | 111.8044 | 110.2842 | 114.5369 | 155.364 | 148.5646
925 | 2.12504101 | 1000.034 | -1290.793 | 3110.253 | -1372.67 | 1372.67 | -0.137267 | 158.4039 | 8.62733 | 0.14765 | 136.6603 | 112.0796 | 152.3134 | 117.9473 | 121.909 | 149.378
926 | 2.12733197 | 1000.009 | -1292.877 | 3111.381 | -1374.754 | 1374.754 | -0.1374754 | 158.4613 | 8.625246 | 0.1478916 | 136.6768 | 68.39392 | 118.3773 | 103.8744 | 132.5441 | 138.4819
927 | 2.129637 | 999.8878 | -1295.09 | 3112.133 | -1376.967 | 1376.967 | -0.1376967 | 158.4996 | 8.623033 | 0.1481483 | 136.6747 | -8.037058 | 99.22044 | 147.5761 | 103.5439 | 147.5266
928 | 2.13193607 | 999.8760376 | -1296.749 | 3114.079 | -1378.626 | 1378.626 | -0.1378626 | 158.5988 | 8.621374 | 0.1483406 | 136.7339 | 307.6458 | 90.36844 | 112.9792 | 107.7639 | 149.2181
929 | 2.13424087 | 999.8165 | -1298.771 | 3114.895 | -1380.648 | 1380.648 | -0.1380648 | 158.6403 | 8.619352 | 0.1485751 | 136.7377 | 16.01987 | 111.7161 | 135.7135 | 102.9752 | 152.5464
930 | 2.13654304 | 999.7253 | -1300.668 | 3115.921 | -1382.545 | 1382.545 | -0.1382545 | 158.6926 | 8.617455 | 0.1487953 | 136.7526 | 67.81964 | 146.5145 | 98.92549 | 134.5409 | 137.9438
931 | 2.13884091 | 999.6989 | -1302.665 | 3117.569 | -1384.542 | 1384.542 | -0.1384542 | 158.7765 | 8.615458 | 0.1490271 | 136.7932 | 175.1324 | 148.2678 | 96.72903 | 106.8692 | 140.5403
932 | 2.14113903 | 999.6984 | -1304.637 | 3119.149 | -1386.514 | 1386.514 | -0.1386514 | 158.8569 | 8.613486 | 0.149256 | 136.8312 | 165.9546 | 101.2614 | 111.2492 | 124.1189 | 122.3453
933 | 2.14343786 | 999.7156 | -1306.319 | 3121.166 | -1388.196 | 1388.196 | -0.1388196 | 158.9597 | 8.611804 | 0.1494512 | 136.893 | 316.4125 | 97.42259 | 105.4334 | 109.0492 | 111.9249
934 | 2.14573288 | 999.6060791 | -1308.996 | 3120.583 | -1390.873 | 1390.873 | -0.1390873 | 158.93 | 8.609127 | 0.1497622 | 136.8249 | -219.0124 | 86.9251 | 110.5701 | 125.1747 | 117.8495
935 | 2.14803195 | 999.585 | -1311.147 | 3121.64 | -1393.024 | 1393.024 | -0.1393024 | 158.9838 | 8.606976 | 0.1500121 | 136.837 | 48.62576 | 104.7948 | 144.2068 | 137.9142 | 118.0945
936 | 2.15033388 | 999.6225 | -1313.222 | 3123.068 | -1395.099 | 1395.099 | -0.1395099 | 159.0565 | 8.604901 | 0.1502532 | 136.8666 | 122.6449 | 53.96233 | 112.0848 | 128.7509 | 116.8858
937 | 2.152632 | 999.6475 | -1315.063 | 3124.983 | -1396.94 | 1396.94 | -0.139694 | 159.1541 | 8.60306 | 0.1504672 | 136.9212 | 255.303 | 171.8748 | 128.1205 | 135.2842 | 122.5503
938 | 2.15493703 | 999.6642 | -1317.023 | 3126.019 | -1398.9 | 1398.9 | -0.13989 | 159.2068 | 8.6011 | 0.150695 | 136.9354 | 62.25031 | 139.3566 | 113.3031 | 128.0228 | 103.4267
939 | 2.15723705 | 999.7789 | -1318.788 | 3128.396 | -1400.664 | 1400.664 | -0.1400664 | 159.3279 | 8.599336 | 0.1509002 | 137.0114 | 370.55 | 176.8828 | 156.5485 | 125.689 | 99.41803
940 | 2.15954089 | 999.7002 | -1321.063 | 3128.535 | -1402.94 | 1402.94 | -0.140294 | 159.335 | 8.59706 | 0.1511648 | 136.9813 | -113.9653 | 162.4334 | 163.8145 | 104.9381 | 97.39907
941 | 2.16184306 | 999.7857 | -1322.762 | 3130.556 | -1404.639 | 1404.639 | -0.1404639 | 159.4379 | 8.595361 | 0.1513625 | 137.0426 | 310.2758 | 184.0224 | 145.6204 | 109.6976 | 96.29274
942 | 2.16413307 | 999.7911 | -1324.628 | 3132.143 | -1406.505 | 1406.505 | -0.1406505 | 159.5187 | 8.593495 | 0.1515796 | 137.0824 | 183.056 | 132.7164 | 132.8229 | 123.7938 | 90.98732
943 | 2.16644287 | 999.8116 | -1326.513 | 3133.684 | -1408.39 | 1408.39 | -0.140839 | 159.5972 | 8.59161 | 0.1517989 | 137.1197 | 170.1956 | 147.2891 | 109.7608 | 131.1805 | 86.43062
944 | 2.16874385 | 999.8771 | -1328.41 | 3134.951 | -1410.287 | 1410.287 | -0.1410287 | 159.6618 | 8.589713 | 0.1520198 | 137.1449 | 114.0198 | 113.259 | 111.678 | 119.41 | 86.95804
945 | 2.17103195 | 999.8173 | -1330.774 | 3135.556 | -1412.651 | 1412.651 | -0.1412651 | 159.6925 | 8.587349 | 0.152295 | 137.1336 | -41.10181 | 47.58621 | 123.4997 | 97.2391 | 76.49079
946 | 2.17333794 | 999.829 | -1332.624 | 3136.922 | -1414.501 | 1414.501 | -0.1414501 | 159.7621 | 8.585499 | 0.1525105 | 137.1638 | 140.1256 | 91.10807 | 106.7387 | 92.79265 | 87.05447
947 | 2.17564106 | 999.7509 | -1335.048 | 3136.869 | -1416.925 | 1416.925 | -0.1416925 | 159.7594 | 8.583075 | 0.1527929 | 137.1227 | -145.3081 | 66.79009 | 80.4089 | 71.65798 | 92.4396
948 | 2.17793608 | 999.8195 | -1336.573 | 3139.003 | -1418.45 | 1418.45 | -0.141845 | 159.8681 | 8.58155 | 0.1529705 | 137.1916 | 387.8049 | 106.8957 | 52.91378 | 81.67634 | 79.58547
949 | 2.18023992 | 999.8482666 | -1338.596 | 3139.702 | -1420.473 | 1420.473 | -0.1420473 | 159.9037 | 8.579527 | 0.1532063 | 137.1898 | -7.570099 | 68.08819 | 39.75087 | 50.19835 | 99.74604
950 | 2.18254089 | 999.9537 | -1340.403 | 3141.132 | -1422.28 | 1422.28 | -0.142228 | 159.9765 | 8.57772 | 0.1534169 | 137.2234 | 159.4264 | 81.69771 | 50.26551 | 49.69471 | 100.0239
951 | 2.18483305 | 999.9377 | -1342.523 | 3141.604 | -1424.4 | 1424.4 | -0.14244 | 160.0006 | 8.5756 | 0.1536641 | 137.2101 | -53.91214 | 3.247465 | 38.73047 | 40.43601 | 90.7736
952 | 2.18713999 | 999.8576 | -1344.486 | 3141.918 | -1426.363 | 1426.363 | -0.1426363 | 160.0166 | 8.573637 | 0.153893 | 137.1924 | -77.26047 | 15.46746 | 36.88758 | 17.11932 | 95.90212
953 | 2.18943405 | 999.839 | -1346.435 | 3142.609 | -1428.312 | 1428.312 | -0.1428312 | 160.0518 | 8.571688 | 0.1541205 | 137.1914 | -4.446362 | -9.155774 | 13.2983 | 51.95805 | 107.9235
954 | 2.19174194 | 999.8435 | -1348.284 | 3143.552 | -1430.161 | 1430.161 | -0.1430161 | 160.0998 | 8.569839 | 0.1543362 | 137.2029 | 53.52989 | -30.75216 | 17.61888 | 64.09125 | 88.82019
955 | 2.19403195 | 999.8465 | -1350.158 | 3144.421 | -1432.035 | 1432.035 | -0.1432035 | 160.1441 | 8.567965 | 0.1545548 | 137.2109 | 36.31022 | 19.8002 | -26.28746 | 70.02129 | 101.0521
956 | 2.19633698 | 999.7968 | -1352.323 | 3144.278 | -1434.2 | 1434.2 | -0.14342 | 160.1368 | 8.5658 | 0.1548075 | 137.17 | -161.8941 | 26.9525 | 33.20048 | 68.54391 | 92.34809
957 | 2.19863987 | 999.8154 | -1354.224 | 3145.869 | -1436.101 | 1436.101 | -0.1436101 | 160.2178 | 8.563899 | 0.1550295 | 137.2089 | 175.5013 | -30.8996 | 77.57647 | 72.82752 | 92.62021
958 | 2.20094395 | 999.7935791 | -1356.04 | 3146.689 | -1437.917 | 1437.917 | -0.1437917 | 160.2596 | 8.562083 | 0.1552416 | 137.2156 | 31.31515 | 58.1342 | 71.80858 | 52.4915 | 83.247
959 | 2.20323992 | 999.6408 | -1358.533 | 3146.031 | -1440.41 | 1440.41 | -0.144041 | 160.226 | 8.55959 | 0.1555328 | 137.1469 | -235.7307 | 154.9377 | 106.4879 | 83.02097 | 87.9761
960 | 2.20553088 | 999.7462 | -1360.012 | 3148.483 | -1441.889 | 1441.889 | -0.1441889 | 160.3509 | 8.558111 | 0.1557056 | 137.2301 | 481.4793 | 108.566 | 108.7517 | 115.563 | 90.9649
961 | 2.20783496 | 999.8508 | -1361.731 | 3150.6 | -1443.607 | 1443.607 | -0.1443607 | 160.4587 | 8.556393 | 0.1559064 | 137.2948 | 322.1235 | 175.4318 | 110.5606 | 103.6297 | 82.30923
962 | 2.21013308 | 999.8345 | -1363.792 | 3151.047 | -1445.669 | 1445.669 | -0.1445669 | 160.4815 | 8.554331 | 0.1561474 | 137.2812 | -56.35744 | 233.9147 | 135.9527 | 116.1117 | 91.48921
963 | 2.21243906 | 999.8924 | -1365.441 | 3153.273 | -1447.318 | 1447.318 | -0.1447318 | 160.5949 | 8.552682 | 0.1563401 | 137.3517 | 365.6441 | 108.4961 | 178.1254 | 117.5484 | 85.2748
964 | 2.21473885 | 999.931 | -1367.364 | 3154.275 | -1449.241 | 1449.241 | -0.1449241 | 160.6459 | 8.550759 | 0.156565 | 137.3644 | 56.68408 | 124.8773 | 183.9349 | 141.0711 | 84.12822
965 | 2.217031 | 999.8189 | -1369.836 | 3154.22 | -1451.713 | 1451.713 | -0.1451713 | 160.6431 | 8.548287 | 0.1568542 | 137.3223 | -145.6139 | 218.3228 | 157.1883 | 122.5959 | 86.00104
966 | 2.21933198 | 999.882 | -1371.302 | 3156.352 | -1453.179 | 1453.179 | -0.1453179 | 160.7517 | 8.546821 | 0.1570256 | 137.3916 | 404.0299 | 108.5049 | 127.8256 | 137.2524 | 91.67106
967 | 2.22164202 | 999.9241333 | -1372.919 | 3158.737 | -1454.796 | 1454.796 | -0.1454796 | 160.8731 | 8.545204 | 0.1572149 | 137.4694 | 410.87 | 145.3201 | 155.304 | 156.006 | 113.0645
968 | 2.22393608 | 999.8143 | -1375.646 | 3158.399 | -1457.523 | 1457.523 | -0.1457523 | 160.8559 | 8.542477 | 0.1575341 | 137.4108 | -183.4455 | 186.0148 | 103.3849 | 116.5148 | 112.9274
969 | 2.22623992 | 999.8102 | -1377.555 | 3160.343 | -1459.432 | 1459.432 | -0.1459432 | 160.9549 | 8.540568 | 0.1577576 | 137.4646 | 240.7603 | 143.3983 | 124.9937 | 103.1007 | 105.1271
970 | 2.22853303 | 999.8243 | -1379.561 | 3161.397 | -1461.438 | 1461.438 | -0.1461438 | 161.0086 | 8.538562 | 0.1579924 | 137.4782 | 57.85933 | 40.89879 | 146.2368 | 120.697 | 110.5436
971 | 2.23083806 | 999.8336792 | -1381.172 | 3162.823 | -1463.049 | 1463.049 | -0.1463049 | 161.0813 | 8.536951 | 0.1581812 | 137.5143 | 190.9473 | 127.8206 | 89.02359 | 93.59931 | 120.2072
972 | 2.23313594 | 999.7367 | -1383.528 | 3163.051 | -1465.405 | 1465.405 | -0.1465405 | 161.0929 | 8.534595 | 0.1584572 | 137.4862 | -101.6275 | 88.78328 | 56.80596 | 104.0696 | 113.693
973 | 2.23544192 | 999.7753 | -1385.282 | 3164.889 | -1467.159 | 1467.159 | -0.1467159 | 161.1865 | 8.532841 | 0.1586628 | 137.5378 | 251.1637 | 55.03365 | 100.254 | 121.1451 | 118.1935
974 | 2.23773694 | 999.7842 | -1387.276 | 3165.874 | -1469.153 | 1469.153 | -0.1469153 | 161.2366 | 8.530847 | 0.1588964 | 137.5485 | 45.57353 | 41.02645 | 68.96721 | 130.4197 | 133.9285
975 | 2.24004292 | 999.7037 | -1389.703 | 3166.048 | -1471.58 | 1471.58 | -0.147158 | 161.2455 | 8.52842 | 0.159181 | 137.5169 | -110.8888 | 102.8693 | 86.28706 | 102.4668 | 131.1259
976 | 2.24233103 | 999.7534 | -1391.597 | 3167.369 | -1473.473 | 1473.473 | -0.1473473 | 161.3128 | 8.526527 | 0.159403 | 137.5438 | 120.9113 | 44.47241 | 77.35053 | 103.1847 | 122.7062
977 | 2.24463487 | 999.8383 | -1393.316 | 3168.973 | -1475.193 | 1475.193 | -0.1475193 | 161.3945 | 8.524807 | 0.1596047 | 137.5857 | 207.5868 | 78.1053 | 148.9924 | 100.0265 | 128.0238
978 | 2.24693894 | 999.8083 | -1395.562 | 3169.56 | -1477.439 | 1477.439 | -0.1477439 | 161.4244 | 8.522561 | 0.1598682 | 137.5749 | -40.82076 | 122.3868 | 120.1494 | 104.0592 | 122.4014
979 | 2.24924493 | 999.8926 | -1397.242 | 3171.156 | -1479.119 | 1479.119 | -0.1479119 | 161.5056 | 8.520881 | 0.1600653 | 137.617 | 213.738 | 206.8344 | 95.89929 | 90.43546 | 129.267
980 | 2.2515409 | 999.897 | -1399.186 | 3172.461 | -1481.063 | 1481.063 | -0.1481063 | 161.5721 | 8.518937 | 0.1602935 | 137.6423 | 110.5185 | 163.6324 | 129.7078 | 107.9993 | 127.8193
981 | 2.25383091 | 1000.021 | -1400.573 | 3175.017 | -1482.45 | 1482.45 | -0.148245 | 161.7023 | 8.51755 | 0.1604564 | 137.7307 | 543.1495 | 137.261 | 129.4232 | 105.9606 | 109.2553
982 | 2.25614285 | 1000.034 | -1402.689 | 3175.758 | -1484.566 | 1484.566 | -0.1484566 | 161.74 | 8.515434 | 0.1607048 | 137.7286 | -8.423144 | 133.1909 | 104.8681 | 129.6026 | 102.0499
983 | 2.25844193 | 999.9739 | -1405.106 | 3175.529 | -1486.983 | 1486.983 | -0.1486983 | 161.7283 | 8.513017 | 0.1609887 | 137.6796 | -172.6777 | 134.7573 | 127.3849 | 142.192 | 119.3889
984 | 2.26074505 | 1000.038 | -1407.084 | 3177.303 | -1488.961 | 1488.961 | -0.1488961 | 161.8187 | 8.511039 | 0.1612211 | 137.7245 | 193.3874 | 23.44552 | 128.1454 | 140.6549 | 125.2369
985 | 2.26303697 | 1000.08 | -1409.135 | 3178.727 | -1491.012 | 1491.012 | -0.1491012 | 161.8913 | 8.508988 | 0.1614621 | 137.7531 | 118.3506 | 57.4963 | 160.3327 | 140.322 | 123.7073
986 | 2.26533484 | 1000.074 | -1411.235 | 3179.436 | -1493.112 | 1493.112 | -0.1493112 | 161.9273 | 8.506888 | 0.1617089 | 137.7498 | -13.40951 | 136.1484 | 108.6441 | 160.0959 | 124.5881
987 | 2.26763797 | 1000.139 | -1413.001 | 3180.872 | -1494.878 | 1494.878 | -0.1494878 | 162.0005 | 8.505122 | 0.1619166 | 137.7834 | 161.8307 | 177.5117 | 120.4528 | 133.3401 | 125.8283
988 | 2.26993108 | 1000.182 | -1414.728 | 3182.552 | -1496.605 | 1496.605 | -0.1496605 | 162.086 | 8.503395 | 0.1621196 | 137.8282 | 220.5827 | 169.4319 | 162.1495 | 117.0172 | 118.3396
989 | 2.27223396 | 1000.28 | -1416.154 | 3184.635 | -1498.031 | 1498.031 | -0.1498031 | 162.1922 | 8.501969 | 0.1622873 | 137.8953 | 400.2042 | 191.6848 | 169.0828 | 94.26801 | 122.8629
990 | 2.27453995 | 1000.276 | -1418.112 | 3185.784 | -1499.989 | 1499.989 | -0.1499989 | 162.2506 | 8.500011 | 0.1625176 | 137.9132 | 77.95164 | 199.8372 | 135.0885 | 116.122 | 139.5986
991 | 2.27683401 | 1000.273 | -1420.058 | 3187.031 | -1501.935 | 1501.935 | -0.1501935 | 162.3142 | 8.498065 | 0.1627466 | 137.9356 | 97.85479 | 206.8782 | 121.6535 | 154.9907 | 138.7769
992 | 2.27913308 | 1000.254 | -1421.996 | 3188.826 | -1503.873 | 1503.873 | -0.1503873 | 162.4056 | 8.496127 | 0.1629747 | 137.9818 | 202.5926 | 89.31762 | 126.1069 | 142.9983 | 142.9764
993 | 2.28143907 | 1000.311 | -1423.563 | 3190.505 | -1505.44 | 1505.44 | -0.150544 | 162.4911 | 8.49456 | 0.1631591 | 138.029 | 255.7877 | 46.86238 | 137.0851 | 149.5409 | 155.8846
994 | 2.28374386 | 1000.193 | -1425.981 | 3190.178 | -1507.858 | 1507.858 | -0.1507858 | 162.4745 | 8.492142 | 0.1634438 | 137.9756 | -187.5986 | 67.67369 | 138.2127 | 146.0575 | 147.8234
995 | 2.28604293 | 1000.097 | -1428.326 | 3190.202 | -1510.203 | 1510.203 | -0.1510203 | 162.4756 | 8.489797 | 0.16372 | 137.9385 | -134.3246 | 91.03251 | 131.0516 | 137.5348 | 151.7295
996 | 2.28833389 | 1000.137 | -1430.163 | 3191.904 | -1512.04 | 1512.04 | -0.151204 | 162.5623 | 8.48796 | 0.1639364 | 137.9822 | 201.9114 | 121.9456 | 144.2333 | 134.6125 | 134.0265
997 | 2.29063201 | 1000.146 | -1431.846 | 3194.002 | -1513.723 | 1513.723 | -0.1513723 | 162.6692 | 8.486277 | 0.1641347 | 138.0456 | 319.3867 | 162.1655 | 114.4272 | 132.8953 | 140.4292
998 | 2.29293203 | 1000.17 | -1433.426 | 3196.365 | -1515.303 | 1515.303 | -0.1515303 | 162.7895 | 8.484697 | 0.1643209 | 138.122 | 410.353 | 232.3285 | 89.78316 | 134.1708 | 147.9551
999 | 2.29524302 | 1000.082 | -1435.487 | 3197.217 | -1517.363 | 1517.363 | -0.1517363 | 162.8329 | 8.482637 | 0.1645638 | 138.1252 | 13.50127 | 178.8139 | 130.2661 | 149.6053 | 144.4169
1000 | 2.29753494 | 1000.092 | -1437.318 | 3198.99 | -1519.195 | 1519.195 | -0.1519195 | 162.9232 | 8.480805 | 0.1647797 | 138.172 | 216.4903 | 121.7347 | 186.7963 | 158.3336 | 144.773
1001 | 2.29984307 | 1000.065 | -1439.638 | 3199.449 | -1521.514 | 1521.514 | -0.1521514 | 162.9466 | 8.478486 | 0.1650533 | 138.154 | -65.66185 | 75.01372 | 175.1488 | 139.9453 | 146.2395
1002 | 2.30213904 | 1000.046 | -1441.825 | 3200.478 | -1523.702 | 1523.702 | -0.1523702 | 162.999 | 8.476298 | 0.1653113 | 138.1628 | 33.99093 | 147.2029 | 176.2583 | 167.3714 | 136.5199
1003 | 2.30443907 | 1000.086 | -1443.741 | 3202.127 | -1525.618 | 1525.618 | -0.1525618 | 163.083 | 8.474382 | 0.1655373 | 138.2028 | 176.7479 | 123.3215 | 167.721 | 178.3107 | 126.1866
1004 | 2.30674291 | 1000.129 | -1445.385 | 3204.431 | -1527.262 | 1527.262 | -0.1527262 | 163.2004 | 8.472738 | 0.1657313 | 138.2754 | 374.4471 | 202.3283 | 163.9946 | 176.6669 | 111.8735
1005 | 2.30903506 | 1000.089 | -1447.396 | 3205.727 | -1529.273 | 1529.273 | -0.1529273 | 163.2663 | 8.470727 | 0.1659687 | 138.2984 | 97.08349 | 262.2337 | 164.8059 | 158.4127 | 116.479
1006 | 2.31134295 | 1000.115 | -1449.012 | 3207.795 | -1530.888 | 1530.888 | -0.1530888 | 163.3716 | 8.469112 | 0.1661595 | 138.3613 | 329.3723 | 222.8767 | 175.4089 | 137.1078 | 111.356
1007 | 2.31363702 | 1000.148 | -1450.638 | 3209.896 | -1532.515 | 1532.515 | -0.1532515 | 163.4787 | 8.467485 | 0.1663516 | 138.4253 | 333.5176 | 192.7459 | 191.3271 | 144.7861 | 107.6548
1008 | 2.3159349 | 1000.102 | -1452.729 | 3210.574 | -1534.606 | 1534.606 | -0.1534606 | 163.5132 | 8.465394 | 0.1665986 | 138.4204 | -20.0368 | 179.2821 | 176.7521 | 132.2948 | 102.6339
1009 | 2.31823492 | 1000.14 | -1454.398 | 3212.231 | -1536.275 | 1536.275 | -0.1536275 | 163.5976 | 8.463725 | 0.1667957 | 138.4645 | 223.7927 | 148.8586 | 145.2335 | 128.6698 | 99.29881
1010 | 2.3205409 | 1000.114 | -1456.793 | 3213.336 | -1538.67 | 1538.67 | -0.153867 | 163.6538 | 8.46133 | 0.1670787 | 138.4729 | 29.76477 | 91.26967 | 148.7438 | 121.1314 | 106.6872
1011 | 2.32284403 | 1000.165 | -1458.756 | 3215.036 | -1540.633 | 1540.633 | -0.1540633 | 163.7404 | 8.459367 | 0.1673107 | 138.514 | 177.2548 | 113.433 | 115.3825 | 108.3565 | 97.74278
1012 | 2.32513189 | 1000.148 | -1460.522 | 3215.928 | -1542.399 | 1542.399 | -0.1542399 | 163.7859 | 8.457601 | 0.1675195 | 138.5236 | 45.57284 | 94.40964 | 64.98753 | 97.49422 | 90.67068
1013 | 2.32744002 | 1000.102 | -1462.615 | 3217.246 | -1544.492 | 1544.492 | -0.1544492 | 163.853 | 8.455508 | 0.167767 | 138.546 | 90.77983 | 94.28076 | 58.42656 | 87.64105 | 96.88009
1014 | 2.32974386 | 1000.123 | -1464.468 | 3218.606 | -1546.345 | 1546.345 | -0.1546345 | 163.9223 | 8.453655 | 0.1679862 | 138.5742 | 128.6759 | 34.82245 | 31.90784 | 72.0335 | 103.5578
1015 | 2.33203197 | 1000.137 | -1466.436 | 3219.513 | -1548.313 | 1548.313 | -0.1548313 | 163.9685 | 8.451687 | 0.168219 | 138.581 | 29.1204 | 9.890776 | 52.10213 | 57.14443 | 104.2515
1016 | 2.3343389 | 1000.042 | -1468.847 | 3219.636 | -1550.724 | 1550.724 | -0.1550724 | 163.9747 | 8.449276 | 0.1685043 | 138.5468 | -120.0368 | -11.24033 | 26.77225 | 39.52579 | 112.2125
1017 | 2.33663607 | 999.9968 | -1470.82 | 3219.959 | -1552.697 | 1552.697 | -0.1552697 | 163.9912 | 8.447303 | 0.1687379 | 138.5283 | -79.08552 | 5.327156 | 32.29296 | 29.93558 | 108.1233
1018 | 2.33894086 | 1000.018 | -1472.868 | 3220.656 | -1554.745 | 1554.745 | -0.1554745 | 164.0267 | 8.445255 | 0.1689804 | 138.5247 | -14.87571 | -10.63975 | 34.4487 | 24.11941 | 98.5027
1019 | 2.34124207 | 1000.05 | -1474.6 | 3222.325 | -1556.477 | 1556.477 | -0.1556477 | 164.1117 | 8.443523 | 0.1691854 | 138.5681 | 211.5134 | 32.41944 | -11.43933 | 19.92215 | 93.30998
1020 | 2.34354401 | 1000.054 | -1476.212 | 3222.715 | -1558.089 | 1558.089 | -0.1558089 | 164.1315 | 8.441911 | 0.1693764 | 138.5584 | -50.71415 | 70.27285 | -5.792763 | 56.24567 | 87.06861
1021 | 2.34583497 | 1000.039 | -1478.111 | 3223.939 | -1559.988 | 1559.988 | -0.1559988 | 164.1939 | 8.440012 | 0.1696014 | 138.5798 | 95.2592 | 16.38472 | 1.158231 | 64.00409 | 83.28756
1022 | 2.34814191 | 1000.046 | -1479.652 | 3224.995 | -1561.529 | 1561.529 | -0.1561529 | 164.2477 | 8.438471 | 0.1697839 | 138.5999 | 110.1815 | -9.93005 | 22.64505 | 71.19945 | 71.89588
1023 | 2.35043693 | 999.8781 | -1482.693 | 3223.772 | -1564.57 | 1564.57 | -0.156457 | 164.1854 | 8.43543 | 0.1701444 | 138.4974 | -284.3164 | -11.28278 | 89.90077 | 80.27199 | 69.99597
1024 | 2.35274386 | 999.9047 | -1484.538 | 3224.885 | -1566.414 | 1566.414 | -0.1566414 | 164.242 | 8.433586 | 0.1703631 | 138.5149 | 79.93953 | -7.475451 | 89.41663 | 82.63467 | 62.53181
1025 | 2.35504508 | 999.8183 | -1486.774 | 3225.385 | -1568.651 | 1568.651 | -0.1568651 | 164.2675 | 8.431349 | 0.1706283 | 138.4997 | -57.47782 | 88.57339 | 121.3411 | 81.09037 | 62.96212
1026 | 2.35733104 | 999.8649 | -1488.632 | 3226.682 | -1570.509 | 1570.509 | -0.1570509 | 164.3336 | 8.429491 | 0.1708487 | 138.5248 | 114.2959 | 186.8679 | 129.1133 | 97.00597 | 61.35497
1027 | 2.35963702 | 999.982 | -1489.779 | 3228.993 | -1571.656 | 1571.656 | -0.1571656 | 164.4512 | 8.428344 | 0.1709847 | 138.6052 | 590.4257 | 218.2012 | 107.4713 | 77.31065 | 64.7786
1028 | 2.36193299 | 999.974 | -1491.642 | 3230.774 | -1573.519 | 1573.519 | -0.1573519 | 164.542 | 8.426481 | 0.1712058 | 138.651 | 207.1561 | 262.7385 | 127.7009 | 95.33973 | 64.31393
1029 | 2.36423898 | 1000.003 | -1493.25 | 3232.443 | -1575.127 | 1575.127 | -0.1575127 | 164.627 | 8.424873 | 0.1713967 | 138.6961 | 236.6063 | 222.96 | 143.6918 | 89.19971 | 66.71033
1030 | 2.36654091 | 999.9881 | -1495.147 | 3234.038 | -1577.024 | 1577.024 | -0.1577024 | 164.7082 | 8.422976 | 0.1716218 | 138.7333 | 165.2085 | 84.42487 | 140.7542 | 76.84532 | 66.60694
1031 | 2.36884189 | 999.9261 | -1497.418 | 3234.378 | -1579.295 | 1579.295 | -0.1579295 | 164.7255 | 8.420705 | 0.1718915 | 138.7105 | -84.5966 | 87.7653 | 152.4682 | 96.28856 | 80.335
1032 | 2.3711319 | 999.8668 | -1499.665 | 3234.605 | -1581.542 | 1581.542 | -0.1581542 | 164.7371 | 8.418458 | 0.1721584 | 138.6832 | -102.2499 | 23.66078 | 87.21635 | 93.77551 | 85.65453
1033 | 2.37343502 | 999.8972168 | -1501.254 | 3236.202 | -1583.131 | 1583.131 | -0.1583131 | 164.8184 | 8.416869 | 0.1723472 | 138.7255 | 223.8583 | 34.56347 | 55.85075 | 106.3172 | 73.44244
1034 | 2.37573791 | 999.8655 | -1503.504 | 3236.544 | -1585.381 | 1585.381 | -0.1585381 | 164.8358 | 8.414619 | 0.1726145 | 138.7031 | -83.91634 | 52.11457 | 30.37586 | 108.3547 | 74.46621
1035 | 2.37804103 | 999.9133 | -1505.187 | 3238.217 | -1587.064 | 1587.064 | -0.1587064 | 164.9211 | 8.412936 | 0.1728146 | 138.747 | 219.722 | 57.5377 | 16.7131 | 74.14659 | 104.336
1036 | 2.3803339 | 999.8762207 | -1507.408 | 3239.092 | -1589.285 | 1589.285 | -0.1589285 | 164.9656 | 8.410715 | 0.1730786 | 138.7479 | 3.158921 | 14.2325 | 40.62911 | 73.54761 | 102.4322
1037 | 2.38263702 | 999.8336 | -1509.346 | 3239.434 | -1591.223 | 1591.223 | -0.1591223 | 164.983 | 8.408777 | 0.1733091 | 138.7305 | -75.13428 | 39.46451 | 68.08556 | 59.51534 | 103.3842
1038 | 2.38493991 | 999.8231 | -1511.096 | 3240.144 | -1592.973 | 1592.973 | -0.1592973 | 165.0192 | 8.407027 | 0.1735172 | 138.7321 | 7.332217 | 21.64961 | 51.8018 | 67.0399 | 113.5903
1039 | 2.38723707 | 999.8505249 | -1512.996 | 3241.099 | -1594.873 | 1594.873 | -0.1594873 | 165.0678 | 8.405127 | 0.1737432 | 138.7416 | 42.24372 | 49.98944 | 83.14489 | 77.69172 | 109.6594
1040 | 2.38953185 | 999.9036 | -1514.811 | 3242.459 | -1596.688 | 1596.688 | -0.1596688 | 165.1371 | 8.403312 | 0.1739592 | 138.7698 | 130.6475 | 80.47719 | 61.6338 | 59.90664 | 107.8442
1041 | 2.39183092 | 999.939 | -1516.571 | 3243.847 | -1598.448 | 1598.448 | -0.1598448 | 165.2078 | 8.401552 | 0.1741686 | 138.8002 | 144.8581 | 118.645 | 92.18025 | 61.06294 | 116.7266
1042 | 2.39413095 | 999.9626 | -1518.11 | 3244.772 | -1599.987 | 1599.987 | -0.1599987 | 165.2549 | 8.400013 | 0.1743518 | 138.8143 | 77.30446 | 115.4207 | 108.8819 | 121.0246 | 101.0129
1043 | 2.39643908 | 999.9783 | -1520.052 | 3246.594 | -1601.929 | 1601.929 | -0.1601929 | 165.3477 | 8.398071 | 0.174583 | 138.8602 | 198.1714 | 144.9066 | 67.06431 | 109.0465 | 82.75582
1044 | 2.3987329 | 999.9365 | -1522.171 | 3247.567 | -1604.048 | 1604.048 | -0.1604048 | 165.3972 | 8.395952 | 0.1748354 | 138.8667 | 26.12222 | 130.9711 | 89.17088 | 118.0219 | 88.237
1045 | 2.40103507 | 1000.012 | -1523.766 | 3249.421 | -1605.643 | 1605.643 | -0.1605643 | 165.4916 | 8.394357 | 0.1750254 | 138.9196 | 278.0769 | 41.70502 | 165.2666 | 123.8081 | 84.60576
1046 | 2.40334105 | 999.9937 | -1525.837 | 3250.657 | -1607.714 | 1607.714 | -0.1607714 | 165.5546 | 8.392286 | 0.1752721 | 138.9381 | 75.1807 | 50.31129 | 153.6212 | 121.0489 | 116.7427
1047 | 2.40563798 | 999.7913 | -1528.683 | 3248.83 | -1610.56 | 1610.56 | -0.161056 | 165.4616 | 8.38944 | 0.1756113 | 138.813 | -369.0262 | 208.1886 | 160.3418 | 110.8914 | 137.2027
1048 | 2.40794086 | 999.8118 | -1530.488 | 3250.745 | -1612.365 | 1612.365 | -0.1612365 | 165.5591 | 8.387635 | 0.1758265 | 138.8649 | 241.2028 | 160.5832 | 139.6183 | 126.9739 | 133.1518
1049 | 2.41024089 | 999.9288 | -1531.6 | 3253.708 | -1613.477 | 1613.477 | -0.1613477 | 165.71 | 8.386523 | 0.1759591 | 138.973 | 815.5086 | 173.1051 | 132.9318 | 126.2987 | 129.5962
1050 | 2.41254497 | 999.9558 | -1533.624 | 3254.719 | -1615.5 | 1615.5 | -0.16155 | 165.7615 | 8.3845 | 0.1762004 | 138.9827 | 40.04997 | 249.2422 | 89.79888 | 99.65841 | 127.2431
1051 | 2.41483402 | 999.9563 | -1535.43 | 3256.116 | -1617.307 | 1617.307 | -0.1617307 | 165.8326 | 8.382693 | 0.1764159 | 139.0124 | 137.7903 | 194.1903 | 122.7661 | 112.8177 | 140.4616
1052 | 2.41713285 | 999.9394 | -1537.642 | 3257.047 | -1619.519 | 1619.519 | -0.1619519 | 165.8801 | 8.380481 | 0.1766798 | 139.0155 | 11.65958 | 9.064817 | 178.739 | 115.0697 | 145.4138
1053 | 2.41943598 | 999.9453125 | -1539.757 | 3257.668 | -1621.634 | 1621.634 | -0.1621634 | 165.9117 | 8.378366 | 0.1769322 | 139.0069 | -34.05663 | 75.43186 | 116.1276 | 153.0229 | 142.4495
1054 | 2.421736 | 999.8804 | -1541.9 | 3257.841 | -1623.777 | 1623.777 | -0.1623777 | 165.9205 | 8.376223 | 0.177188 | 138.9787 | -110.1191 | 74.81984 | 69.46668 | 180.7502 | 148.2632
1055 | 2.42404103 | 999.9235 | -1543.328 | 3259.884 | -1625.205 | 1625.205 | -0.1625205 | 166.0245 | 8.374795 | 0.1773585 | 139.0421 | 371.8852 | 8.027976 | 71.67252 | 212.4441 | 143.7328
1056 | 2.42635393 | 999.9175415 | -1545.105 | 3261.246 | -1626.982 | 1626.982 | -0.1626982 | 166.0939 | 8.373018 | 0.1775707 | 139.0707 | 134.7301 | 93.95138 | 150.5153 | 183.8953 | 135.3603
1057 | 2.42864203 | 999.7234 | -1548.029 | 3259.744 | -1629.906 | 1629.906 | -0.1629906 | 166.0174 | 8.370094 | 0.1779199 | 138.9581 | -322.2998 | 127.9557 | 203.7853 | 139.6268 | 162.7205
1058 | 2.43093395 | 999.8189 | -1549.612 | 3262.116 | -1631.489 | 1631.489 | -0.1631489 | 166.1382 | 8.368511 | 0.1781091 | 139.033 | 395.5604 | 223.0537 | 219.3897 | 162.7231 | 151.7335
1059 | 2.43323207 | 999.7961 | -1551.583 | 3263.216 | -1633.46 | 1633.46 | -0.163346 | 166.1942 | 8.36654 | 0.1783446 | 139.0471 | 59.90252 | 294.3256 | 210.8441 | 158.1026 | 158.9737
1060 | 2.43553901 | 999.9539 | -1552.805 | 3266.599 | -1634.682 | 1634.682 | -0.1634682 | 166.3665 | 8.365318 | 0.1784907 | 139.1709 | 847.3752 | 380.0621 | 186.3547 | 152.083 | 150.2297
1061 | 2.43784285 | 1000.041 | -1554.353 | 3269.336 | -1636.229 | 1636.229 | -0.1636229 | 166.5059 | 8.363771 | 0.1786757 | 139.2617 | 491.0894 | 263.5442 | 214.3286 | 168.4095 | 143.7568
1062 | 2.44013786 | 1000.048 | -1556.3 | 3270.679 | -1638.177 | 1638.177 | -0.1638177 | 166.5743 | 8.361823 | 0.1789086 | 139.2865 | 106.3832 | 281.8598 | 257.7488 | 175.7019 | 163.0675
1063 | 2.44244289 | 999.9659 | -1558.605 | 3270.37 | -1640.482 | 1640.482 | -0.1640482 | 166.5586 | 8.359518 | 0.1791843 | 139.2349 | -187.0293 | 189.6839 | 205.0605 | 144.3798 | 165.9563
1064 | 2.444736 | 1000.015 | -1560.417 | 3271.85 | -1642.294 | 1642.294 | -0.1642294 | 166.634 | 8.357706 | 0.1794011 | 139.2678 | 151.4806 | 105.1623 | 221.8314 | 193.448 | 151.0522
1065 | 2.44704103 | 1000.082 | -1561.899 | 3274.042 | -1643.776 | 1643.776 | -0.1643776 | 166.7456 | 8.356224 | 0.1795785 | 139.3363 | 386.4953 | 68.1588 | 127.5973 | 206.9044 | 150.7445
1066 | 2.44933987 | 1000.04 | -1563.986 | 3275.262 | -1645.863 | 1645.863 | -0.1645863 | 166.8077 | 8.354137 | 0.1798282 | 139.3534 | 68.48174 | 147.7328 | 62.14884 | 196.2729 | 151.6135
1067 | 2.45164394 | 1000.013 | -1565.927 | 3275.593 | -1647.804 | 1647.804 | -0.1647804 | 166.8246 | 8.352196 | 0.1800606 | 139.3352 | -78.63439 | 117.2903 | 147.0788 | 193.9128 | 149.8401
1068 | 2.45394397 | 1000.029 | -1567.862 | 3277.501 | -1649.738 | 1649.738 | -0.1649738 | 166.9217 | 8.350262 | 0.1802922 | 139.384 | 210.841 | 20.40195 | 154.476 | 129.9189 | 152.902
1069 | 2.45623207 | 1000.022 | -1569.884 | 3278.291 | -1651.761 | 1651.761 | -0.1651761 | 166.962 | 8.348239 | 0.1805345 | 139.3838 | -0.7321412 | 180.8561 | 163.8769 | 109.9119 | 149.7444
1070 | 2.45854092 | 999.8972 | -1572.331 | 3278.576 | -1654.208 | 1654.208 | -0.1654208 | 166.9765 | 8.345792 | 0.1808276 | 139.3551 | -97.94641 | 172.4921 | 123.6553 | 124.485 | 147.48
1071 | 2.46083403 | 1000.021 | -1573.413 | 3281.657 | -1655.29 | 1655.29 | -0.165529 | 167.1334 | 8.34471 | 0.1809572 | 139.468 | 870.7526 | 177.5417 | 103.5425 | 162.5061 | 141.9136
1072 | 2.46314096 | 999.9481 | -1575.782 | 3281.784 | -1657.659 | 1657.659 | -0.1657659 | 167.1399 | 8.342341 | 0.1812412 | 139.4338 | -120.4543 | 182.5883 | 133.5002 | 154.4826 | 155.4929
1073 | 2.46543097 | 1000.003 | -1577.453 | 3283.555 | -1659.33 | 1659.33 | -0.165933 | 167.2301 | 8.34067 | 0.1814416 | 139.4811 | 236.0885 | 179.6709 | 146.1822 | 139.5823 | 144.5685
1074 | 2.46774006 | 1000.022 | -1579.483 | 3284.495 | -1661.36 | 1661.36 | -0.166136 | 167.278 | 8.33864 | 0.181685 | 139.4871 | 24.50092 | 43.71734 | 188.8511 | 132.3656 | 141.3412
1075 | 2.47003388 | 999.9487915 | -1581.386 | 3284.64 | -1663.263 | 1663.263 | -0.1663263 | 167.2853 | 8.336737 | 0.1819131 | 139.4614 | -112.5334 | 132.804 | 203.1927 | 141.2571 | 112.732
1076 | 2.47233796 | 999.9516 | -1583.295 | 3286.423 | -1665.172 | 1665.172 | -0.1665172 | 167.3761 | 8.334828 | 0.1821422 | 139.5051 | 190.9849 | 162.2439 | 124.5525 | 113.7551 | 92.95139
1077 | 2.47463989 | 1000.04 | -1584.934 | 3288.575 | -1666.811 | 1666.811 | -0.1666811 | 167.4858 | 8.333189 | 0.1823389 | 139.5691 | 324.9788 | 163.5694 | 133.5175 | 134.2183 | 122.3776
1078 | 2.47693396 | 1000.117 | -1586.393 | 3290.733 | -1668.27 | 1668.27 | -0.166827 | 167.5956 | 8.33173 | 0.182514 | 139.6362 | 383.288 | 218.6741 | 113.3675 | 138.9684 | 137.8285
1079 | 2.47924089 | 1000.081 | -1588.373 | 3291.689 | -1670.25 | 1670.25 | -0.167025 | 167.6444 | 8.32975 | 0.1827516 | 139.6436 | 31.12859 | 172.5233 | 88.23519 | 85.68496 | 130.9552
1080 | 2.48153496 | 1000.195 | -1590.242 | 3293.291 | -1672.119 | 1672.119 | -0.1672119 | 167.7259 | 8.327881 | 0.182976 | 139.6801 | 162.9904 | 118.4753 | 134.763 | 98.96545 | 119.2355
1081 | 2.48383403 | 1000.133 | -1592.312 | 3293.876 | -1674.189 | 1674.189 | -0.1674189 | 167.7557 | 8.325811 | 0.1832247 | 139.6703 | -39.76929 | 1.479683 | 110.5764 | 80.98029 | 117.1255
1082 | 2.48613596 | 1000.126 | -1594.333 | 3294.99 | -1676.21 | 1676.21 | -0.167621 | 167.8124 | 8.32379 | 0.1834674 | 139.6835 | 54.73862 | 56.49739 | 82.4121 | 80.52751 | 119.662
1083 | 2.48843884 | 999.9835 | -1596.963 | 3294.527 | -1678.84 | 1678.84 | -0.167884 | 167.7889 | 8.32116 | 0.1837834 | 139.6198 | -201.6899 | 18.56032 | 48.5749 | 82.52643 | 109.1197
1084 | 2.49073291 | 1000.009 | -1598.624 | 3296.628 | -1680.501 | 1680.501 | -0.1680501 | 167.8959 | 8.319499 | 0.183983 | 139.681 | 306.2171 | 40.81424 | 41.37295 | 133.777 | 109.4347
1085 | 2.49303699 | 999.9919 | -1600.739 | 3297.306 | -1682.616 | 1682.616 | -0.1682616 | 167.9304 | 8.317384 | 0.1842373 | 139.6742 | -26.69492 | 45.61715 | 25.23058 | 129.5148 | 125.4092
1086 | 2.49534297 | 999.9803 | -1602.698 | 3298.48 | -1684.575 | 1684.575 | -0.1684575 | 167.9902 | 8.315425 | 0.1844728 | 139.691 | 71.50029 | 79.21734 | 20.47722 | 100.7727 | 101.9975
1087 | 2.49764299 | 999.9727 | -1604.736 | 3299.745 | -1686.613 | 1686.613 | -0.1686613 | 168.0547 | 8.313387 | 0.184718 | 139.7103 | 78.75316 | 21.51574 | 121.0334 | 101.8057 | 102.8699
1088 | 2.499933 | 999.9157 | -1606.736 | 3300.348 | -1688.613 | 1688.613 | -0.1688613 | 168.0853 | 8.311387 | 0.1849586 | 139.7022 | -33.68896 | 10.34481 | 172.4483 | 91.42573 | 95.80222
1089 | 2.5022409 | 999.9296 | -1608.711 | 3301.231 | -1690.587 | 1690.587 | -0.1690587 | 168.1303 | 8.309413 | 0.1851962 | 139.7064 | 17.70915 | 187.9936 | 133.1083 | 93.73858 | 92.02959
1090 | 2.50453997 | 999.887 | -1610.851 | 3301.579 | -1692.728 | 1692.728 | -0.1692728 | 168.1481 | 8.307272 | 0.1854538 | 139.6852 | -82.54958 | 224.4519 | 141.2549 | 83.76365 | 97.43253
1091 | 2.50683904 | 1000.066 | -1612.003 | 3305.184 | -1693.88 | 1693.88 | -0.169388 | 168.3317 | 8.30612 | 0.1855925 | 139.8183 | 959.7442 | 221.621 | 134.1205 | 97.76985 | 93.29609
1092 | 2.50913286 | 1000.098 | -1613.687 | 3307.106 | -1695.564 | 1695.564 | -0.1695564 | 168.4295 | 8.304436 | 0.1857952 | 139.8712 | 261.0445 | 227.4041 | 124.806 | 101.7098 | 99.22614
1093 | 2.51144099 | 1000.051 | -1615.816 | 3307.664 | -1697.693 | 1697.693 | -0.1697693 | 168.4579 | 8.302307 | 0.1860517 | 139.8589 | -47.84356 | 245.3721 | 118.0064 | 116.277 | 95.84121
1094 | 2.51373696 | 1000.02 | -1617.877 | 3308.759 | -1699.754 | 1699.754 | -0.1699754 | 168.5137 | 8.300246 | 0.1862999 | 139.8705 | 46.62465 | 52.4079 | 116.9724 | 105.1666 | 88.88797
1095 | 2.51603389 | 999.9818 | -1619.617 | 3309.489 | -1701.494 | 1701.494 | -0.1701494 | 168.5509 | 8.298506 | 0.1865096 | 139.872 | 7.290469 | -18.77808 | 166.7352 | 101.9914 | 83.68297
1096 | 2.51833797 | 999.9736 | -1621.51 | 3310.216 | -1703.387 | 1703.387 | -0.1703387 | 168.5879 | 8.296613 | 0.1867377 | 139.8709 | -5.076597 | -7.528745 | 81.4096 | 98.57698 | 81.87396
1097 | 2.52063203 | 999.9164 | -1623.412 | 3310.46 | -1705.289 | 1705.289 | -0.1705289 | 168.6004 | 8.294711 | 0.186967 | 139.8491 | -94.88538 | 56.20948 | 41.8319 | 100.3398 | 83.43762
1098 | 2.52293992 | 999.8953 | -1625.505 | 3311.346 | -1707.382 | 1707.382 | -0.1707382 | 168.6455 | 8.292618 | 0.1872193 | 139.8512 | 8.403135 | 93.11405 | 50.60612 | 110.5783 | 80.27055
1099 | 2.52523088 | 999.985 | -1627.083 | 3313.623 | -1708.96 | 1708.96 | -0.170896 | 168.7614 | 8.29104 | 0.1874097 | 139.9208 | 365.3158 | 75.09843 | 35.99171 | 79.7254 | 79.49154
1100 | 2.52753806 | 1000.062 | -1628.684 | 3315.140625 | -1710.561 | 1710.561 | -0.1710561 | 168.8387 | 8.289439 | 0.1876028 | 139.9578 | 191.8133 | 100.3004 | 40.08742 | 81.33079 | 85.26094
1101 | 2.52985287 | 1000.062 | -1630.942 | 3315.43 | -1712.819 | 1712.819 | -0.1712819 | 168.8534 | 8.287181 | 0.1878752 | 139.9319 | -95.15472 | 81.63874 | 48.54349 | 73.15266 | 84.04271
1102 | 2.53214192 | 1000.044 | -1632.814 | 3316.345 | -1714.691 | 1714.691 | -0.1714691 | 168.9001 | 8.285309 | 0.1881011 | 139.9389 | 31.12443 | 17.40598 | 114.303 | 70.84737 | 101.9241
1103 | 2.53443599 | 999.9459 | -1635.16 | 3316.715 | -1717.037 | 1717.037 | -0.1717037 | 168.9189 | 8.282963 | 0.1883844 | 139.9149 | -84.9051 | -6.751084 | 145.0499 | 64.21264 | 101.2487
1104 | 2.53673792 | 999.9326 | -1636.999 | 3317.684 | -1718.876 | 1718.876 | -0.1718876 | 168.9682 | 8.281124 | 0.1886064 | 139.9247 | 44.15193 | 111.6699 | 85.51309 | 71.22339 | 102.7245
1105 | 2.53903198 | 999.958 | -1638.866 | 3318.812 | -1720.743 | 1720.743 | -0.1720743 | 169.0257 | 8.279257 | 0.1888319 | 139.9407 | 71.02804 | 162.4701 | 65.53887 | 57.9801 | 105.2941
1106 | 2.54133797 | 1000.044 | -1640.202 | 3321.25 | -1722.079 | 1722.079 | -0.1722079 | 169.1499 | 8.277921 | 0.1889933 | 140.0209 | 496.9501 | 145.348 | 65.86379 | 76.32827 | 63.66547
1107 | 2.54363704 | 1000.102 | -1641.734 | 3323.116 | -1723.611 | 1723.611 | -0.1723611 | 169.2449 | 8.276389 | 0.1891783 | 140.0737 | 285.1253 | 138.9267 | 73.52604 | 61.34841 | 63.46658
1108 | 2.54593086 | 1000.002 | -1644.037 | 3322.915 | -1725.914 | 1725.914 | -0.1725914 | 169.2347 | 8.274086 | 0.1894566 | 140.0262 | -170.5155 | 106.275 | 50.34496 | 50.97229 | 66.10948
1109 | 2.54823899 | 1000.004 | -1645.939 | 3323.745 | -1727.816 | 1727.816 | -0.1727816 | 169.2769 | 8.272184 | 0.1896865 | 140.029 | 12.04536 | 26.90187 | 76.95316 | 97.13682 | 70.24381
1110 | 2.55054188 | 999.9536 | -1648.214 | 3324.057 | -1730.091 | 1730.091 | -0.1730091 | 169.2928 | 8.269909 | 0.1899615 | 140.0036 | -92.23047 | -88.83015 | 84.68535 | 91.51022 | 66.02348
1111 | 2.55283785 | 1000.007 | -1649.913 | 3325.229 | -1731.79 | 1731.79 | -0.173179 | 169.3525 | 8.26821 | 0.1901671 | 140.0242 | 100.0847 | 1.998088 | 33.48774 | 101.2042 | 66.4325
1112 | 2.55513191 | 999.8862915 | -1652.511 | 3324.082 | -1734.388 | 1734.388 | -0.1734388 | 169.2941 | 8.265612 | 0.1904814 | 139.9319 | -293.5348 | 27.71258 | 68.17529 | 97.72538 | 80.98747
1113 | 2.55743599 | 999.9619 | -1654.06 | 3325.968 | -1735.937 | 1735.937 | -0.1735937 | 169.3902 | 8.264063 | 0.1906688 | 139.9851 | 283.6257 | 53.39299 | 81.20205 | 76.49117 | 79.33775
1114 | 2.55973291 | 1000.012 | -1655.917 | 3327.467 | -1737.794 | 1737.794 | -0.1737794 | 169.4665 | 8.262206 | 0.1908935 | 140.0167 | 140.6178 | 152.8387 | 86.58647 | 60.37961 | 72.28201
1115 | 2.56204295 | 1000.011 | -1657.887 | 3328.465 | -1739.764 | 1739.764 | -0.1739764 | 169.5173 | 8.260236 | 0.191132 | 140.0253 | 36.17157 | 200.8907 | 95.94198 | 43.29131 | 69.7055
1116 | 2.56433296 | 1000.131 | -1659.109375 | 3331.059 | -1740.986 | 1740.986 | -0.1740986 | 169.6494 | 8.259014 | 0.1912799 | 140.1137 | 597.3132 | 156.2666 | 57.32312 | 65.76035 | 83.89201
1117 | 2.5666399 | 1000.073 | -1661.206 | 3331.583 | -1743.083 | 1743.083 | -0.1743083 | 169.6761 | 8.256917 | 0.1915338 | 140.1002 | -53.27458 | 126.5369 | 118.3022 | 57.28405 | 80.49425
1118 | 2.56894207 | 1000.104 | -1663.061 | 3332.655 | -1744.938 | 1744.938 | -0.1744938 | 169.7307 | 8.255062 | 0.1917585 | 140.1138 | 60.50513 | 69.80556 | 89.98829 | 63.88509 | 85.32462
1119 | 2.57123995 | 1000.141 | -1664.939 | 3333.37 | -1746.816 | 1746.816 | -0.1746816 | 169.7671 | 8.253184 | 0.1919861 | 140.1119 | -8.030815 | 1.398267 | 92.86633 | 79.02669 | 99.87282
1120 | 2.57354093 | 1000.028 | -1667.29 | 3332.642 | -1749.167 | 1749.167 | -0.1749167 | 169.7301 | 8.250833 | 0.1922709 | 140.0414 | -247.4851 | 17.81332 | 76.05847 | 95.96643 | 90.91008
1121 | 2.57584286 | 1000.108 | -1668.765625 | 3334.325 | -1750.643 | 1750.643 | -0.1750643 | 169.8158 | 8.249357 | 0.1924498 | 140.0871 | 255.2767 | 39.01634 | 10.44425 | 87.77133 | 67.82441
1122 | 2.57813692 | 1000.092 | -1670.573 | 3335.206 | -1752.45 | 1752.45 | -0.175245 | 169.8606 | 8.24755 | 0.1926689 | 140.0934 | 28.80068 | 17.60266 | 52.72016 | 86.20312 | 58.17728
1123 | 2.58044291 | 1000.169 | -1672.053 | 3336.516 | -1753.93 | 1753.93 | -0.175393 | 169.9274 | 8.24607 | 0.1928484 | 140.1233 | 166.5202 | 68.45673 | 41.6153 | 104.8753 | 69.50662
1124 | 2.58273196 | 1000.133 | -1674.139 | 3336.667 | -1756.015 | 1756.015 | -0.1756015 | 169.935 | 8.243985 | 0.1931013 | 140.0942 | -115.0992 | 82.84311 | 60.36308 | 60.56036 | 69.03538
1125 | 2.58503485 | 1000.091 | -1676.078125 | 3337.49 | -1757.955 | 1757.955 | -0.1757955 | 169.977 | 8.242045 | 0.1933366 | 140.0958 | 6.785224 | 69.19524 | 100.8719 | 67.79038 | 86.892
1126 | 2.58733487 | 1000.15 | -1677.554 | 3339.484 | -1759.431 | 1759.431 | -0.1759431 | 170.0785 | 8.240569 | 0.1935157 | 140.1544 | 327.2086 | 68.03104 | 107.6472 | 94.82669 | 100.4705
1127 | 2.5896399 | 1000.103 | -1679.637 | 3340.091 | -1761.514 | 1761.514 | -0.1761514 | 170.1094 | 8.238486 | 0.1937685 | 140.1444 | -39.43868 | 114.4698 | 96.95704 | 82.76931 | 104.4704
1128 | 2.59193087 | 1000.141 | -1681.209 | 3341.459 | -1763.086 | 1763.086 | -0.1763086 | 170.1791 | 8.236914 | 0.1939593 | 140.1751 | 160.6992 | 176.3636 | 84.58544 | 87.76603 | 100.5322
1129 | 2.59424186 | 1000.149 | -1683.081 | 3342.853 | -1764.958 | 1764.958 | -0.1764958 | 170.2501 | 8.235042 | 0.1941866 | 140.2017 | 117.0946 | 97.4397 | 149.1575 | 71.10482 | 85.07978
1130 | 2.59654093 | 1000.223 | -1684.695 | 3344.987 | -1766.572 | 1766.572 | -0.1766572 | 170.3588 | 8.233428 | 0.1943826 | 140.2637 | 316.254 | 116.3626 | 127.4157 | 79.72046 | 107.4458
1131 | 2.59883094 | 1000.152 | -1686.87 | 3345.446 | -1768.747 | 1768.747 | -0.1768747 | 170.3822 | 8.231253 | 0.1946468 | 140.2459 | -67.41067 | 177.4327 | 71.88869 | 68.51108 | 107.0548
1132 | 2.60114503 | 1000.191 | -1688.686 | 3346.475 | -1770.563 | 1770.563 | -0.1770563 | 170.4346 | 8.229437 | 0.1948675 | 140.258 | 55.17578 | 116.2355 | 76.86615 | 104.5585 | 116.9739
1133 | 2.60343289 | 1000.251 | -1690.446 | 3349.57 | -1772.323 | 1772.323 | -0.1772323 | 170.5922 | 8.227677 | 0.1950814 | 140.3577 | 466.0497 | 18.47781 | 76.57016 | 137.0303 | 119.545
1134 | 2.60573888 | 1000.118 | -1692.901 | 3349.224 | -1774.778 | 1774.778 | -0.1774778 | 170.5746 | 8.225222 | 0.1953798 | 140.3014 | -188.8915 | 33.03164 | 63.3796 | 103.3805 | 127.2904
1135 | 2.60803604 | 1000.03 | -1695.362 | 3348.993 | -1777.239 | 1777.239 | -0.1777239 | 170.5628 | 8.222761 | 0.1956791 | 140.2497 | -172.5342 | 53.60355 | 75.53041 | 117.3043 | 137.7831
1136 | 2.61033988 | 999.9884 | -1697.277 | 3349.803 | -1779.154 | 1779.154 | -0.1779154 | 170.6041 | 8.220846 | 0.195912 | 140.251 | 5.358473 | -39.93049 | 137.8941 | 86.09075 | 126.573
1137 | 2.61263204 | 999.9952 | -1699.012 | 3351.307 | -1780.889 | 1780.889 | -0.1780889 | 170.6807 | 8.219111 | 0.196123 | 140.2843 | 158.0353 | 82.97008 | 112.037 | 123.9369 | 140.3184
1138 | 2.61493897 | 999.9477 | -1700.901 | 3352.068 | -1782.778 | 1782.778 | -0.1782778 | 170.7194 | 8.217222 | 0.1963529 | 140.284 | -1.62045 | 216.2494 | 79.07794 | 141.9182 | 140.3869
1139 | 2.61723804 | 1000.02 | -1702.527 | 3354.744 | -1784.404 | 1784.404 | -0.1784404 | 170.8557 | 8.215596 | 0.1965507 | 140.3682 | 425.6113 | 179.6701 | 65.89882 | 162.0375 | 153.092
1140 | 2.61954188 | 1000.137 | -1703.885 | 3357.251 | -1785.762 | 1785.762 | -0.1785762 | 170.9834 | 8.214238 | 0.1967161 | 140.4498 | 493.8626 | 181.9467 | 161.1568 | 167.3636 | 143.6684
1141 | 2.62183785 | 1000.026 | -1706.256 | 3356.995 | -1788.133 | 1788.133 | -0.1788133 | 170.9703 | 8.211867 | 0.1970047 | 140.3986 | -177.538 | 120.7701 | 225.6696 | 150.7328 | 135.4294
1142 | 2.62414408 | 999.9510498 | -1708.202 | 3358.751 | -1790.079 | 1790.079 | -0.1790079 | 171.0598 | 8.209921 | 0.1972418 | 140.4387 | 169.418 | 172.6053 | 234.1521 | 167.1123 | 147.5487
1143 | 2.62644291 | 999.763 | -1711.24 | 3357.272 | -1793.117 | 1793.117 | -0.1793117 | 170.9845 | 8.206883 | 0.1976118 | 140.325 | -307.5036 | 191.0275 | 249.3397 | 173.9602 | 146.2961
1144 | 2.62873793 | 999.8106 | -1712.532 | 3360.382 | -1794.409 | 1794.409 | -0.1794409 | 171.1428 | 8.205591 | 0.1977693 | 140.4328 | 684.7874 | 273.4108 | 226.1147 | 202.0974 | 140.0786
1145 | 2.63104486 | 999.894 | -1713.852 | 3363.177 | -1795.728 | 1795.728 | -0.1795728 | 171.2852 | 8.204272 | 0.1979302 | 140.527 | 585.9737 | 266.5406 | 177.5524 | 202.7955 | 137.7223
1146 | 2.63333607 | 999.9148 | -1715.555 | 3365.041 | -1797.432 | 1797.432 | -0.1797432 | 171.3801 | 8.202568 | 0.1981378 | 140.5757 | 234.3785 | 371.3587 | 189.5216 | 219.7935 | 155.3105
1147 | 2.63563704 | 999.8597 | -1717.698 | 3366.765625 | -1799.575 | 1799.575 | -0.1799575 | 171.468 | 8.200425 | 0.1983991 | 140.611 | 135.0672 | 245.7615 | 218.1881 | 173.6528 | 155.4661
1148 | 2.63794088 | 999.8751 | -1719.493 | 3368.638 | -1801.37 | 1801.37 | -0.180137 | 171.5633 | 8.19863 | 0.198618 | 140.6584 | 216.5868 | 114.6038 | 271.0781 | 146.6138 | 140.6075
1149 | 2.64023995 | 999.8676 | -1721.239 | 3369.646 | -1803.116 | 1803.116 | -0.1803116 | 171.6146 | 8.196884 | 0.198831 | 140.6705 | 56.80149 | 153.2114 | 223.1405 | 179.2511 | 151.6253
1150 | 2.64253306 | 999.7935 | -1723.319 | 3370.076 | -1805.196 | 1805.196 | -0.1805196 | 171.6366 | 8.194804 | 0.1990848 | 140.6528 | -69.81516 | 159.8992 | 128.4214 | 176.2482 | 158.4372
1151 | 2.64483786 | 999.8478 | -1724.797 | 3372.531 | -1806.674 | 1806.674 | -0.1806674 | 171.7616 | 8.193326 | 0.1992651 | 140.7299 | 427.4166 | 167.2517 | 112.1879 | 192.5342 | 152.8018
1152 | 2.64713502 | 999.8671 | -1726.606 | 3374.168 | -1808.483 | 1808.483 | -0.1808483 | 171.845 | 8.191517 | 0.199486 | 140.7671 | 168.5065 | 102.5917 | 131.8494 | 163.4097 | 152.9063
1153 | 2.64944196 | 999.9144 | -1728.178 | 3375.982 | -1810.055 | 1810.055 | -0.1810055 | 171.9374 | 8.189945 | 0.199678 | 140.8158 | 253.3489 | 134.2102 | 121.6036 | 153.8547 | 146.1489
1154 | 2.65173602 | 999.7733 | -1730.783 | 3375.023 | -1812.66 | 1812.66 | -0.181266 | 171.8885 | 8.18734 | 0.1999961 | 140.731 | -266.4983 | 111.1311 | 108.2687 | 142.2086 | 129.4911
1155 | 2.65403485 | 999.7828 | -1732.703 | 3376.312 | -1814.58 | 1814.58 | -0.181458 | 171.9541 | 8.18542 | 0.2002306 | 140.7517 | 88.27709 | 102.3047 | 143.5726 | 135.5475 | 113.9
1156 | 2.65634108 | 999.8581543 | -1734.258 | 3378.375 | -1816.134 | 1816.134 | -0.1816134 | 172.0592 | 8.183866 | 0.2004205 | 140.8109 | 312.0211 | 38.99229 | 145.265 | 129.8167 | 115.0067
1157 | 2.65863991 | 999.874 | -1736.026 | 3379.75 | -1817.903 | 1817.903 | -0.1817903 | 172.1293 | 8.182097 | 0.2006367 | 140.8378 | 124.3745 | 141.8759 | 133.174 | 127.6974 | 113.1798
1158 | 2.66094208 | 999.85 | -1737.938 | 3380.186 | -1819.815 | 1819.815 | -0.1819815 | 172.1514 | 8.180185 | 0.2008703 | 140.8231 | -63.21294 | 212.7501 | 108.9297 | 121.8139 | 138.2297
1159 | 2.66323304 | 999.9202 | -1739.67 | 3382.162 | -1821.547 | 1821.547 | -0.1821547 | 172.2521 | 8.178453 | 0.2010821 | 140.8756 | 247.9199 | 162.2834 | 153.0545 | 104.0571 | 109.5803
1160 | 2.66554093 | 1000.001 | -1741.283 | 3384.925 | -1823.16 | 1823.16 | -0.182316 | 172.3928 | 8.17684 | 0.2012793 | 140.9629 | 442.6478 | 144.4385 | 146.025 | 79.65091 | 86.82398
1161 | 2.66783094 | 999.9866333 | -1743.182 | 3386.045 | -1825.059 | 1825.059 | -0.1825059 | 172.4498 | 8.174941 | 0.2015116 | 140.9767 | 59.68789 | 183.2061 | 93.79297 | 58.93013 | 90.96692
1162 | 2.67013693 | 999.9944458 | -1745.089 | 3387.032 | -1826.966 | 1826.966 | -0.1826966 | 172.5001 | 8.173034 | 0.2017449 | 140.9849 | 35.14991 | 138.6245 | 97.86966 | 79.47794 | 87.14753
1163 | 2.67243791 | 999.982 | -1746.818 | 3388.413 | -1828.695 | 1828.695 | -0.1828695 | 172.5704 | 8.171305 | 0.2019565 | 141.0126 | 130.6249 | 18.4815 | 82.93925 | 63.89664 | 81.27748
1164 | 2.67474484 | 999.9913 | -1748.704 | 3389.333 | -1830.580513 | 1830.580513 | -0.1830580513 | 172.6173 | 8.169419487 | 0.2021872 | 141.0183 | 25.01183 | 38.75685 | 49.00784 | 50.85781 | 90.74431
1165 | 2.67704201 | 999.9281 | -1750.876 | 3389.224 | -1832.753 | 1832.753 | -0.1832753 | 172.6118 | 8.167247 | 0.2024532 | 140.9763 | -158.0671 | -7.790454 | 4.460185 | 70.49564 | 99.97785
1166 | 2.67934203 | 999.9377 | -1752.691 | 3390.838 | -1834.568 | 1834.568 | -0.1834568 | 172.694 | 8.165432 | 0.2026754 | 141.0121 | 161.0646 | -45.40799 | -18.33207 | 64.97347 | 84.0019
1167 | 2.6816349 | 999.8233 | -1754.908 | 3390.468 | -1836.784 | 1836.784 | -0.1836784 | 172.6751 | 8.163216 | 0.2029469 | 140.9584 | -197.5866 | -42.06658 | -9.299984 | 43.51488 | 84.34454
1168 | 2.68393207 | 999.7993 | -1756.843 | 3390.945 | -1838.72 | 1838.72 | -0.183872 | 172.6994 | 8.16128 | 0.2031841 | 140.9448 | -57.46276 | -39.54164 | 22.73523 | 37.63995 | 75.7192
1169 | 2.6862309 | 999.8001 | -1758.775 | 3391.985 | -1840.652 | 1840.652 | -0.1840652 | 172.7524 | 8.159348 | 0.2034208 | 140.9547 | 41.7189 | -48.46684 | 3.728854 | 35.28109 | 90.60439
1170 | 2.68853402 | 999.7316 | -1760.978 | 3391.956 | -1842.855 | 1842.855 | -0.1842855 | 172.7509 | 8.157145 | 0.2036909 | 140.9154 | -145.4424 | 74.83885 | 13.0742 | 36.02812 | 94.17593
1171 | 2.69084096 | 999.7723 | -1762.538 | 3393.141 | -1844.415 | 1844.415 | -0.1844415 | 172.8112 | 8.155585 | 0.2038822 | 140.9377 | 116.4387 | 57.1223 | 34.56968 | 49.40909 | 79.63806
1172 | 2.69314194 | 999.8683 | -1764.036 | 3395.617 | -1845.913 | 1845.913 | -0.1845913 | 172.9374 | 8.154087 | 0.2040659 | 141.0146 | 418.9418 | 33.98673 | 59.2243 | 60.9388 | 81.4519
1173 | 2.69543386 | 999.7947 | -1766.409 | 3395.582 | -1848.285 | 1848.285 | -0.1848285 | 172.9356 | 8.151715 | 0.2043568 | 140.9721 | -146.0455 | 133.98 | 70.75964 | 69.0842 | 93.65416
1174 | 2.69774389 | 999.7621 | -1768.723 | 3396.04 | -1850.599 | 1850.599 | -0.1850599 | 172.9589 | 8.149401 | 0.2046407 | 140.9511 | -73.95894 | 115.5532 | 102.9397 | 70.24277 | 75.35642
1175 | 2.70003486 | 999.8447 | -1770.082 | 3398.032 | -1851.959 | 1851.959 | -0.1851959 | 173.0604 | 8.148041 | 0.2048076 | 141.0103 | 354.5239 | 41.03595 | 141.0953 | 83.62947 | 63.81717
1176 | 2.70233202 | 999.7954 | -1771.812 | 3398.878 | -1853.689 | 1853.689 | -0.1853689 | 173.1035 | 8.146311 | 0.2050199 | 141.0155 | 24.30499 | 136.513 | 124.1703 | 98.4718 | 56.64324
1177 | 2.70464993 | 999.8149 | -1773.698 | 3399.924 | -1855.575 | 1855.575 | -0.1855575 | 173.1567 | 8.144425 | 0.2052515 | 141.0262 | 46.35535 | 190.8963 | 97.4482 | 108.4807 | 63.91649
1178 | 2.70694304 | 999.8967 | -1775.231 | 3402.067 | -1857.107 | 1857.107 | -0.1857107 | 173.2659 | 8.142893 | 0.2054396 | 141.0885 | 331.3395 | 112.8143 | 114.0326 | 110.8717 | 56.59684
1179 | 2.70924401 | 999.9513 | -1776.893 | 3403.737 | -1858.77 | 1858.77 | -0.185877 | 173.3509 | 8.14123 | 0.2056438 | 141.1289 | 197.9576 | 143.6419 | 140.6027 | 114.9075 | 52.42054
1180 | 2.71153092 | 999.9188 | -1778.917 | 3404.368 | -1860.794 | 1860.794 | -0.1860794 | 173.383 | 8.139206 | 0.2058924 | 141.12 | -35.88604 | 135.0136 | 122.5281 | 106.3549 | 44.37062
1181 | 2.71383691 | 999.9835 | -1780.632 | 3405.993 | -1862.509 | 1862.509 | -0.1862509 | 173.4658 | 8.137491 | 0.2061032 | 141.1576 | 178.4431 | 101.7802 | 107.6522 | 97.2436 | 39.7792
1182 | 2.71613908 | 1000.009 | -1782.6 | 3406.835 | -1864.477 | 1864.477 | -0.1864477 | 173.5087 | 8.135523 | 0.206345 | 141.1584 | 3.21398 | 100.559 | 122.1656 | 109.3748 | 51.54494
1183 | 2.71844101 | 1000.026 | -1784.278 | 3408.361 | -1866.155 | 1866.155 | -0.1866155 | 173.5864 | 8.133845 | 0.2065513 | 141.1925 | 165.1722 | 85.82078 | 117.6449 | 75.8495 | 57.96704
1184 | 2.72073197 | 1000.038 | -1786.038 | 3410.101 | -1867.914 | 1867.914 | -0.1867914 | 173.675 | 8.132086 | 0.2067677 | 141.234 | 191.8519 | 85.52734 | 64.23686 | 90.63412 | 56.91131
1185 | 2.72303796 | 999.959 | -1788.126 | 3410.296875 | -1870.003 | 1870.003 | -0.1870003 | 173.685 | 8.129997 | 0.2070246 | 141.2058 | -109.5773 | 143.015 | 80.22528 | 82.10077 | 75.11243
1186 | 2.72533298 | 999.976 | -1789.793 | 3411.873 | -1871.67 | 1871.67 | -0.187167 | 173.7653 | 8.12833 | 0.2072296 | 141.2421 | 176.9759 | 53.4377 | 43.91424 | 53.60475 | 67.71917
1187 | 2.72763801 | 1000.004 | -1791.363 | 3413.888 | -1873.24 | 1873.24 | -0.187324 | 173.8679 | 8.12676 | 0.2074227 | 141.2983 | 290.6525 | 36.66927 | 70.89872 | 14.3066 | 67.52842
1188 | 2.72994304 | 999.9366 | -1793.324 | 3413.0625 | -1875.201 | 1875.201 | -0.1875201 | 173.8258 | 8.124799 | 0.2076641 | 141.23 | -282.7145 | 28.91347 | 43.47459 | 18.55989 | 75.35899
1189 | 2.73224401 | 999.9435 | -1795.182 | 3414.44 | -1877.059 | 1877.059 | -0.1877059 | 173.896 | 8.122941 | 0.2078928 | 141.2547 | 108.0097 | 42.73315 | 11.47985 | 16.23835 | 90.69148
1190 | 2.73453689 | 999.8447876 | -1797.335 | 3414.394 | -1879.212 | 1879.212 | -0.1879212 | 173.8937 | 8.120788 | 0.2081579 | 141.2153 | -148.3563 | -31.72634 | -19.84654 | 24.6093 | 82.0206
1191 | 2.73684192 | 999.9167 | -1798.771 | 3416.05 | -1880.648 | 1880.648 | -0.1880648 | 173.978 | 8.119352 | 0.2083348 | 141.2589 | 246.0743 | 5.596394 | -36.40905 | 14.33799 | 79.77416
1192 | 2.73914099 | 999.913 | -1800.919 | 3416.431 | -1882.796 | 1882.796 | -0.1882796 | 173.9974 | 8.117204 | 0.2085993 | 141.2373 | -81.64493 | -94.3085 | -52.746 | 27.04053 | 87.60379
1193 | 2.74143195 | 999.8932 | -1802.808 | 3416.686 | -1884.685 | 1884.685 | -0.1884685 | 174.0104 | 8.115315 | 0.2088321 | 141.2149 | -96.10081 | -59.05457 | -7.024587 | 27.81463 | 80.37954
1194 | 2.74373388 | 999.7242 | -1805.808 | 3414.446 | -1887.685 | 1887.685 | -0.1887685 | 173.8963 | 8.112315 | 0.2092018 | 141.0702 | -391.5148 | -79.54544 | -17.79205 | 43.5769 | 65.10704
1195 | 2.74603105 | 999.7333 | -1807.624 | 3415.362 | -1889.501 | 1889.501 | -0.1889501 | 173.9429 | 8.110499 | 0.2094257 | 141.0764 | 27.91337 | -37.46081 | 41.17977 | 29.6028 | 69.30902
1196 | 2.74833894 | 999.7211 | -1809.476 | 3416.936 | -1891.353 | 1891.353 | -0.1891353 | 174.0231 | 8.108647 | 0.2096541 | 141.1092 | 143.6199 | -16.02014 | 2.953087 | 73.16267 | 56.22828
1197 | 2.75064087 | 999.7654 | -1811.077 | 3418.227 | -1892.954 | 1892.954 | -0.1892954 | 174.0888 | 8.107046 | 0.2098515 | 141.1346 | 128.7782 | 138.7608 | 57.95919 | 72.83323 | 63.35636
1198 | 2.75293803 | 999.7261 | -1812.968 | 3419.087 | -1894.845 | 1894.845 | -0.1894845 | 174.1327 | 8.105155 | 0.2100848 | 141.1372 | 11.10256 | 113.585 | 77.64162 | 80.00088 | 64.18636
1199 | 2.75524092 | 999.7345 | -1814.412 | 3421.347 | -1896.289 | 1896.289 | -0.1896289 | 174.2478 | 8.103711 | 0.210263 | 141.2054 | 382.3901 | 167.543 | 162.3303 | 81.82356 | 63.63146
1200 | 2.75754285 | 999.7055 | -1816.748 | 3421.649 | -1898.625 | 1898.625 | -0.1898625 | 174.2631 | 8.101375 | 0.2105513 | 141.1771 | -97.96587 | 157.9956 | 170.6808 | 95.38898 | 65.51795
1201 | 2.75983787 | 999.807 | -1818.031 | 3423.778 | -1899.908 | 1899.908 | -0.1899908 | 174.3716 | 8.100092 | 0.2107096 | 141.2426 | 413.41 | 229.9118 | 150.1851 | 85.46602 | 62.37666
1202 | 2.76213288 | 999.8052 | -1819.802 | 3424.956 | -1901.679 | 1901.679 | -0.1901679 | 174.4316 | 8.098321 | 0.2109283 | 141.2603 | 81.04103 | 174.0474 | 166.2558 | 117.2984 | 59.95036
1203 | 2.76443291 | 999.9078 | -1821.257 | 3427.187 | -1903.134 | 1903.134 | -0.1903134 | 174.5452 | 8.096866 | 0.211108 | 141.3269 | 370.6835 | 185.4722 | 178.5596 | 102.0443 | 81.81643
1204 | 2.76673889 | 999.9586792 | -1822.959 | 3428.433 | -1904.836 | 1904.836 | -0.1904836 | 174.6087 | 8.095164 | 0.2113183 | 141.3486 | 103.0681 | 157.4731 | 108.8557 | 106.4649 | 78.13444
1205 | 2.76903796 | 999.8895874 | -1824.919 | 3429.023 | -1906.795 | 1906.795 | -0.1906795 | 174.6387 | 8.093205 | 0.2115603 | 141.3387 | -40.84159 | 165.6322 | 129.2931 | 110.4958 | 72.44175
1206 | 2.77134204 | 999.9641 | -1826.591 | 3431.103 | -1908.468 | 1908.468 | -0.1908468 | 174.7447 | 8.091532 | 0.211767 | 141.3952 | 273.4146 | 42.50646 | 61.03665 | 121.473 | 76.65057
1207 | 2.77363586 | 1000.048 | -1828.347 | 3432.49 | -1910.224 | 1910.224 | -0.1910224 | 174.8153 | 8.089776 | 0.211984 | 141.4216 | 121.8362 | 39.08712 | 75.35747 | 92.32234 | 80.6041
1208 | 2.775949 | 999.8968 | -1830.799 | 3431.728 | -1912.676 | 1912.676 | -0.1912676 | 174.7764 | 8.087324 | 0.2122872 | 141.3474 | -244.9451 | 7.075761 | 55.19732 | 104.5786 | 89.89275
1209 | 2.77823997 | 999.8996582 | -1832.526 | 3432.906 | -1914.403 | 1914.403 | -0.1914403 | 174.8365 | 8.085597 | 0.2125007 | 141.3657 | 85.97139 | -5.62148 | 63.27418 | 91.70396 | 112.2079
1210 | 2.78053904 | 999.7979126 | -1834.867 | 3432.487 | -1916.744 | 1916.744 | -0.1916744 | 174.8151 | 8.083256 | 0.2127903 | 141.3075 | -200.8984 | 7.859712 | 61.71555 | 109.728 | 130.0293
1211 | 2.78284192 | 999.851 | -1836.428 | 3434.135 | -1918.305 | 1918.305 | -0.1918305 | 174.8991 | 8.081695 | 0.2129834 | 141.3481 | 209.9284 | 92.00069 | 40.87821 | 85.0979 | 123.1878
1212 | 2.78513193 | 999.9039917 | -1838.018 | 3435.716 | -1919.895 | 1919.895 | -0.1919895 | 174.9796 | 8.080105 | 0.2131802 | 141.3853 | 189.2422 | 63.83256 | 51.8175 | 57.33041 | 116.9811
1213 | 2.78743601 | 999.9393 | -1839.627 | 3437.251 | -1921.504 | 1921.504 | -0.1921504 | 175.0578 | 8.078496 | 0.2133794 | 141.4203 | 175.7598 | 121.1879 | 118.0782 | 84.59518 | 125.0158
1214 | 2.78973293 | 999.9108 | -1841.707 | 3437.793 | -1923.584 | 1923.584 | -0.1923584 | 175.0853 | 8.076416 | 0.2136369 | 141.4062 | -54.86926 | 123.2602 | 108.6628 | 68.56802 | 108.5961
1215 | 2.79203606 | 999.9952 | -1843.643 | 3439.118 | -1925.52 | 1925.52 | -0.192552 | 175.1528 | 8.07448 | 0.2138766 | 141.4268 | 85.87854 | 155.6921 | 96.15766 | 71.99696 | 115.4115
1216 | 2.79433703 | 1000 | -1845.117 | 3440.724 | -1926.994 | 1926.994 | -0.1926994 | 175.2346 | 8.073006 | 0.2140592 | 141.467 | 220.2898 | 120.7866 | 113.7356 | 105.3683 | 94.86723
1217 | 2.79663992 | 1000.09 | -1846.649 | 3442.999 | -1928.526 | 1928.526 | -0.1928526 | 175.3505 | 8.071474 | 0.214249 | 141.5337 | 351.4015 | 69.07156 | 96.37617 | 135.9525 | 93.65684
1218 | 2.79893208 | 1000.063 | -1848.495 | 3443.793 | -1930.371 | 1930.371 | -0.1930371 | 175.3909 | 8.069629 | 0.2144776 | 141.534 | 1.232211 | 125.5218 | 96.09955 | 145.6935 | 99.05257
1219 | 2.80123401 | 999.9242 | -1851.19 | 3442.395 | -1933.067 | 1933.067 | -0.1933067 | 175.3198 | 8.066933 | 0.2148117 | 141.4293 | -313.4443 | 88.06533 | 130.5989 | 128.2839 | 93.32569
1220 | 2.80353403 | 1000.022 | -1852.62 | 3444.595 | -1934.497 | 1934.497 | -0.1934497 | 175.4318 | 8.065503 | 0.214989 | 141.4946 | 368.1299 | 52.43908 | 181.5829 | 131.9415 | 105.3698
1221 | 2.80583596 | 1000 | -1854.49 | 3445.58 | -1936.367 | 1936.367 | -0.1936367 | 175.482 | 8.063633 | 0.2152208 | 141.5022 | 33.0073 | 103.3176 | 151.0191 | 113.9722 | 103.7872
1222 | 2.80814099 | 1000.003 | -1856.194 | 3447.2 | -1938.071 | 1938.071 | -0.1938071 | 175.5645 | 8.061929 | 0.2154322 | 141.5388 | 173.2702 | 274.9533 | 106.2839 | 124.2754 | 94.56277
1223 | 2.81044388 | 1000.023 | -1857.696 | 3449.003 | -1939.573 | 1939.573 | -0.1939573 | 175.6563 | 8.060427 | 0.2156185 | 141.5865 | 255.6247 | 190.3706 | 133.27 | 106.392 | 111.782
1224 | 2.81273794 | 1000.14 | -1858.972 | 3451.651 | -1940.849 | 1940.849 | -0.1940849 | 175.7911 | 8.059151 | 0.2157769 | 141.6727 | 544.7344 | 173.5261 | 157.6772 | 94.76866 | 121.4147
1225 | 2.81503797 | 1000.062 | -1861.105 | 3452.211 | -1942.982 | 1942.982 | -0.1942982 | 175.8197 | 8.057018 | 0.2160415 | 141.6582 | -54.7837 | 187.6933 | 127.8493 | 106.4859 | 124.5694
1226 | 2.81733298 | 999.9409 | -1863.351 | 3452.825 | -1945.227 | 1945.227 | -0.1945227 | 175.851 | 8.054773 | 0.2163203 | 141.6439 | -51.21529 | 117.8125 | 103.9182 | 102.203 | 123.6427
1227 | 2.81964207 | 999.9465332 | -1864.939 | 3454.681 | -1946.816 | 1946.816 | -0.1946816 | 175.9454 | 8.053184 | 0.2165176 | 141.6921 | 244.1063 | 28.80144 | 89.77033 | 143.6617 | 116.6657
1228 | 2.82194185 | 999.8983 | -1866.823 | 3454.954 | -1948.7 | 1948.7 | -0.19487 | 175.9594 | 8.0513 | 0.2167515 | 141.6702 | -93.77907 | 3.283611 | 119.9409 | 134.2878 | 126.1474
1229 | 2.82423306 | 999.8834 | -1868.719 | 3456.341 | -1950.596 | 1950.596 | -0.1950596 | 176.03 | 8.049404 | 0.216987 | 141.6936 | 99.67901 | 22.71458 | 52.41358 | 122.3758 | 125.0941
1230 | 2.82653499 | 999.7873 | -1870.99 | 3456.06 | -1952.867 | 1952.867 | -0.1952867 | 176.0157 | 8.047133 | 0.2172693 | 141.6422 | -182.3729 | 79.32526 | 92.77143 | 127.7853 | 120.2243
1231 | 2.82883501 | 999.7577 | -1872.78 | 3457.078125 | -1954.656 | 1954.656 | -0.1954656 | 176.0675 | 8.045344 | 0.2174916 | 141.6524 | 45.93953 | 85.4788 | 123.7422 | 135.0983 | 109.556
1232 | 2.83114386 | 999.8588 | -1874.064 | 3459.684 | -1955.941 | 1955.941 | -0.1955941 | 176.2003 | 8.044059 | 0.2176512 | 141.7365 | 527.1597 | 127.2304 | 80.4333 | 91.48853 | 92.48016
1233 | 2.83343291 | 999.8222 | -1876.293 | 3460.217 | -1958.17 | 1958.17 | -0.195817 | 176.2274 | 8.04183 | 0.2179285 | 141.7191 | -63.01139 | 209.2092 | 119.1213 | 107.3444 | 126.2855
1234 | 2.83573103 | 999.8846 | -1877.963 | 3462.499 | -1959.84 | 1959.84 | -0.195984 | 176.3436 | 8.04016 | 0.2181361 | 141.7831 | 308.437 | 170.8866 | 148.637 | 109.886 | 128.8338
1235 | 2.83803797 | 999.909 | -1879.534 | 3464.262 | -1961.411 | 1961.411 | -0.1961411 | 176.4334 | 8.038589 | 0.2183315 | 141.8276 | 227.5213 | 116.3372 | 156.7437 | 123.6608 | 117.7393
1236 | 2.84034395 | 999.7696 | -1882.046 | 3464.232 | -1963.923 | 1963.923 | -0.1963923 | 176.4319 | 8.036077 | 0.218644 | 141.782 | -145.6735 | 202.0036 | 171.9787 | 124.2185 | 116.0844
1237 | 2.84264398 | 999.8494873 | -1883.629 | 3466.14 | -1965.506 | 1965.506 | -0.1965506 | 176.5291 | 8.034494 | 0.2188411 | 141.8322 | 254.4127 | 118.4337 | 111.9508 | 113.8834 | 113.4867
1238 | 2.84493089 | 999.9373 | -1885.234 | 3468.616 | -1967.111 | 1967.111 | -0.1967111 | 176.6552 | 8.032889 | 0.2190408 | 141.9051 | 365.3207 | 109.5403 | 169.033 | 120.1023 | 104.7744
1239 | 2.84723687 | 999.8922 | -1887.311 | 3468.822 | -1969.188 | 1969.188 | -0.1969188 | 176.6656 | 8.030812 | 0.2192994 | 141.8768 | -109.4125 | 136.0567 | 125.2718 | 107.4531 | 90.63084
1240 | 2.84953189 | 999.9485 | -1889.154 | 3470.645 | -1971.03 | 1971.03 | -0.197103 | 176.7585 | 8.02897 | 0.2195289 | 141.9189 | 183.0542 | 175.3199 | 93.84199 | 137.7483 | 95.70225
1241 | 2.85183907 | 999.8996 | -1891.023 | 3471.378 | -1972.9 | 1972.9 | -0.19729 | 176.7959 | 8.0271 | 0.2197617 | 141.9158 | -13.09154 | 85.17297 | 100.1291 | 125.9794 | 90.6404
1242 | 2.85413384 | 999.9706 | -1892.361 | 3473.795 | -1974.237 | 1974.237 | -0.1974237 | 176.9189 | 8.025763 | 0.2199284 | 141.9909 | 450.7285 | 95.9861 | 55.88339 | 108.5095 | 80.13277
1243 | 2.85644007 | 999.8968 | -1894.717 | 3474.201 | -1976.594 | 1976.594 | -0.1976594 | 176.9396 | 8.023406 | 0.2202221 | 141.9658 | -85.4138 | 41.55727 | 124.3575 | 92.34244 | 87.79279
1244 | 2.8587389 | 999.9002 | -1896.655 | 3474.713 | -1978.532 | 1978.532 | -0.1978532 | 176.9657 | 8.021468 | 0.2204636 | 141.9525 | -55.34687 | 15.41592 | 109.8983 | 108.5833 | 83.81999
1245 | 2.86104107 | 999.8846 | -1898.771 | 3475.055 | -1980.648 | 1980.648 | -0.1980648 | 176.9831 | 8.019352 | 0.2207274 | 141.929 | -89.0899 | 121.5877 | 94.71331 | 91.82024 | 97.98034
1246 | 2.86333799 | 999.8571 | -1901.097 | 3475.041 | -1982.974 | 1982.974 | -0.1982974 | 176.9824 | 8.017026 | 0.2210175 | 141.8873 | -143.7983 | 90.76153 | 94.50294 | 76.43693 | 102.5121
1247 | 2.86563087 | 999.9942627 | -1902.006 | 3478.164 | -1983.883 | 1983.883 | -0.1983883 | 177.1415 | 8.016117 | 0.221131 | 141.9987 | 981.5873 | 111.1087 | 55.30414 | 89.88358 | 85.33689
1248 | 2.86793494 | 999.8265 | -1904.719 | 3477.355 | -1986.596 | 1986.596 | -0.1986596 | 177.1002 | 8.013404 | 0.2214694 | 141.9176 | -239.5446 | 125.9297 | 65.12422 | 64.47936 | 80.14001
1249 | 2.87023091 | 999.7838 | -1906.71 | 3478.502 | -1988.587 | 1988.587 | -0.1988587 | 177.1587 | 8.011413 | 0.221718 | 141.9291 | 46.38901 | 174.2772 | 86.22622 | 61.31113 | 65.42914
1250 | 2.87253404 | 999.7722168 | -1908.679 | 3479.267 | -1990.556 | 1990.556 | -0.1990556 | 177.1976 | 8.009444 | 0.2219637 | 141.9254 | -14.98488 | -21.44684 | 106.3792 | 39.82 | 66.46319
1251 | 2.87483406 | 999.7645 | -1910.357 | 3480.5 | -1992.234 | 1992.234 | -0.1992234 | 177.2604 | 8.007766 | 0.2221733 | 141.946 | 97.93927 | 53.3763 | 100.3558 | 44.47878 | 72.17003
1252 | 2.87714005 | 999.7593 | -1912.209 | 3481.321 | -1994.086 | 1994.086 | -0.1994086 | 177.3022 | 8.005914 | 0.2224046 | 141.9466 | 2.966972 | 62.55594 | -15.44443 | 63.38705 | 82.70924
1253 | 2.87945199 | 999.8255 | -1913.993 | 3482.833 | -1995.87 | 1995.87 | -0.199587 | 177.3792 | 8.00413 | 0.2226274 | 141.9766 | 134.5711 | 25.95111 | 25.43402 | 81.15045 | 69.65078
1254 | 2.88173389 | 999.8868 | -1915.731 | 3484.081 | -1997.608 | 1997.608 | -0.1997608 | 177.4428 | 8.002392 | 0.2228446 | 141.9967 | 92.28719 | -5.759739 | 18.5539 | 92.67555 | 64.26774
1255 | 2.88404298 | 999.8585 | -1917.898 | 3483.709 | -1999.774 | 1999.774 | -0.1999774 | 177.4238 | 8.000226 | 0.2231154 | 141.9431 | -198.009 | 19.31917 | 45.58301 | 12.98832 | 60.99756
1256 | 2.88634086 | 999.8568 | -1919.8 | 3484.184 | -2001.676 | 2001.676 | -0.2001676 | 177.448 | 7.998324 | 0.2233531 | 141.9287 | -60.61496 | -10.70149 | 54.40767 | 21.07942 | 63.18474
1257 | 2.88863492 | 999.8735 | -1921.342 | 3485.464 | -2003.219 | 2003.219 | -0.2003219 | 177.5132 | 7.996781 | 0.223546 | 141.9534 | 128.3615 | 16.4965 | 57.30891 | 35.15406 | 42.77372
1258 | 2.89093089 | 999.9188 | -1922.92 | 3486.076 | -2004.797 | 2004.797 | -0.2004797 | 177.5444 | 7.995203 | 0.2237433 | 141.9504 | -15.53214 | 91.57055 | 18.60977 | 37.47472 | 49.98988
1259 | 2.89323497 | 999.9835 | -1924.338 | 3487.689 | -2006.215 | 2006.215 | -0.2006215 | 177.6266 | 7.993785 | 0.2239207 | 141.9908 | 228.2771 | 109.5092 | -4.77527 | 68.28209 | 60.95627
1260 | 2.89553905 | 1000.061 | -1925.924 | 3489.246 | -2007.801 | 2007.801 | -0.2007801 | 177.7059 | 7.992199 | 0.2241192 | 142.0261 | 177.3612 | 41.09264 | 45.83781 | 67.19265 | 64.85671
1261 | 2.89784002 | 1000.044 | -1927.898 | 3490.284 | -2009.774 | 2009.774 | -0.2009774 | 177.7587 | 7.990226 | 0.2243661 | 142.0332 | 29.07817 | 20.56344 | 54.77558 | 40.51986 | 61.24782
1262 | 2.900141 | 999.9805 | -1930.22 | 3489.772 | -2012.097 | 2012.097 | -0.2012097 | 177.7326 | 7.987903 | 0.2246568 | 141.9711 | -213.7211 | 26.40975 | 102.7409 | 40.24866 | 38.47443
1263 | 2.90244102 | 999.8692627 | -1932.135 | 3489.912 | -2014.012 | 2014.012 | -0.2014012 | 177.7398 | 7.985988 | 0.2248966 | 141.9428 | -118.1782 | -5.097501 | 102.9807 | 56.80503 | 42.20557
1264 | 2.90474391 | 999.9852 | -1933.778 | 3491.933 | -2015.654 | 2015.654 | -0.2015654 | 177.8427 | 7.984346 | 0.2251023 | 141.9957 | 257.5087 | 101.0968 | 48.11424 | 51.4333 | 41.80338
1265 | 2.90704393 | 999.9761 | -1935.514 | 3492.798 | -2017.391 | 2017.391 | -0.2017391 | 177.8868 | 7.982609 | 0.2253197 | 142.0001 | 19.82496 | 141.1661 | 38.20957 | 51.13284 | 49.5279
1266 | 2.90933299 | 1000.125 | -1936.671 | 3495.302 | -2018.548 | 2018.548 | -0.2018548 | 178.0143 | 7.981452 | 0.2254647 | 142.0813 | 560.0499 | 111.6976 | 40.57162 | 69.68022 | 50.11647
1267 | 2.91163707 | 1000.156 | -1938.45 | 3496.008 | -2020.327 | 2020.327 | -0.2020327 | 178.0502 | 7.979673 | 0.2256876 | 142.0783 | -13.37458 | 77.83972 | 48.63053 | 56.06327 | 49.13471
1268 | 2.91393304 | 999.9861 | -1941.009 | 3495.033 | -2022.886 | 2022.886 | -0.2022886 | 178.0006 | 7.977114 | 0.2260084 | 141.9931 | -265.5208 | 83.94205 | 75.52307 | 27.67545 | 47.45157
1269 | 2.91623902 | 999.9598 | -1942.807 | 3496.311 | -2024.684 | 2024.684 | -0.2024684 | 178.0656 | 7.975316 | 0.2262338 | 142.013 | 88.21919 | -56.30612 | 76.0975 | 47.14749 | 55.98004
1270 | 2.9185369 | 999.9072 | -1944.646 | 3497.403 | -2026.523 | 2026.523 | -0.2026523 | 178.1213 | 7.973477 | 0.2264645 | 142.0246 | 50.3366 | -28.86026 | 76.56393 | 52.63947 | 57.00303
1271 | 2.92083907 | 999.8032 | -1946.88 | 3497.409 | -2028.757 | 2028.757 | -0.2028757 | 178.1216 | 7.971243 | 0.2267446 | 141.985 | -141.191 | 76.77962 | -13.27006 | 62.83305 | 61.61493
1272 | 2.92314386 | 999.8378 | -1948.643 | 3498.858 | -2030.52 | 2030.52 | -0.203052 | 178.1954 | 7.96948 | 0.2269659 | 142.0124 | 123.8547 | 63.94035 | 23.90031 | 59.60089 | 55.95993
1273 | 2.92544198 | 999.8949585 | -1950.185 | 3500.788 | -2032.062 | 2032.062 | -0.2032062 | 178.2937 | 7.967938 | 0.2271594 | 142.0633 | 262.6785 | 4.181809 | 38.80913 | 65.9464 | 52.98483
1274 | 2.92773294 | 999.864 | -1952.221 | 3501.833 | -2034.097 | 2034.097 | -0.2034097 | 178.3469 | 7.965903 | 0.2274148 | 142.0694 | 24.02285 | 96.65176 | 32.86539 | 26.90947 | 42.42599
1275 | 2.93003392 | 999.7744 | -1954.493 | 3501.085 | -2036.37 | 2036.37 | -0.203637 | 178.3088 | 7.96363 | 0.2277002 | 141.9985 | -248.4561 | 45.61253 | 50.49756 | 33.51845 | 30.26222
1276 | 2.93233299 | 999.8527 | -1955.825 | 3502.995 | -2037.702 | 2037.702 | -0.2037702 | 178.4061 | 7.962298 | 0.2278674 | 142.0522 | 321.1588 | 0.02192219 | 78.96408 | 73.8607 | 34.68593
1277 | 2.93463802 | 999.7668457 | -1957.903 | 3503.064 | -2039.78 | 2039.78 | -0.203978 | 178.4096 | 7.96022 | 0.2281285 | 142.018 | -131.3415 | 37.02259 | 62.36866 | 56.75661 | 42.79455
1278 | 2.93693995 | 999.7611084 | -1959.746 | 3504.074 | -2041.623 | 2041.623 | -0.2041623 | 178.461 | 7.958377 | 0.22836 | 142.026 | 34.72552 | 109.7153 | 42.71106 | 58.27618 | 58.36557
1279 | 2.93923903 | 999.8264 | -1961.25 | 3505.71 | -2043.127 | 2043.127 | -0.2043127 | 178.5444 | 7.956873 | 0.228549 | 142.0655 | 209.0262 | 40.38278 | 77.77662 | 65.31333 | 51.54342
1280 | 2.94153905 | 999.8354 | -1962.618 | 3506.802 | -2044.495 | 2044.495 | -0.2044495 | 178.5999 | 7.955505 | 0.228721 | 142.0853 | 115.0077 | 83.80309 | 86.67816 | 50.26903 | 49.31105
1281 | 2.94383097 | 999.8414 | -1964.63 | 3507.529 | -2046.506 | 2046.506 | -0.2046506 | 178.637 | 7.953494 | 0.2289738 | 142.0788 | -25.50404 | 144.7806 | 59.11943 | 27.56183 | 35.54758
1282 | 2.94613695 | 999.8799 | -1966.337 | 3508.737 | -2048.213 | 2048.213 | -0.2048213 | 178.6985 | 7.951787 | 0.2291885 | 142.0972 | 85.76009 | 69.30689 | 69.75361 | 14.26777 | 37.71761
1283 | 2.94844389 | 999.975 | -1967.841 | 3510.988 | -2049.718 | 2049.718 | -0.2049718 | 178.8131 | 7.950282 | 0.2293777 | 142.1615 | 339.6129 | 60.93138 | 54.58303 | 41.32256 | 44.28959
1284 | 2.95074296 | 999.8999 | -1970.125 | 3510.802 | -2052.002388 | 2052.002388 | -0.2052002388 | 178.8037 | 7.947997612 | 0.2296651 | 142.1131 | -168.3422 | 58.90544 | 22.69907 | 21.34057 | 52.33138
1285 | 2.95303202 | 999.9017334 | -1971.74 | 3511.882 | -2053.617 | 2053.617 | -0.2053617 | 178.8587 | 7.946383 | 0.2298683 | 142.128 | 73.13016 | 21.39147 | -9.56712 | 52.32209 | 50.03332
1286 | 2.955338 | 999.8511 | -1973.915 | 3512.603 | -2055.792 | 2055.792 | -0.2055792 | 178.8954 | 7.944208 | 0.230142 | 142.1182 | -35.63376 | -62.11699 | 10.75175 | 53.98481 | 51.52967
1287 | 2.95763493 | 999.7832 | -1975.823 | 3512.842 | -2057.7 | 2057.7 | -0.20577 | 178.9076 | 7.9423 | 0.2303822 | 142.0937 | -101.8098 | -63.52617 | 3.60384 | 37.05547 | 48.87227
1288 | 2.95993805 | 999.755 | -1977.828 | 3513.242 | -2059.705 | 2059.705 | -0.2059705 | 178.928 | 7.940295 | 0.2306346 | 142.0741 | -77.92939 | -46.67903 | 2.911441 | 40.11559 | 64.11089
1289 | 2.96223998 | 999.6672 | -1979.897 | 3513.027 | -2061.774 | 2061.774 | -0.2061774 | 178.917 | 7.938226 | 0.2308952 | 142.0284 | -175.3881 | -35.26651 | 28.24572 | 45.1196 | 68.17687
1290 | 2.96454 | 999.6605835 | -1981.551 | 3514.571 | -2063.427 | 2063.427 | -0.2063427 | 178.9956 | 7.936573 | 0.2311036 | 142.0612 | 157.3658 | 51.77171 | 15.12971 | 34.40669 | 81.06933
1291 | 2.96683288 | 999.6562 | -1983.569 | 3515.599 | -2065.446 | 2065.446 | -0.2065446 | 179.048 | 7.934554 | 0.2313579 | 142.0666 | 21.42886 | 79.29085 | 36.96785 | 33.19458 | 82.90717
1292 | 2.96914196 | 999.7219 | -1985.006 | 3517.731 | -2066.883 | 2066.883 | -0.2066883 | 179.1566 | 7.933117 | 0.231539 | 142.127 | 333.3813 | 105.3857 | 53.78629 | 43.33024 | 99.06182
1293 | 2.97143793 | 999.7487793 | -1986.879 | 3518.911 | -2068.756 | 2068.756 | -0.2068756 | 179.2166 | 7.931244 | 0.2317752 | 142.1411 | 59.66634 | 106.0944 | 54.11916 | 31.93513 | 97.00699
1294 | 2.97373295 | 999.7491 | -1988.678 | 3519.457 | -2070.555 | 2070.555 | -0.2070555 | 179.2444 | 7.929445 | 0.232002 | 142.1309 | -44.91394 | 111.7199 | 109.3213 | 37.43004 | 87.61195
1295 | 2.97603703 | 999.7838 | -1990.335 | 3521.025 | -2072.212 | 2072.212 | -0.2072212 | 179.3243 | 7.927788 | 0.232211 | 142.1645 | 160.9095 | 30.05691 | 90.02429 | 91.1906 | 80.27046
1296 | 2.978338 | 999.8069458 | -1992.08 | 3522.071 | -2073.957 | 2073.957 | -0.2073957 | 179.3776 | 7.926043 | 0.2324312 | 142.1754 | 49.55617 | 82.40986 | 76.77702 | 105.8483 | 85.27645
1297 | 2.98063588 | 999.7538 | -1994.251 | 3522.527 | -2076.128 | 2076.128 | -0.2076128 | 179.4008 | 7.923872 | 0.2327051 | 142.1549 | -74.93352 | 88.13122 | 44.93354 | 125.9025 | 81.72934
1298 | 2.98293805 | 999.8563 | -1995.79 | 3524.758 | -2077.667 | 2077.667 | -0.2077667 | 179.5145 | 7.922333 | 0.2328993 | 142.2173 | 321.4311 | 36.39 | 116.5927 | 140.3752 | 69.15535
1299 | 2.98523402 | 999.8207 | -1997.731 | 3525.523 | -2079.608 | 2079.608 | -0.2079608 | 179.5534 | 7.920392 | 0.2331444 | 142.2133 | -16.30717 | 35.83676 | 137.3538 | 161.4229 | 75.48897
1300 | 2.98754001 | 999.7629 | -1999.667 | 3525.792 | -2081.543 | 2081.543 | -0.2081543 | 179.5671 | 7.918457 | 0.2333888 | 142.1894 | -97.79658 | 191.7432 | 133.4111 | 137.5398 | 79.30428
1301 | 2.98984194 | 999.7585 | -2001.598 | 3526.935 | -2083.474 | 2083.474 | -0.2083474 | 179.6253 | 7.916526 | 0.2336327 | 142.2009 | 46.78998 | 155.8442 | 169.5111 | 129.3334 | 81.88936
1302 | 2.99213195 | 999.894104 | -2002.702 | 3529.865 | -2084.579 | 2084.579 | -0.2084579 | 179.7746 | 7.915421 | 0.2337722 | 142.2991 | 704.5986 | 184.1907 | 215.2975 | 125.8013 | 91.87974
1303 | 2.99443793 | 999.8978 | -2004.354 | 3531.337 | -2086.23 | 2086.23 | -0.208623 | 179.8495 | 7.91377 | 0.2339809 | 142.3288 | 141.9363 | 278.6412 | 176.8201 | 123.0519 | 101.0756
1304 | 2.99673891 | 999.9175415 | -2006.096 | 3532.8 | -2087.973 | 2087.973 | -0.2087973 | 179.924 | 7.912027 | 0.234201 | 142.3564 | 125.4252 | 336.7119 | 171.5843 | 118.6078 | 106.462
1305 | 2.99903488 | 999.9482 | -2007.44 | 3534.98 | -2089.317 | 2089.317 | -0.2089317 | 180.0351 | 7.910683 | 0.234371 | 142.42 | 374.456 | 190.8193 | 171.5733 | 121.9345 | 114.1083
1306 | 3.00133896 | 1000.038 | -2008.886 | 3537.156 | -2090.763 | 2090.763 | -0.2090763 | 180.1459 | 7.909237 | 0.2345538 | 142.4816 | 337.1437 | 149.746 | 179.671 | 101.528 | 107.1333
1307 | 3.00364304 | 1000.011 | -2010.857 | 3537.884 | -2092.734 | 2092.734 | -0.2092734 | 180.1829 | 7.907266 | 0.234803 | 142.4754 | -24.8648 | 105.0819 | 99.48159 | 114.8667 | 99.83916
1308 | 3.00593591 | 999.9414 | -2012.812 | 3538.369 | -2094.689 | 2094.689 | -0.2094689 | 180.2077 | 7.905311 | 0.2350503 | 142.4598 | -63.4298 | 54.1246 | 80.92949 | 124.0087 | 93.06108
1309 | 3.00824285 | 999.8605 | -2015.122 | 3538.693 | -2096.999 | 2096.999 | -0.2096999 | 180.2241 | 7.903001 | 0.2353426 | 142.4311 | -97.89571 | -16.72535 | 68.69701 | 133.4168 | 95.19708
1310 | 3.01053786 | 999.9102 | -2016.846 | 3540.113 | -2098.723 | 2098.723 | -0.2098723 | 180.2965 | 7.901277 | 0.2355607 | 142.4572 | 119.6697 | -16.75891 | 47.51013 | 99.02688 | 106.7766
1311 | 3.01284504 | 999.8912 | -2018.636 | 3540.819 | -2100.513 | 2100.513 | -0.2100513 | 180.3324 | 7.899487 | 0.2357872 | 142.4534 | -17.1061 | -1.00639 | 14.42011 | 88.28576 | 105.5806
1312 | 3.015136 | 999.8785 | -2020.561 | 3541.531 | -2102.438 | 2102.438 | -0.2102438 | 180.3687 | 7.897562 | 0.236031 | 142.4473 | -25.03258 | 55.32756 | 38.06191 | 105.1978 | 102.6714
1313 | 3.01743293 | 999.8356 | -2022.486 | 3542.487 | -2104.363 | 2104.363 | -0.2104363 | 180.4174 | 7.895637 | 0.2362748 | 142.451 | 15.33279 | 39.26033 | 66.08185 | 68.17775 | 95.7505
1314 | 3.01974106 | 999.8760376 | -2024.044 | 3544.088 | -2105.921 | 2105.921 | -0.2105921 | 180.4989 | 7.894079 | 0.2364721 | 142.4873 | 183.774 | 80.26382 | 74.828 | 53.82494 | 98.26795
1315 | 3.02204299 | 999.903 | -2025.907 | 3545.155 | -2107.783638 | 2107.783638 | -0.2107783638 | 180.5533 | 7.892216362 | 0.2367081 | 142.4966 | 39.33353 | 123.0203 | 103.6543 | 46.35606 | 101.0145
1316 | 3.02433896 | 999.9557 | -2027.515 | 3546.831 | -2109.392 | 2109.392 | -0.2109392 | 180.6386 | 7.890608 | 0.2369119 | 142.5348 | 187.9114 | 116.1176 | 85.46104 | 51.72005 | 95.76664
1317 | 3.02663708 | 999.9909 | -2029.045 | 3548.429 | -2110.921 | 2110.921 | -0.2110921 | 180.72 | 7.889079 | 0.2371058 | 142.5714 | 188.7497 | 155.1841 | 101.7815 | 91.36072 | 78.99374
1318 | 3.02893996 | 999.9624 | -2031.163 | 3549.254 | -2113.04 | 2113.04 | -0.211304 | 180.762 | 7.88696 | 0.2373743 | 142.5663 | -19.1804 | 111.1483 | 84.86696 | 84.37432 | 82.9489
1319 | 3.03123188 | 1000.03 | -2032.667 | 3551.731 | -2114.544 | 2114.544 | -0.2114544 | 180.8882 | 7.885456 | 0.2375651 | 142.6386 | 379.1065 | 97.93635 | 66.33984 | 74.89473 | 75.92102
1320 | 3.03353095 | 999.9025 | -2034.952 | 3551.456 | -2116.829 | 2116.829 | -0.2116829 | 180.8741 | 7.883171 | 0.2378548 | 142.5862 | -180.8455 | 32.8068 | 117.1599 | 84.61187 | 59.6085
1321 | 3.03583407 | 999.9382 | -2036.749 | 3552.958 | -2118.626 | 2118.626 | -0.2118626 | 180.9507 | 7.881374 | 0.2380829 | 142.614 | 121.8515 | 40.04888 | 97.93353 | 87.36961 | 54.84907
1322 | 3.03814006 | 999.8583374 | -2038.864 | 3552.996 | -2120.74 | 2120.74 | -0.212074 | 180.9526 | 7.87926 | 0.2383512 | 142.5773 | -136.8981 | 63.57048 | 59.26136 | 73.90823 | 58.76095
1323 | 3.04043293 | 999.8566 | -2040.822 | 3553.985 | -2122.699 | 2122.699 | -0.2122699 | 181.003 | 7.877301 | 0.2385998 | 142.5815 | 17.03 | 102.7143 | 74.80633 | 64.25946 | 59.84414
1324 | 3.04274392 | 999.9767 | -2042.22 | 3556.813 | -2124.097 | 2124.097 | -0.2124097 | 181.147 | 7.875903 | 0.2387772 | 142.6696 | 496.7144 | 46.48403 | 38.98327 | 66.27767 | 62.92845
1325 | 3.04503894 | 999.9355 | -2044.067 | 3557.734 | -2125.944 | 2125.944 | -0.2125944 | 181.1939 | 7.874056 | 0.2390118 | 142.6731 | 14.87362 | 98.00852 | 57.06092 | 70.80342 | 61.48178
1326 | 3.04733491 | 999.8395 | -2046.122 | 3557.626 | -2127.999 | 2127.999 | -0.2127999 | 181.1884 | 7.872001 | 0.2392728 | 142.6315 | -159.2999 | 105.9423 | 31.81097 | 66.85656 | 59.85238
1327 | 3.04964304 | 999.8441 | -2047.767 | 3558.999 | -2129.644 | 2129.644 | -0.2129644 | 181.2583 | 7.870356 | 0.2394818 | 142.6567 | 120.7244 | 2.970085 | 71.2646 | 35.00898 | 74.64405
1328 | 3.05194306 | 999.8992 | -2049.597 | 3560.155 | -2131.474 | 2131.474 | -0.2131474 | 181.3172 | 7.868526 | 0.2397143 | 142.6699 | 56.69887 | -21.08425 | 97.88747 | 60.34003 | 76.91672
1329 | 3.05423689 | 999.8839 | -2051.549 | 3560.926 | -2133.425 | 2133.425 | -0.2133425 | 181.3565 | 7.866575 | 0.2399624 | 142.6654 | -18.1466 | 54.41264 | 33.98772 | 58.12192 | 62.96046
1330 | 3.05653191 | 999.8051 | -2053.857 | 3561.199 | -2135.734 | 2135.734 | -0.2135734 | 181.3704 | 7.864266 | 0.2402559 | 142.6345 | -105.3981 | 81.59493 | 21.37875 | 65.11395 | 55.82441
1331 | 3.05883408 | 999.8211 | -2055.488 | 3563.067 | -2137.365 | 2137.365 | -0.2137365 | 181.4655 | 7.862635 | 0.2404633 | 142.6797 | 218.1846 | 54.5785 | 61.2032 | 63.41524 | 48.21923
1332 | 3.06113505 | 999.8839 | -2056.85 | 3564.795 | -2138.727 | 2138.727 | -0.2138727 | 181.5535 | 7.861273 | 0.2406365 | 142.7242 | 256.6359 | 38.48638 | 57.63158 | 35.48204 | 40.32014
1333 | 3.06343699 | 999.7877 | -2058.948 | 3565.224 | -2140.825 | 2140.825 | -0.2140825 | 181.5754 | 7.859175 | 0.2409034 | 142.7033 | -78.3833 | 99.39004 | 47.77421 | 30.19987 | 50.31232
1334 | 3.06573701 | 999.7409668 | -2060.987 | 3565.51 | -2142.864 | 2142.864 | -0.2142864 | 181.5899 | 7.857136 | 0.241163 | 142.6777 | -98.60719 | 73.46909 | 48.85154 | 67.74825 | 33.84701
1335 | 3.06803894 | 999.7615 | -2062.713 | 3567.387 | -2144.59 | 2144.59 | -0.214459 | 181.6855 | 7.85541 | 0.2413827 | 142.7214 | 199.1202 | 15.73842 | 69.19758 | 65.11598 | 41.53829
1336 | 3.07033491 | 999.7751 | -2064.413 | 3568.638 | -2146.29 | 2146.29 | -0.214629 | 181.7493 | 7.85371 | 0.2415991 | 142.7406 | 88.57985 | 29.72495 | 37.80386 | 46.60555 | 34.36937
1337 | 3.072644 | 999.7497 | -2066.096 | 3569.231 | -2147.973 | 2147.973 | -0.2147973 | 181.7795 | 7.852027 | 0.2418134 | 142.7337 | -32.0175 | 64.98965 | 54.16941 | 36.64121 | 42.61221
1338 | 3.07493401 | 999.7671 | -2067.584 | 3569.868 | -2149.461 | 2149.461 | -0.2149461 | 181.8119 | 7.850539 | 0.2420029 | 142.7321 | -8.450653 | 12.29383 | 71.90538 | 41.49181 | 49.9184
1339 | 3.0772419 | 999.7787 | -2069.217 | 3571.015 | -2151.094 | 2151.094 | -0.2151094 | 181.8703 | 7.848906 | 0.242211 | 142.7483 | 77.71631 | 75.36303 | 58.31088 | 24.25791 | 34.05757
1340 | 3.07953596 | 999.7345 | -2071.313 | 3571.539 | -2153.189888 | 2153.189888 | -0.2153189888 | 181.897 | 7.846810112 | 0.242478 | 142.7311 | -64.35885 | 98.0146 | 17.56288 | 25.18837 | 28.12755
1341 | 3.0818429 | 999.878 | -2072.619 | 3573.815 | -2154.496 | 2154.496 | -0.2154496 | 182.0129 | 7.845504 | 0.2426444 | 142.7983 | 403.9258 | 55.5132 | 4.094122 | 23.85475 | 36.02651
1342 | 3.08413887 | 999.8873291 | -2074.405 | 3575.092 | -2156.282 | 2156.282 | -0.2156282 | 182.078 | 7.843718 | 0.2428721 | 142.8168 | 81.24037 | 6.44759 | 3.171183 | 33.24202 | 31.3619
1343 | 3.08643985 | 999.8245 | -2076.786 | 3574.498 | -2158.663 | 2158.663 | -0.2158663 | 182.0477 | 7.841337 | 0.2431757 | 142.7497 | -220.9577 | 12.79156 | 34.17601 | 14.23085 | 24.60984
1344 | 3.08874202 | 999.6962 | -2078.74 | 3574.343 | -2160.616 | 2160.616 | -0.2160616 | 182.0398 | 7.839384 | 0.2434249 | 142.708 | -167.6117 | -76.0584 | 14.60891 | 15.13515 | 23.44994
1345 | 3.09104395 | 999.7314 | -2080.5 | 3574.962 | -2162.377 | 2162.377 | -0.2162377 | 182.0713 | 7.837623 | 0.2436494 | 142.7006 | -32.63901 | -38.18791 | 26.44899 | 32.53029 | 42.46954
1346 | 3.09333706 | 999.703 | -2082.497 | 3575.616 | -2164.374 | 2164.374 | -0.2164374 | 182.1046 | 7.835626 | 0.2439043 | 142.6904 | -40.32395 | -13.67389 | -27.99247 | 35.54368 | 34.22085
1347 | 3.09563398 | 999.8052 | -2083.92 | 3577.497 | -2165.797 | 2165.797 | -0.2165797 | 182.2004 | 7.834203 | 0.244086 | 142.7395 | 270.5928 | 28.28881 | -25.66982 | 19.88947 | 25.99075
1348 | 3.09794402 | 999.7698 | -2085.968 | 3577.788 | -2167.845 | 2167.845 | -0.2167845 | 182.2152 | 7.832155 | 0.2443474 | 142.7138 | -98.38759 | 17.60716 | 24.31544 | 28.8314 | 30.86794
1349 | 3.10023093 | 999.7462 | -2087.516 | 3578.704 | -2169.393013 | 2169.393013 | -0.2169393013 | 182.2619 | 7.830606987 | 0.2445451 | 142.7221 | 42.2018 | 46.1008 | 47.02233 | 0.9330549 | 28.28555
1350 | 3.10253692 | 999.7128 | -2089.555 | 3579.074 | -2171.432 | 2171.432 | -0.2171432 | 182.2808 | 7.828568 | 0.2448055 | 142.6997 | -86.04727 | 37.76417 | 33.19368 | -13.75704 | 18.43948
1351 | 3.10483289 | 999.7595 | -2091.098 | 3580.285 | -2172.975 | 2172.975 | -0.2172975 | 182.3424 | 7.827025 | 0.2450026 | 142.7199 | 102.1443 | 64.79175 | 45.42634 | -2.478765 | 11.57821
1352 | 3.107131 | 999.8083 | -2092.584 | 3582.055 | -2174.461 | 2174.461 | -0.2174461 | 182.4326 | 7.825539 | 0.2451925 | 142.7633 | 228.9096 | 24.932 | 13.74389 | 38.44003 | 11.51332
1353 | 3.10943699 | 999.8409 | -2094.216 | 3582.995 | -2176.093 | 2176.093 | -0.2176093 | 182.4804 | 7.823907 | 0.245401 | 142.771 | 36.7503 | 56.09547 | 9.219063 | 39.21415 | 9.326744
1354 | 3.11173296 | 999.7586 | -2096.311 | 3582.898 | -2178.188 | 2178.188 | -0.2178188 | 182.4755 | 7.821812 | 0.2456688 | 142.7289 | -157.0969 | 32.75676 | -1.223757 | 43.09994 | 14.80337
1355 | 3.11403394 | 999.7557373 | -2097.982 | 3584.038 | -2179.859 | 2179.859 | -0.2179859 | 182.5336 | 7.820141 | 0.2458825 | 142.7438 | 69.77004 | -40.84737 | 57.91153 | 29.26409 | 19.87162
1356 | 3.11634398 | 999.7711 | -2099.829 | 3584.799 | -2181.706 | 2181.706 | -0.2181706 | 182.5723 | 7.818294 | 0.2461187 | 142.7404 | -14.54927 | -58.55415 | 44.22579 | 24.25683 | 14.02538
1357 | 3.11863589 | 999.6948 | -2101.976 | 3584.823 | -2183.853 | 2183.853 | -0.2183853 | 182.5736 | 7.816147 | 0.2463933 | 142.7022 | -139.111 | 62.09929 | 20.78727 | 15.68233 | 33.11666
1358 | 3.12093091 | 999.6786 | -2103.682 | 3585.322 | -2185.559 | 2185.559 | -0.2185559 | 182.599 | 7.814441 | 0.2466116 | 142.6909 | -51.78358 | 43.93981 | 23.71002 | 14.05902 | 43.28931
1359 | 3.12323785 | 999.7197 | -2105.002 | 3587.823 | -2186.879 | 2186.879 | -0.2186879 | 182.7263 | 7.813121 | 0.2467806 | 142.7663 | 446.1703 | 50.44226 | 21.88785 | 4.989449 | 43.26105
1360 | 3.12553501 | 999.7297 | -2106.798 | 3588.526 | -2188.675 | 2188.675 | -0.2188675 | 182.7621 | 7.811325 | 0.2470105 | 142.7614 | -21.02732 | 90.87548 | 4.533885 | -15.06196 | 36.54793
1361 | 3.12783504 | 999.7194 | -2108.636 | 3589.477 | -2190.513 | 2190.513 | -0.2190513 | 182.8106 | 7.809487 | 0.2472458 | 142.7657 | 17.96295 | 66.53289 | -6.115871 | -1.742756 | 75.67096
1362 | 3.13014293 | 999.8162 | -2110.319 | 3590.593 | -2192.196 | 2192.196 | -0.2192196 | 182.8674 | 7.807804 | 0.2474614 | 142.7793 | 63.05506 | -39.98429 | 5.574329 | 14.2384 | 64.41374
1363 | 3.13243699 | 999.7595 | -2112.54 | 3590.373 | -2194.417 | 2194.417 | -0.2194417 | 182.8562 | 7.805583 | 0.2477459 | 142.7299 | -173.4965 | -57.85824 | 3.34345 | 25.21272 | 71.4923
1364 | 3.13473701 | 999.7563 | -2114.387 | 3590.708 | -2196.264 | 2196.264 | -0.2196264 | 182.8732 | 7.803736 | 0.2479825 | 142.7095 | -86.41563 | -68.23067 | -19.94898 | 68.50851 | 64.72077
1365 | 3.13703585 | 999.7195 | -2116.534 | 3590.931 | -2198.411 | 2198.411 | -0.2198411 | 182.8846 | 7.801589 | 0.2482577 | 142.6791 | -110.3971 | -95.21398 | -8.432573 | 82.71919 | 72.48802
1366 | 3.13933301 | 999.7297 | -2118.332 | 3591.562 | -2200.208 | 2200.208 | -0.2200208 | 182.9168 | 7.799792 | 0.2484881 | 142.6713 | -33.89922 | -13.20701 | 15.61431 | 74.94269 | 62.80197
1367 | 3.14163685 | 999.7018 | -2120.171 | 3591.983 | -2202.048 | 2202.048 | -0.2202048 | 182.9382 | 7.797952 | 0.2487239 | 142.6543 | -71.86149 | 20.60019 | 79.15125 | 30.04336 | 64.03906
1368 | 3.14393306 | 999.7521 | -2121.58 | 3593.708 | -2203.457 | 2203.457 | -0.2203457 | 183.0261 | 7.796543 | 0.2489047 | 142.6971 | 236.5384 | 89.55658 | 106.6563 | 104.3948 | 63.58714
1369 | 3.14623785 | 999.8034 | -2123.161 | 3594.859 | -2205.038 | 2205.038 | -0.2205038 | 183.0847 | 7.794962 | 0.2491074 | 142.7138 | 82.62038 | 223.3139 | 97.5435 | 99.47281 | 70.97964
1370 | 3.14854002 | 999.9239 | -2124.581 | 3596.59 | -2206.457 | 2206.457 | -0.2206457 | 183.1728 | 7.793543 | 0.2492896 | 142.7565 | 234.3849 | 252.4961 | 84.55211 | 102.3952 | 66.194
1371 | 3.150841 | 1000.039 | -2125.71 | 3599.43 | -2207.587 | 2207.587 | -0.2207587 | 183.3175 | 7.792413 | 0.2494345 | 142.8485 | 634.8875 | 171.5022 | 209.9013 | 103.6835 | 62.22157
1372 | 3.15314198 | 1000.046 | -2127.379 | 3600.601 | -2209.256 | 2209.256 | -0.2209256 | 183.3771 | 7.790744 | 0.2496487 | 142.8644 | 74.0493 | 109.5142 | 211.6786 | 118.7247 | 64.98453
1373 | 3.155442 | 999.9128418 | -2129.59 | 3600.418 | -2211.467 | 2211.467 | -0.2211467 | 183.3678 | 7.788533 | 0.2499326 | 142.8166 | -168.4312 | 281.486 | 197.2732 | 114.1677 | 86.05495
1374 | 3.15773487 | 999.738 | -2131.796875 | 3599.814 | -2213.674 | 2213.674 | -0.2213674 | 183.337 | 7.786326 | 0.2502159 | 142.7522 | -227.3196 | 143.3352 | 170.9629 | 134.08 | 72.61503
1375 | 3.16003585 | 999.9497 | -2132.719 | 3603.507 | -2214.595 | 2214.595 | -0.2214595 | 183.5251 | 7.785405 | 0.2503343 | 142.8817 | 1094.244 | 149.9034 | 160.3872 | 140.4471 | 67.87827
1376 | 3.16233397 | 999.9351 | -2134.615 | 3604.041 | -2216.492 | 2216.492 | -0.2216492 | 183.5523 | 7.783508 | 0.2505779 | 142.8681 | -55.86642 | 152.7552 | 69.98287 | 128.4969 | 64.42593
1377 | 3.16463399 | 999.9427 | -2136.245 | 3605.361 | -2218.122 | 2218.122 | -0.2218122 | 183.6195 | 7.781878 | 0.2507874 | 142.8905 | 106.8905 | 226.0597 | 91.17573 | 118.388 | 79.33716
1378 | 3.16693306 | 999.8958 | -2138.523 | 3605.278 | -2220.4 | 2220.4 | -0.22204 | 183.6153 | 7.7796 | 0.2510801 | 142.8454 | -154.1724 | -28.53931 | 112.5175 | 94.11236 | 80.91634
1379 | 3.16924286 | 999.9678 | -2140.041 | 3606.667 | -2221.918 | 2221.918 | -0.2221918 | 183.6861 | 7.778082 | 0.2512753 | 142.8725 | 139.2028 | 35.59099 | 144.1403 | 47.85419 | 96.25499
1380 | 3.17154098 | 999.8259 | -2142.427 | 3606.389 | -2224.303 | 2224.303 | -0.2224303 | 183.6719 | 7.775697 | 0.251582 | 142.8177 | -178.7511 | 18.94185 | 14.88947 | 80.20147 | 100.0651
1381 | 3.17383385 | 999.8699 | -2143.742 | 3608.131 | -2225.619 | 2225.619 | -0.2225619 | 183.7606 | 7.774381 | 0.2517513 | 142.8625 | 264.7851 | 61.23346 | 6.680222 | 95.19105 | 100.4421
1382 | 3.17614198 | 999.8129 | -2145.443 | 3609.052 | -2227.32 | 2227.32 | -0.222732 | 183.8075 | 7.77268 | 0.2519701 | 142.8677 | 23.64475 | 19.59015 | -11.7504 | 99.78614 | 101.5588
1383 | 3.17843103 | 999.7919 | -2147.127 | 3610.147 | -2229.004 | 2229.004 | -0.2229004 | 183.8633 | 7.770996 | 0.2521867 | 142.8801 | 57.2857 | 29.39043 | 67.51971 | 21.35955 | 96.87442
1384 | 3.18073797 | 999.726 | -2149.165 | 3610.637 | -2231.042 | 2231.042 | -0.2231042 | 183.8882 | 7.768958 | 0.252449 | 142.862 | -69.01372 | -35.36362 | 58.32078 | 58.11603 | 90.27691
1385 | 3.18303204 | 999.6133 | -2151.164 | 3610.722 | -2233.041 | 2233.041 | -0.2233041 | 183.8926 | 7.766959 | 0.2527064 | 142.8286 | -129.7497 | 71.75916 | 60.58276 | 42.47664 | 114.3923
1386 | 3.18534303 | 999.5896 | -2153.138 | 3611.261 | -2235.015 | 2235.015 | -0.2235015 | 183.92 | 7.764985 | 0.2529606 | 142.8136 | -58.98514 | 71.58451 | 22.03386 | 76.64849 | 95.11552
1387 | 3.1876359 | 999.7123 | -2154.454 | 3614.27 | -2236.331 | 2236.331 | -0.2236331 | 184.0733 | 7.763669 | 0.2531301 | 142.9084 | 559.2586 | 53.7086 | 74.46009 | 67.37479 | 89.36986
1388 | 3.18994188 | 999.7078 | -2156.43 | 3615.553 | -2238.307 | 2238.307 | -0.2238307 | 184.1386 | 7.761693 | 0.2533847 | 142.9227 | 56.41245 | 63.22753 | 53.90608 | 77.76035 | 97.83361
1389 | 3.19223905 | 999.6184082 | -2158.572 | 3615.445 | -2240.449 | 2240.449 | -0.2240449 | 184.1331 | 7.759551 | 0.2536606 | 142.879 | -158.3933 | 174.1207 | 101.3971 | 57.47618 | 139.1329
1390 | 3.19454408 | 999.5417 | -2160.64 | 3615.855 | -2242.517 | 2242.517 | -0.2242517 | 184.154 | 7.757483 | 0.2539272 | 142.8571 | -82.155 | 36.72892 | 115.8245 | 62.61264 | 103.5264
1391 | 3.19684291 | 999.6631 | -2161.928 | 3618.537 | -2243.805 | 2243.805 | -0.2243805 | 184.2906 | 7.756195 | 0.2540932 | 142.9394 | 495.4808 | 97.12752 | 119.8265 | 51.54644 | 102.2333
1392 | 3.19913292 | 999.6228 | -2163.977 | 3618.639 | -2245.853 | 2245.853 | -0.2245853 | 184.2958 | 7.754147 | 0.2543574 | 142.9056 | -127.7004 | 128.8256 | 53.30024 | 118.3961 | 99.18161
1393 | 3.20143795 | 999.7859 | -2165.342 | 3620.875 | -2247.219 | 2247.219 | -0.2247219 | 184.4097 | 7.752781 | 0.2545335 | 142.9688 | 358.4054 | 140.6631 | 58.22016 | 132.1035 | 103.3839
1394 | 3.20373797 | 999.7569 | -2166.985 | 3621.644 | -2248.862 | 2248.862 | -0.2248862 | 184.4488 | 7.751138 | 0.2547455 | 142.9688 | 0.09730795 | 33.67143 | 63.74081 | 129.8642 | 94.53912
1395 | 3.20603085 | 999.7199707 | -2168.905 | 3622.396 | -2250.782 | 2250.782 | -0.2250782 | 184.4871 | 7.749218 | 0.2549931 | 142.9631 | -22.96774 | 79.34984 | 176.6171 | 97.71476 | 96.41366
1396 | 3.20833492 | 999.6607 | -2171.1 | 3623.139 | -2252.977 | 2252.977 | -0.2252977 | 184.525 | 7.747023 | 0.2552764 | 142.9519 | -39.47742 | -14.07271 | 129.9926 | 158.6446 | 105.0437
1397 | 3.210639 | 999.6385 | -2172.93 | 3624.598 | -2254.807 | 2254.807 | -0.2254807 | 184.5993 | 7.745193 | 0.2555126 | 142.9757 | 100.6917 | 172.6541 | 133.8955 | 173.3144 | 118.2544
1398 | 3.21294308 | 999.5202 | -2175.157 | 3624.848 | -2257.033638 | 2257.033638 | -0.2257033638 | 184.612 | 7.742966362 | 0.2558002 | 142.9445 | -108.7073 | 192.4198 | 102.6302 | 172.5671 | 116.1519
1399 | 3.21523595 | 999.7005 | -2176.092 | 3628.147 | -2257.969 | 2257.969 | -0.2257969 | 184.78 | 7.742031 | 0.255921 | 143.0572 | 933.7314 | 181.8003 | 210.4371 | 140.7611 | 122.091
1400 | 3.21753192 | 999.7345 | -2177.814 | 3629.382 | -2259.691 | 2259.691 | -0.2259691 | 184.8429 | 7.740309 | 0.2561435 | 143.0741 | 75.86084 | 177.0655 | 219.8396 | 147.1208 | 123.2966
1401 | 3.21984005 | 999.7053 | -2179.878 | 3629.724 | -2261.755 | 2261.755 | -0.2261755 | 184.8603 | 7.738245 | 0.2564102 | 143.0494 | -92.57499 | 392.879 | 213.8521 | 115.4073 | 125.9911
1402 | 3.22213292 | 999.7376709 | -2181.529 | 3630.915 | -2263.405 | 2263.405 | -0.2263405 | 184.921 | 7.736595 | 0.2566235 | 143.0659 | 77.01766 | 218.4635 | 204.7075 | 107.1082 | 102.3957
1403 | 3.22443104 | 999.9147 | -2182.537 | 3634.6 | -2264.414 | 2264.414 | -0.2264414 | 185.1087 | 7.735586 | 0.2567539 | 143.1924 | 970.3599 | 184.6185 | 213.1966 | 142.9765 | 104.5195
1404 | 3.22673893 | 999.929 | -2184.4 | 3635.853 | -2266.277 | 2266.277 | -0.2266277 | 185.1725 | 7.733723 | 0.2569947 | 143.2073 | 61.65432 | 206.8116 | 96.41579 | 172.7254 | 117.4961
1405 | 3.22903085 | 999.8518 | -2186.558 | 3636.206 | -2268.435 | 2268.435 | -0.2268435 | 185.1904 | 7.731565 | 0.2572737 | 143.1812 | -93.36437 | 184.9469 | 74.16574 | 165.7668 | 113.9638
1406 | 3.23133707 | 999.8181 | -2188.362 | 3637.164 | -2270.239 | 2270.239 | -0.2270239 | 185.2392 | 7.729761 | 0.2575072 | 143.1855 | 18.39034 | -32.58426 | 141.6804 | 179.8952 | 106.5615
1407 | 3.2336309 | 999.7779541 | -2190.115 | 3637.802 | -2271.992 | 2271.992 | -0.2271992 | 185.2718 | 7.728008 | 0.2577339 | 143.1782 | -32.30571 | -69.79305 | 178.3179 | 111.3274 | 107.1321
1408 | 3.23593402 | 999.7342 | -2192.29 | 3637.988 | -2274.167 | 2274.167 | -0.2274167 | 185.2812 | 7.725833 | 0.2580155 | 143.1451 | -117.2959 | 51.89122 | 70.0905 | 107.547 | 94.73611
1409 | 3.23824191 | 999.7397 | -2194.29 | 3638.111 | -2276.167 | 2276.167 | -0.2276167 | 185.2875 | 7.723833 | 0.2582743 | 143.1129 | -124.3896 | 129.5642 | 74.70878 | 105.3847 | 99.9625
1410 | 3.24053097 | 999.8469 | -2195.44 | 3640.602 | -2277.317 | 2277.317 | -0.2277317 | 185.4144 | 7.722683 | 0.2584232 | 143.1896 | 515.057 | 135.288 | 74.5508 | 108.1171 | 94.66229
1411 | 3.24283695 | 999.953125 | -2196.756 | 3642.986 | -2278.633 | 2278.633 | -0.2278633 | 185.5357 | 7.721367 | 0.2585936 | 143.259 | 406.7552 | 179.3909 | 74.63577 | 57.95496 | 87.27488
1412 | 3.24513698 | 999.9375 | -2198.64 | 3643.852 | -2280.517 | 2280.517 | -0.2280517 | 185.5799 | 7.719483 | 0.2588377 | 143.2581 | -3.686777 | 185.3116 | 64.33542 | 41.53854 | 81.27051
1413 | 3.24743485 | 999.9787 | -2200.538 | 3645.394 | -2282.414 | 2282.414 | -0.2282414 | 185.6584 | 7.717586 | 0.2590835 | 143.2834 | 103.2189 | 86.13123 | 90.47979 | 66.48379 | 99.90923
1414 | 3.24974108 | 999.937 | -2202.443 | 3645.698 | -2284.32 | 2284.32 | -0.228432 | 185.6739 | 7.71568 | 0.2593305 | 143.26 | -94.78624 | -20.22158 | 128.515 | 57.84765 | 59.48651
1415 | 3.25203705 | 999.9438 | -2204.172 | 3646.624 | -2286.049 | 2286.049 | -0.2286049 | 185.721 | 7.713951 | 0.2595545 | 143.2643 | 19.15507 | 4.11647 | 50.77627 | 59.92942 | 59.49059
1416 | 3.25433397 | 999.8967 | -2206.423 | 3646.76 | -2288.3 | 2288.3 | -0.22883 | 185.7279 | 7.7117 | 0.2598464 | 143.2278 | -125.0088 | 27.05821 | 36.78284 | 77.85999 | 67.31389
1417 | 3.25663686 | 999.9515 | -2207.923 | 3648.054 | -2289.8 | 2289.8 | -0.22898 | 185.7939 | 7.7102 | 0.260041 | 143.2508 | 118.0035 | 9.097067 | 24.84228 | 74.37438 | 66.11641
1418 | 3.25894403 | 999.9708 | -2209.65625 | 3650.122 | -2291.533 | 2291.533 | -0.2291533 | 185.8992 | 7.708467 | 0.2602658 | 143.2998 | 217.9276 | 61.42892 | 13.25362 | 23.12309 | 33.49837
1419 | 3.26124287 | 999.9147 | -2211.91 | 3649.814 | -2293.787 | 2293.787 | -0.2293787 | 185.8835 | 7.706213 | 0.2605582 | 143.2458 | -184.5919 | 64.20032 | 40.63684 | -8.889597 | 33.31347
1420 | 3.26353407 | 1000.015 | -2213.138 | 3651.537 | -2295.015 | 2295.015 | -0.2295015 | 185.9712 | 7.704985 | 0.2607176 | 143.2905 | 280.8143 | 40.38382 | 18.87807 | 20.14389 | 42.54116
1421 | 3.265836 | 1000.031 | -2214.873 | 3651.721 | -2296.75 | 2296.75 | -0.229675 | 185.9806 | 7.70325 | 0.2609427 | 143.2655 | -111.1518 | 27.13085 | 4.577663 | -2.6392 | 35.04508
1422 | 3.26813602 | 1000.006 | -2216.67 | 3652.567 | -2298.547 | 2298.547 | -0.2298547 | 186.0237 | 7.701453 | 0.2611761 | 143.2653 | -1.079066 | 28.71447 | -16.69328 | 8.74516 | 35.60157
1423 | 3.27043796 | 1000.076 | -2218.234 | 3654.094 | -2300.111 | 2300.111 | -0.2300111 | 186.1015 | 7.699889 | 0.2613792 | 143.2961 | 151.6627 | -78.19089 | 7.072044 | 16.42153 | 40.40026
1424 | 3.27273202 | 1000.02 | -2219.918 | 3653.908 | -2301.795 | 2301.795 | -0.2301795 | 186.092 | 7.698205 | 0.2615979 | 143.2574 | -176.6738 | -70.64754 | 1.079211 | 27.57485 | 36.38578
1425 | 3.27503896 | 999.8782 | -2222.231 | 3653.061 | -2304.108 | 2304.108 | -0.2304108 | 186.0489 | 7.695892 | 0.2618984 | 143.1812 | -253.7125 | 15.93137 | -21.68025 | 21.33707 | 14.50945
1426 | 3.27733088 | 999.853 | -2223.956 | 3653.46 | -2305.833 | 2305.833 | -0.2305833 | 186.0692 | 7.694167 | 0.2621225 | 143.1647 | -73.43503 | -62.10666 | 5.592242 | 10.56136 | 18.60683
1427 | 3.27964187 | 999.9572 | -2225.106 | 3655.653 | -2306.983 | 2306.983 | -0.2306983 | 186.1809 | 7.693017 | 0.262272 | 143.2293 | 431.8155 | -11.57606 | 10.41113 | 34.48342 | 18.19201
1428 | 3.28193092 | 999.8537 | -2227.337 | 3654.947 | -2309.214 | 2309.214 | -0.2309214 | 186.1449 | 7.690786 | 0.2625621 | 143.1601 | -238.5274 | 66.02656 | -3.72509 | 2.496061 | 14.63248
1429 | 3.28423095 | 999.8536377 | -2229.008 | 3656.163 | -2310.885 | 2310.885 | -0.2310885 | 186.2069 | 7.689115 | 0.2627794 | 143.1766 | 75.97916 | 89.17175 | 22.16 | 8.828347 | 7.628694
1430 | 3.28653598 | 999.9056 | -2230.672 | 3657.696 | -2312.549 | 2312.549 | -0.2312549 | 186.2849 | 7.687451 | 0.2629958 | 143.2056 | 134.3006 | 7.696008 | 69.71015 | 10.35802 | 13.86651
1431 | 3.28883886 | 999.9402 | -2232.33 | 3658.719 | -2314.207 | 2314.207 | -0.2314207 | 186.337 | 7.685793 | 0.2632115 | 143.2148 | 42.29089 | 66.6599 | 55.75893 | -15.80679 | 12.6415
1432 | 3.29113388 | 999.9633 | -2233.985 | 3659.641 | -2315.862 | 2315.862 | -0.2315862 | 186.384 | 7.684138 | 0.2634268 | 143.22 | 24.43678 | 86.31184 | 5.983045 | -11.98564 | 5.807188
1433 | 3.29344106 | 999.9613 | -2235.637 | 3660.738 | -2317.514 | 2317.514 | -0.2317514 | 186.4398 | 7.682486 | 0.2636419 | 143.2321 | 56.29201 | 19.65251 | 34.91565 | 39.96713 | -3.766387
1434 | 3.29573703 | 1000.064 | -2237.014 | 3662.192 | -2318.891 | 2318.891 | -0.2318891 | 186.5139 | 7.681109 | 0.2638211 | 143.2634 | 174.2389 | 7.960828 | -0.2830871 | 43.81503 | 7.159919
1435 | 3.29803085 | 999.9417 | -2239.579 | 3661.715 | -2321.456 | 2321.456 | -0.2321456 | 186.4896 | 7.678544 | 0.2641552 | 143.1969 | -198.996 | 7.446667 | -28.46722 | 15.02683 | 10.23332
1436 | 3.30034184 | 999.8953 | -2241.107 | 3662.362 | -2322.984 | 2322.984 | -0.2322984 | 186.5225 | 7.677016 | 0.2643541 | 143.1937 | -16.16751 | -51.97362 | 25.23148 | 11.06893 | 18.71257
1437 | 3.30264306 | 999.9506 | -2242.766 | 3663.274 | -2324.643 | 2324.643 | -0.2324643 | 186.569 | 7.675357 | 0.2645703 | 143.1984 | 21.86597 | -110.6927 | 20.76999 | 19.34043 | 13.96643
1438 | 3.30493402 | 999.8322 | -2245.337 | 3662.437 | -2327.214 | 2327.214 | -0.2327214 | 186.5264 | 7.672786 | 0.2649053 | 143.1177 | -240.8094 | 34.22233 | 14.51449 | -0.3152155 | 7.880117
1439 | 3.30723596 | 999.7183 | -2247.417 | 3662.602 | -2329.294 | 2329.294 | -0.2329294 | 186.5348 | 7.670706 | 0.2651765 | 143.0853 | -119.3565 | 34.3125 | -37.94494 | -8.480717 | 7.907689
1440 | 3.30953908 | 999.8501 | -2248.438 | 3664.88 | -2330.315 | 2330.315 | -0.2330315 | 186.6508 | 7.669685 | 0.2653096 | 143.1553 | 525.5791 | 29.93782 | 6.393698 | -14.09024 | 16.75776
1441 | 3.31183791 | 999.8513 | -2250.309 | 3665.676 | -2332.186 | 2332.186 | -0.2332186 | 186.6913 | 7.667814 | 0.2655535 | 143.1514 | -15.71662 | 18.5205 | -9.647029 | -9.024982 | 20.7075
1442 | 3.31414294 | 999.8521 | -2251.922 | 3666.447 | -2333.799263 | 2333.799263 | -0.2333799263 | 186.7306 | 7.666200737 | 0.2657639 | 143.1514 | -0.007425175 | 82.40216 | -20.98676 | 4.02195 | 10.69693
1443 | 3.31643891 | 999.7836 | -2254.188 | 3665.275 | -2336.065 | 2336.065 | -0.2336065 | 186.6709 | 7.663935 | 0.2660596 | 143.0634 | -297.896 | -54.82048 | -0.8641742 | 26.27145 | 26.73621
1444 | 3.31873202 | 999.8762 | -2255.607 | 3666.903 | -2337.484 | 2337.484 | -0.2337484 | 186.7538 | 7.662516 | 0.2662447 | 143.1004 | 200.0517 | -67.71548 | 27.09444 | 18.10148 | 19.52731
1445 | 3.32103491 | 999.7825 | -2257.652 | 3666.784 | -2339.529 | 2339.529 | -0.2339529 | 186.7478 | 7.660471 | 0.2665116 | 143.0576 | -160.5341 | -79.65522 | 9.801516 | 14.98772 | 14.60296
1446 | 3.32334185 | 999.7542 | -2259.564 | 3667.186 | -2341.441 | 2341.441 | -0.2341441 | 186.7683 | 7.658559 | 0.2667613 | 143.0376 | -80.19164 | 6.378171 | 26.51963 | 19.31674 | 16.75479
1447 | 3.325634 | 999.7531 | -2261.389 | 3667.695 | -2343.266 | 2343.266 | -0.2343266 | 186.7942 | 7.656734 | 0.2669995 | 143.0233 | -59.70612 | 40.3564 | 11.10746 | 27.46982 | 22.99755
1448 | 3.32794404 | 999.7695 | -2263.063 | 3669.239 | -2344.939888 | 2344.939888 | -0.2344939888 | 186.8728 | 7.655060112 | 0.2672182 | 143.0523 | 132.2709 | 99.41249 | 41.44698 | -4.828303 | 36.92998
1449 | 3.33023691 | 999.8843 | -2264.362 | 3671.473 | -2346.239 | 2346.239 | -0.2346239 | 186.9866 | 7.653761 | 0.267388 | 143.1151 | 369.9429 | 87.70742 | -0.3225766 | 5.653405 | 30.57631
1450 | 3.33254004 | 999.926 | -2265.961 | 3672.962 | -2347.838 | 2347.838 | -0.2347838 | 187.0624 | 7.652162 | 0.2675968 | 143.1432 | 134.7464 | 94.68057 | 17.84118 | 20.76135 | 38.43054
1451 | 3.334831 | 999.8676 | -2267.942 | 3672.991 | -2349.819 | 2349.819 | -0.2349819 | 187.0639 | 7.650181 | 0.2678558 | 143.1073 | -138.717 | 33.05154 | 31.31883 | 31.74914 | 35.17227
1452 | 3.33714294 | 999.8458252 | -2269.8125 | 3673.734 | -2351.689 | 2351.689 | -0.2351689 | 187.1017 | 7.648311 | 0.2681003 | 143.1012 | -24.84036 | -40.34909 | 53.67607 | 17.84534 | 42.18929
1453 | 3.33943701 | 999.7103 | -2271.883 | 3673.506 | -2353.76 | 2353.76 | -0.235376 | 187.0901 | 7.64624 | 0.2683711 | 143.0536 | -175.8742 | -59.07692 | 64.15838 | 35.5272 | 45.6211
1454 | 3.34174299 | 999.7061 | -2273.539 | 3674.317 | -2355.415 | 2355.415 | -0.2355415 | 187.1314 | 7.644585 | 0.2685876 | 143.0542 | 2.939718 | -3.031721 | 8.267044 | 54.57176 | 43.77194
1455 | 3.34403586 | 999.7032 | -2275.191 | 3675.34 | -2357.068 | 2357.068 | -0.2357068 | 187.1835 | 7.642932 | 0.2688038 | 143.0631 | 41.10729 | 47.25869 | -7.649821 | 89.24101 | 27.69181
1456 | 3.34633207 | 999.7534 | -2276.66 | 3676.745 | -2358.537 | 2358.537 | -0.2358537 | 187.2551 | 7.641463 | 0.268996 | 143.0903 | 141.509 | 55.81772 | 19.39584 | 79.75511 | 24.50178
1457 | 3.34863186 | 999.7867 | -2278.188 | 3678.645 | -2360.065 | 2360.065 | -0.2360065 | 187.3519 | 7.639935 | 0.269196 | 143.1356 | 226.6117 | 53.5287 | 44.98663 | 57.0107 | 17.13902
1458 | 3.35093904 | 999.7402 | -2280.031 | 3678.708 | -2361.907 | 2361.907 | -0.2361907 | 187.355 | 7.638093 | 0.2694372 | 143.1035 | -133.0791 | 66.24603 | 115.6763 | 40.65045 | 42.41859
1459 | 3.35324287 | 999.7091 | -2281.717 | 3679.472 | -2363.594 | 2363.594 | -0.2363594 | 187.394 | 7.636406 | 0.269658 | 143.1016 | -8.505363 | 79.03958 | 114.2366 | 64.92221 | 36.18194
1460 | 3.35553885 | 999.7405 | -2283.482 | 3680.945 | -2365.359 | 2365.359 | -0.2365359 | 187.469 | 7.634641 | 0.2698892 | 143.1258 | 104.6939 | 125.7838 | 112.8665 | 57.1591 | 39.17909
1461 | 3.35784388 | 999.813 | -2284.934 | 3682.65 | -2366.81 | 2366.81 | -0.236681 | 187.5558 | 7.63319 | 0.2700793 | 143.1649 | 205.4768 | 150.3961 | 84.84804 | 57.3519 | 44.09591
1462 | 3.36013103 | 999.913 | -2286.084 | 3684.991 | -2367.961 | 2367.961 | -0.2367961 | 187.675 | 7.632039 | 0.2702301 | 143.2343 | 460.3326 | 157.8525 | 84.7089 | 61.10629 | 51.66665
1463 | 3.36243296 | 999.8763 | -2287.95 | 3685.829 | -2369.827 | 2369.827 | -0.2369827 | 187.7177 | 7.630173 | 0.2704746 | 143.2319 | -10.01752 | 114.7822 | 83.79691 | 51.15063 | 63.07249
1464 | 3.36474085 | 999.9208 | -2289.744 | 3686.869 | -2371.621 | 2371.621 | -0.2371621 | 187.7707 | 7.628379 | 0.2707097 | 143.2386 | 28.77662 | 118.7588 | 65.5217 | 27.48154 | 47.43903
1465 | 3.36704206 | 999.8986 | -2291.672 | 3687.081 | -2373.549 | 2373.549 | -0.2373549 | 187.7815 | 7.626451 | 0.2709624 | 143.2107 | -110.6573 | -1.565151 | 60.473 | 41.38819 | 46.74463
1466 | 3.36933494 | 999.9185 | -2293.14 | 3688.909 | -2375.017 | 2375.017 | -0.2375017 | 187.8746 | 7.624983 | 0.271155 | 143.2541 | 225.3595 | -34.15809 | 25.61696 | 51.53939 | 59.86321
1467 | 3.37163591 | 999.8971 | -2295.218 | 3688.923 | -2377.095 | 2377.095 | -0.2377095 | 187.8753 | 7.622905 | 0.2714276 | 143.2155 | -141.287 | -28.0623 | -49.25638 | 47.19863 | 56.20562
1468 | 3.37393689 | 999.7964 | -2297.519 | 3688.691 | -2379.396 | 2379.396 | -0.2379396 | 187.8635 | 7.620604 | 0.2717294 | 143.1633 | -172.9822 | -27.57636 | 0.2134978 | 44.37879 | 64.7514
1469 | 3.37624192 | 999.8674 | -2299.053 | 3689.741 | -2380.93 | 2380.93 | -0.238093 | 187.917 | 7.61907 | 0.2719307 | 143.1753 | 59.25559 | -115.3537 | -0.8517932 | 41.33668 | 74.43165
1470 | 3.37854004 | 999.8460083 | -2300.899 | 3689.959 | -2382.776 | 2382.776 | -0.2382776 | 187.9281 | 7.617224 | 0.2721731 | 143.149 | -108.2276 | -0.05405668 | 3.263812 | 41.5172 | 70.60479
1471 | 3.38083196 | 999.7449 | -2303.321 | 3689.382 | -2385.198 | 2385.198 | -0.2385198 | 187.8987 | 7.614802 | 0.2724911 | 143.0811 | -213.5274 | 38.38019 | -14.8432 | 36.6232 | 61.15445
1472 | 3.38314295 | 999.8507 | -2304.477 | 3691.647 | -2386.354 | 2386.354 | -0.2386354 | 188.014 | 7.613646 | 0.272643 | 143.1472 | 435.2114 | 11.8057 | 18.61593 | 42.34536 | 67.24794
1473 | 3.38543105 | 999.8865 | -2306.347 | 3692.676 | -2388.224 | 2388.224 | -0.2388224 | 188.0664 | 7.611776 | 0.2728885 | 143.152 | 19.189 | 45.9305 | 89.28511 | 65.83729 | 73.13728
1474 | 3.38773584 | 999.8237 | -2308.234375 | 3693.12 | -2390.111 | 2390.111 | -0.2390111 | 188.0891 | 7.609889 | 0.2731365 | 143.1337 | -73.61684 | 120.605 | 73.43143 | 42.08597 | 77.10861
1475 | 3.39004493 | 999.8169 | -2310.042 | 3694.38 | -2391.919 | 2391.919 | -0.2391919 | 188.1532 | 7.608081 | 0.2733741 | 143.1485 | 62.39636 | 126.1708 | 98.19105 | 56.30199 | 67.36683
1476 | 3.39233804 | 999.8811 | -2311.796 | 3696.184 | -2393.673 | 2393.673 | -0.2393673 | 188.2451 | 7.606327 | 0.2736047 | 143.1854 | 159.8451 | 105.6475 | 148.7743 | 86.74526 | 64.93962
1477 | 3.39463496 | 999.9758 | -2312.966 | 3698.591 | -2394.843 | 2394.843 | -0.2394843 | 188.3677 | 7.605157 | 0.2737585 | 143.2566 | 463.0405 | 143.2927 | 85.87187 | 78.13678 | 52.95978
1478 | 3.39694285 | 999.9353 | -2314.936 | 3698.991 | -2396.813 | 2396.813 | -0.2396813 | 188.3881 | 7.603187 | 0.2740176 | 143.235 | -83.4276 | 179.1577 | 91.73457 | 76.51524 | 58.94148
1479 | 3.39924097 | 999.9083252 | -2316.616 | 3700.463 | -2398.493 | 2398.493 | -0.2398493 | 188.463 | 7.601507 | 0.2742385 | 143.2603 | 114.609 | 121.0066 | 131.4328 | 117.6386 | 59.29868
1480 | 3.40153408 | 999.9249 | -2318.102 | 3702.407 | -2399.979 | 2399.979 | -0.2399979 | 188.5621 | 7.600021 | 0.274434 | 143.3076 | 241.7217 | 42.78921 | 116.7363 | 91.13862 | 70.13631
1481 | 3.40383506 | 999.8323 | -2320.283 | 3702.499 | -2402.16 | 2402.16 | -0.240216 | 188.5667 | 7.59784 | 0.274721 | 143.27 | -130.9103 | 116.2081 | 84.24789 | 96.97023 | 59.35256
1482 | 3.40613699 | 999.857 | -2322.011 | 3703.765 | -2403.888 | 2403.888 | -0.2403888 | 188.6312 | 7.596112 | 0.2749486 | 143.2864 | 71.9533 | 79.31197 | 77.61261 | 90.02351 | 67.83777
1483 | 3.40843987 | 999.9255 | -2323.255 | 3705.573 | -2405.132 | 2405.132 | -0.2405132 | 188.7233 | 7.594868 | 0.2751124 | 143.3328 | 283.6668 | 4.457477 | 91.07253 | 94.86959 | 73.83865
1484 | 3.41073585 | 999.8497 | -2325.183 | 3706.055 | -2407.06 | 2407.06 | -0.240706 | 188.7478 | 7.59294 | 0.2753663 | 143.3151 | -69.87168 | 111.3041 | 90.18966 | 91.74106 | 67.72039
1485 | 3.41303992 | 999.7648 | -2327.384 | 3706.135 | -2409.261 | 2409.261 | -0.2409261 | 188.7519 | 7.590739 | 0.2756562 | 143.2767 | -132.5507 | 104.4558 | 43.57417 | 71.76848 | 77.73234
1486 | 3.415344 | 999.8464 | -2328.577 | 3708.357 | -2410.454 | 2410.454 | -0.2410454 | 188.8651 | 7.589546 | 0.2758133 | 143.34 | 403.323 | 69.05509 | 73.12949 | 79.93935 | 92.11438
1487 | 3.41763091 | 999.832 | -2330.196 | 3709.357 | -2412.073 | 2412.073 | -0.2412073 | 188.916 | 7.587927 | 0.2760267 | 143.3481 | 37.71173 | 47.46589 | 77.68105 | 85.87435 | 77.61545
1488 | 3.41994095 | 999.8046 | -2331.825 | 3710.746 | -2413.702 | 2413.702 | -0.2413702 | 188.9867 | 7.586298 | 0.2762413 | 143.371 | 106.6632 | 100.9935 | 64.32382 | 63.93496 | 76.85791
1489 | 3.42224288 | 999.7347 | -2334.193 | 3710.467 | -2416.07 | 2416.07 | -0.241607 | 188.9725 | 7.58393 | 0.2765535 | 143.3155 | -177.8177 | 42.9124 | 76.43571 | 79.64791 | 73.71553
1490 | 3.42453194 | 999.7919 | -2335.771 | 3711.968 | -2417.648 | 2417.648 | -0.2417648 | 189.049 | 7.582352 | 0.2767617 | 143.3436 | 135.0876 | 68.06041 | 113.7896 | 74.92058 | 73.88822
1491 | 3.42684102 | 999.8127 | -2337.465 | 3713.45 | -2419.341 | 2419.341 | -0.2419341 | 189.1245 | 7.580659 | 0.276985 | 143.3688 | 112.9173 | 54.55486 | 59.26823 | 48.1312 | 68.14955
1492 | 3.42913604 | 999.8266 | -2339.326 | 3715.402 | -2421.203 | 2421.203 | -0.2421203 | 189.2239 | 7.578797 | 0.2772306 | 143.4089 | 163.4518 | 130.8452 | 66.72069 | 64.93058 | 48.51807
1493 | 3.43144488 | 999.801 | -2341.025 | 3716.463 | -2422.902 | 2422.902 | -0.2422902 | 189.2779 | 7.577098 | 0.2774548 | 143.4177 | 39.13536 | 86.35386 | 54.98516 | 87.3374 | 40.68743
1494 | 3.43373799 | 999.8881 | -2342.432 | 3718.133 | -2424.309 | 2424.309 | -0.2424309 | 189.363 | 7.575691 | 0.2776405 | 143.4555 | 203.634 | 84.72718 | 61.61225 | 61.43204 | 37.10268
1495 | 3.43603587 | 999.8248291 | -2344.46875 | 3718.524 | -2426.346 | 2426.346 | -0.2426346 | 189.3829 | 7.573654 | 0.2779094 | 143.432 | -87.3691 | 52.2455 | 66.83797 | 58.7326 | 27.1193
1496 | 3.4383359 | 999.852 | -2346.193 | 3719.99 | -2428.07 | 2428.07 | -0.242807 | 189.4575 | 7.57193 | 0.2781371 | 143.4559 | 104.7839 | 20.78366 | 76.90844 | 40.63868 | 35.1189
1497 | 3.44064188 | 999.8008 | -2348.166 | 3720.966 | -2430.043 | 2430.043 | -0.2430043 | 189.5073 | 7.569957 | 0.2783977 | 143.4562 | 1.043374 | 16.48066 | 60.3852 | 56.9868 | 33.23569
1498 | 3.44293594 | 999.7666 | -2350.123 | 3721.136 | -2432 | 2432 | -0.2432 | 189.5159 | 7.568 | 0.2786562 | 143.4256 | -118.1738 | 74.66478 | 55.72795 | 47.54255 | 22.39202
1499 | 3.44524288 | 999.8652 | -2351.519 | 3722.694 | -2433.396 | 2433.396 | -0.2433396 | 189.5953 | 7.566604 | 0.2788407 | 143.4592 | 182.119 | 56.65653 | 14.79688 | 32.9299 | 20.62067
1500 | 3.44753695 | 999.8961 | -2352.999 | 3724.456 | -2434.876 | 2434.876 | -0.2434876 | 189.685 | 7.565124 | 0.2790363 | 143.499 | 203.5515 | 55.89189 | 31.99391 | 1.332039 | 16.45678
1501 | 3.44984388 | 999.9167 | -2354.718 | 3725.389 | -2436.595 | 2436.595 | -0.2436595 | 189.7325 | 7.563405 | 0.2792636 | 143.5024 | 14.74261 | 46.57752 | 19.62056 | -0.5669025 | 5.434675
1502 | 3.45213604 | 999.9305 | -2356.505 | 3726.253 | -2438.382 | 2438.382 | -0.2438382 | 189.7765 | 7.561618 | 0.2794999 | 143.5017 | -2.779829 | 23.63455 | 7.696583 | -17.32893 | 22.54099
1503 | 3.45443106 | 999.836 | -2358.52 | 3726.105 | -2440.397 | 2440.397 | -0.2440397 | 189.769 | 7.559603 | 0.2797664 | 143.4578 | -164.7457 | -18.391 | -13.67479 | -4.76578 | 17.39209
1504 | 3.45673108 | 999.9114 | -2360.047 | 3727.212 | -2441.924 | 2441.924 | -0.2441924 | 189.8253 | 7.558076 | 0.2799684 | 143.4714 | 67.40419 | -42.594 | -32.72676 | -10.59535 | 16.16217
1505 | 3.45903897 | 999.9442 | -2361.614 | 3727.949 | -2443.491 | 2443.491 | -0.2443491 | 189.8629 | 7.556509 | 0.2801758 | 143.4701 | -6.576284 | -104.1413 | -60.6543 | -12.71822 | 12.57698
1506 | 3.4613409 | 999.9142 | -2363.575 | 3728.2 | -2445.452 | 2445.452 | -0.2445452 | 189.8757 | 7.554548 | 0.2804353 | 143.4425 | -106.2724 | -69.06188 | -51.06147 | -12.92269 | 9.879911
1507 | 3.46363401 | 999.8078 | -2365.797 | 3726.921875 | -2447.674263 | 2447.674263 | -0.2447674263 | 189.8106 | 7.552325737 | 0.2807295 | 143.3511 | -310.5162 | -92.10199 | -48.8259 | -41.95086 | -3.174053
1508 | 3.46594501 | 999.7885 | -2367.371 | 3727.756 | -2449.248 | 2449.248 | -0.2449248 | 189.8531 | 7.550752 | 0.2809379 | 143.3533 | 10.65123 | -70.57112 | -33.94301 | -49.94216 | 0.8990347
1509 | 3.46823287 | 999.7584 | -2369.06 | 3728.312 | -2450.937 | 2450.937 | -0.2450937 | 189.8814 | 7.549063 | 0.2811617 | 143.3426 | -47.79633 | -45.84858 | -54.90357 | -15.33867 | 8.925571
1510 | 3.47053289 | 999.825 | -2370.645 | 3729.647 | -2452.521 | 2452.521 | -0.2452521 | 189.9493 | 7.547479 | 0.2813715 | 143.3639 | 101.0781 | 10.09471 | -82.31771 | -17.99701 | 13.50094
1511 | 3.47284293 | 999.7999 | -2372.25 | 3730.536 | -2454.127 | 2454.127 | -0.2454127 | 189.9947 | 7.545873 | 0.2815843 | 143.3676 | 17.34026 | -16.2837 | -61.21166 | -21.24632 | 14.12328
1512 | 3.47513604 | 999.8180542 | -2373.778 | 3731.13 | -2455.655 | 2455.655 | -0.2455655 | 190.0249 | 7.544345 | 0.2817868 | 143.3613 | -30.79968 | -57.38514 | 32.60068 | -23.66547 | 17.63495
1513 | 3.47743392 | 999.7781 | -2375.804 | 3731.284 | -2457.681 | 2457.681 | -0.2457681 | 190.0327 | 7.542319 | 0.2820554 | 143.3288 | -121.2408 | -60.86436 | 26.67777 | -20.91357 | 9.610169
1514 | 3.47974086 | 999.7171 | -2378.071 | 3730.423 | -2459.948 | 2459.948 | -0.2459948 | 189.9889 | 7.540052 | 0.282356 | 143.2526 | -253.3035 | 42.42658 | 8.267884 | -28.16962 | 6.874843
1515 | 3.48203897 | 999.7628 | -2379.49 | 3731.536 | -2461.367 | 2461.367 | -0.2461367 | 190.0456 | 7.538633 | 0.2825442 | 143.2684 | 83.68197 | 40.05552 | 0.4944199 | 3.015118 | 2.512854
1516 | 3.48434305 | 999.8795166 | -2380.528 | 3733.964 | -2462.405 | 2462.405 | -0.2462405 | 190.1692 | 7.537595 | 0.2826819 | 143.3419 | 533.795 | 21.60663 | 2.423533 | 31.39861 | -8.306335
1517 | 3.48663807 | 999.8541 | -2382.41 | 3734.619 | -2464.287 | 2464.287 | -0.2464287 | 190.2026 | 7.535713 | 0.2829316 | 143.3312 | -42.65499 | 78.49071 | -18.05574 | 37.60613 | -5.137497
1518 | 3.4889369 | 999.7678 | -2384.58 | 3734.092 | -2466.457 | 2466.457 | -0.2466457 | 190.1758 | 7.533543 | 0.2832197 | 143.2697 | -213.4853 | 68.69477 | 12.88823 | 39.05637 | 0.6129903
1519 | 3.49123907 | 999.7965 | -2386.394 | 3735.187 | -2468.27 | 2468.27 | -0.246827 | 190.2315 | 7.53173 | 0.2834604 | 143.2772 | 31.11691 | -81.08686 | 89.52235 | 44.75915 | -0.7673651
1520 | 3.49353194 | 999.7985 | -2387.969 | 3736.157 | -2469.845 | 2469.845 | -0.2469845 | 190.2809 | 7.530155 | 0.2836695 | 143.2845 | 34.70228 | -41.10488 | 85.25951 | 23.41963 | 2.556411
1521 | 3.49583197 | 999.6614 | -2390.209 | 3735.599 | -2472.086 | 2472.086 | -0.2472086 | 190.2525 | 7.527914 | 0.2839671 | 143.2205 | -215.1132 | 88.87289 | 39.59694 | 38.35532 | 6.418384
1522 | 3.498137 | 999.7256 | -2391.702 | 3737.155 | -2473.579 | 2473.579 | -0.2473579 | 190.3317 | 7.526421 | 0.2841655 | 143.2517 | 157.2549 | 91.71281 | 55.7677 | 60.37914 | 21.13144
1523 | 3.50044394 | 999.8721 | -2392.698 | 3739.156 | -2474.575 | 2474.575 | -0.2474575 | 190.4336 | 7.525425 | 0.2842978 | 143.3094 | 436.4035 | 109.3387 | 40.50023 | 34.86609 | 34.65699
1524 | 3.502738 | 999.8661 | -2394.369 | 3740.249 | -2476.246 | 2476.246 | -0.2476246 | 190.4893 | 7.523754 | 0.2845199 | 143.3195 | 45.31647 | 172.9377 | 48.46442 | 5.220851 | 31.71458
1525 | 3.50504303 | 999.9142 | -2395.941 | 3741.7 | -2477.818 | 2477.818 | -0.2477818 | 190.5632 | 7.522182 | 0.2847288 | 143.3451 | 122.8318 | 71.30824 | 53.17015 | 8.19908 | 26.13278
1526 | 3.5073359 | 999.8942 | -2397.355 | 3742.908 | -2479.232 | 2479.232 | -0.2479232 | 190.6248 | 7.520768 | 0.2849168 | 143.3645 | 102.8819 | 4.586444 | 43.84784 | 24.25636 | 31.72561
1527 | 3.50964403 | 999.777 | -2399.579 | 3741.305 | -2481.456 | 2481.456 | -0.2481456 | 190.5431 | 7.518544 | 0.2852126 | 143.2607 | -350.8926 | 10.93391 | 36.27691 | 28.16945 | 35.6255
1528 | 3.51193786 | 999.7855 | -2401.429 | 3742.886 | -2483.306 | 2483.306 | -0.2483306 | 190.6236 | 7.516694 | 0.2854586 | 143.2859 | 102.7946 | -73.43522 | -11.98811 | 26.23762 | 39.15438
1529 | 3.51424503 | 999.8257 | -2403.119 | 3744.181 | -2484.996 | 2484.996 | -0.2484996 | 190.6896 | 7.515004 | 0.2856836 | 143.3033 | 77.0538 | -76.18832 | -13.98173 | 48.32266 | 48.30783
1530 | 3.51653695 | 999.6967 | -2405.528 | 3742.876 | -2487.405 | 2487.405 | -0.2487405 | 190.6231 | 7.512595 | 0.2860042 | 143.2074 | -299.0139 | -5.606118 | -17.65046 | 64.69849 | 40.25021
1531 | 3.51883292 | 999.7148 | -2407.134 | 3744.174 | -2489.011 | 2489.011 | -0.2489011 | 190.6892 | 7.510989 | 0.286218 | 143.2265 | 89.11646 | -20.69026 | -28.44569 | 26.72983 | 20.55221
1532 | 3.52114391 | 999.7269 | -2408.846 | 3745.04 | -2490.723 | 2490.723 | -0.2490723 | 190.7333 | 7.509277 | 0.2864459 | 143.2269 | 2.018447 | -18.13838 | 23.44931 | 19.6558 | 16.97562
1533 | 3.52344298 | 999.7693 | -2410.628 | 3746.099 | -2492.505 | 2492.505 | -0.2492505 | 190.7872 | 7.507495 | 0.2866832 | 143.2334 | 27.37388 | 42.80936 | 56.7935 | 23.43582 | 21.8246
1534 | 3.52573586 | 999.7803 | -2412.091 | 3747.286 | -2493.967 | 2493.967 | -0.2493967 | 190.8477 | 7.506033 | 0.2868781 | 143.2509 | 89.81321 | 48.21857 | 33.44016 | 22.06351 | 24.47373
1535 | 3.52803087 | 999.7706 | -2413.615 | 3748.078125 | -2495.492 | 2495.492 | -0.2495492 | 190.8881 | 7.504508 | 0.2870812 | 143.2521 | 5.724824 | 128.3933 | 59.90903 | 44.19612 | 25.41852
1536 | 3.53033996 | 999.8326416 | -2414.998 | 3749.329 | -2496.875 | 2496.875 | -0.2496875 | 190.9518 | 7.503125 | 0.2872655 | 143.2735 | 116.1625 | 96.2933 | 69.95522 | 38.15291 | 31.99847
1537 | 3.53263092 | 999.9434 | -2416.194 | 3751.608 | -2498.071 | 2498.071 | -0.2498071 | 191.0678 | 7.501929 | 0.2874249 | 143.3377 | 402.8923 | 66.17185 | 78.87509 | 23.01673 | 33.18709
1538 | 3.53494287 | 999.8448 | -2418.274 | 3751.682 | -2500.151 | 2500.151 | -0.2500151 | 191.0716 | 7.499849 | 0.2877022 | 143.3008 | -133.1263 | 100.9333 | 73.73317 | 40.45452 | 15.82682
1539 | 3.53723502 | 999.7962 | -2420.118 | 3752.213 | -2501.995 | 2501.995 | -0.2501995 | 191.0987 | 7.498005 | 0.2879481 | 143.2859 | -60.79404 | 94.16027 | 65.10353 | 24.75502 | 15.23867
1540 | 3.53954005 | 999.8155 | -2421.714 | 3754.013 | -2503.591 | 2503.591 | -0.2503591 | 191.1903 | 7.496409 | 0.2881609 | 143.3241 | 179.5322 | 9.801136 | 47.80201 | 19.76279 | 17.17757
1541 | 3.54183292 | 999.9495 | -2423.235 | 3755.213 | -2505.112 | 2505.112 | -0.2505112 | 191.2514 | 7.494888 | 0.2883639 | 143.3408 | 82.29726 | 38.8557 | 30.73427 | 25.13397 | 6.532871
1542 | 3.54414105 | 999.9005 | -2425.073 | 3756.012 | -2506.95 | 2506.95 | -0.250695 | 191.2921 | 7.49305 | 0.2886092 | 143.3362 | -18.9034 | 21.01673 | -30.29554 | 23.2865 | 23.84937
1543 | 3.54644108 | 999.9193 | -2426.94 | 3757.028 | -2508.817 | 2508.817 | -0.2508817 | 191.3438 | 7.491183 | 0.2888583 | 143.3392 | 12.14649 | -22.37914 | -23.59984 | 21.28522 | 15.1942
1544 | 3.5487349 | 999.8287 | -2428.917 | 3756.981 | -2510.794 | 2510.794 | -0.2510794 | 191.3415 | 7.489206 | 0.2891223 | 143.2996 | -149.9889 | -68.1138 | -4.851436 | 26.3227 | 24.98926
1545 | 3.55103397 | 999.7684 | -2430.784 | 3757.674 | -2512.661 | 2512.661 | -0.2512661 | 191.3767 | 7.487339 | 0.2893716 | 143.2903 | -37.44713 | -78.9061 | -17.89932 | -5.006397 | 41.66701
1546 | 3.55333304 | 999.7281 | -2432.67 | 3757.653 | -2514.547 | 2514.547 | -0.2514547 | 191.3757 | 7.485453 | 0.2896235 | 143.2534 | -146.376 | -59.74709 | -29.74285 | 5.752703 | 29.55862
1547 | 3.55563998 | 999.7014 | -2434.568 | 3758.121 | -2516.445 | 2516.445 | -0.2516445 | 191.3995 | 7.483555 | 0.2898771 | 143.2349 | -72.86494 | -17.32907 | -6.339723 | 21.74297 | 37.24256
1548 | 3.55794501 | 999.7522583 | -2436.017 | 3759.397 | -2517.894 | 2517.894 | -0.2517894 | 191.4645 | 7.482106 | 0.2900707 | 143.2558 | 107.9416 | -14.69854 | -15.13868 | -3.946808 | 33.61876
1549 | 3.56024384 | 999.8204 | -2437.532 | 3760.489 | -2519.408638 | 2519.408638 | -0.2519408638 | 191.5201 | 7.480591362 | 0.2902732 | 143.2684 | 62.10121 | 52.92161 | 4.666773 | 0.6524355 | 21.13615
1550 | 3.56253791 | 999.8317 | -2439.274 | 3761.216 | -2521.151 | 2521.151 | -0.2521151 | 191.5572 | 7.478849 | 0.2905062 | 143.2627 | -24.29448 | 54.08577 | 28.72311 | -7.967704 | 20.91016
1551 | 3.56483102 | 999.8734 | -2440.711 | 3762.906 | -2522.588 | 2522.588 | -0.2522588 | 191.6432 | 7.477412 | 0.2906983 | 143.2995 | 191.7247 | 38.1495 | 22.11884 | 15.29658 | 23.91829
1552 | 3.56714487 | 999.8326 | -2442.218 | 3763.31 | -2524.094 | 2524.094 | -0.2524094 | 191.6638 | 7.475906 | 0.2908998 | 143.286 | -67.04414 | 61.54124 | 47.0245 | 37.60522 | 17.27358
1553 | 3.56944394 | 999.8397 | -2443.863 | 3764.302 | -2525.74 | 2525.74 | -0.252574 | 191.7143 | 7.47426 | 0.29112 | 143.2923 | 28.26019 | 25.23725 | 18.56371 | 22.63324 | 22.20439
1554 | 3.571733 | 999.8618 | -2445.51 | 3766.167 | -2527.386 | 2527.386 | -0.2527386 | 191.8093 | 7.472614 | 0.2913403 | 143.3317 | 179.0599 | 17.14949 | 51.78699 | 47.38183 | 26.11184
1555 | 3.57403302 | 999.7905 | -2447.523 | 3765.725 | -2529.4 | 2529.4 | -0.25294 | 191.7868 | 7.4706 | 0.2916097 | 143.2762 | -205.8144 | 0.9172177 | 75.00201 | 47.05841 | 21.26076
1556 | 3.576334 | 999.8638 | -2448.865 | 3767.116 | -2530.742 | 2530.742 | -0.2530742 | 191.8577 | 7.469258 | 0.2917894 | 143.3034 | 151.2859 | 67.48732 | 24.58517 | 21.7168 | 17.61625
1557 | 3.57864404 | 999.7917 | -2450.95 | 3767.08 | -2532.827 | 2532.827 | -0.2532827 | 191.8558 | 7.467173 | 0.2920686 | 143.2621 | -148.2055 | 68.60348 | 57.01816 | 17.52145 | 31.14119
1558 | 3.58093786 | 999.8818 | -2452.157 | 3769.224 | -2534.034 | 2534.034 | -0.2534034 | 191.965 | 7.465966 | 0.2922303 | 143.3204 | 361.1107 | 57.36101 | 45.24301 | 32.70098 | 25.52656
1559 | 3.58324289 | 999.9247 | -2453.603 | 3770.895 | -2535.479 | 2535.479 | -0.2535479 | 192.0501 | 7.464521 | 0.2924239 | 143.3562 | 184.6407 | 72.07438 | -4.895043 | 33.93238 | 29.39363
1560 | 3.58554196 | 999.7456 | -2456.123 | 3769.84 | -2538 | 2538 | -0.2538 | 191.9964 | 7.462 | 0.2927616 | 143.2677 | -262.0268 | 86.17225 | 17.88111 | 39.0598 | 52.33205
1561 | 3.58783197 | 999.816 | -2457.437 | 3771.546 | -2539.314 | 2539.314 | -0.2539314 | 192.0833 | 7.460686 | 0.2929377 | 143.3073 | 224.8528 | -40.48642 | 23.6714 | 40.67725 | 51.42043
1562 | 3.59013891 | 999.7599 | -2459.228 | 3771.961 | -2541.105 | 2541.105 | -0.2541105 | 192.1044 | 7.458895 | 0.2931778 | 143.2886 | -77.71617 | -77.58036 | 63.49375 | 31.32997 | 51.95644
1563 | 3.59243608 | 999.6012 | -2461.796 | 3770.792 | -2543.673 | 2543.673 | -0.2543673 | 192.0448 | 7.456327 | 0.2935222 | 143.1949 | -272.1826 | 15.50469 | 24.46668 | 43.49137 | 45.96388
1564 | 3.59474397 | 999.6167 | -2463.6 | 3771.699 | -2545.477 | 2545.477 | -0.2545477 | 192.091 | 7.454523 | 0.2937641 | 143.1947 | -0.8290212 | 12.57328 | 9.786827 | 58.29363 | 48.30068
1565 | 3.59703398 | 999.6786 | -2465.077 | 3773.508 | -2546.954 | 2546.954 | -0.2546954 | 192.1832 | 7.453046 | 0.2939622 | 143.235 | 203.3985 | 30.08993 | 43.21767 | 58.12882 | 58.50561
1566 | 3.59934306 | 999.7198 | -2466.427 | 3775.196 | -2548.304 | 2548.304 | -0.2548304 | 192.2692 | 7.451696 | 0.2941435 | 143.2731 | 210.1957 | 95.03085 | 15.63475 | 31.53185 | 55.3813
1567 | 3.60163188 | 999.7302 | -2468.061 | 3776.081 | -2549.937 | 2549.937 | -0.2549937 | 192.3142 | 7.450063 | 0.2943627 | 143.2753 | 9.867077 | 102.9668 | 65.74986 | 61.0736 | 68.93415
1568 | 3.60393786 | 999.7543 | -2469.607 | 3777.152 | -2551.484 | 2551.484 | -0.2551484 | 192.3688 | 7.448516 | 0.2945703 | 143.2862 | 52.52199 | 57.60842 | 79.2504 | 67.02119 | 74.78524
1569 | 3.60623908 | 999.7358 | -2471.462 | 3778.348 | -2553.339 | 2553.339 | -0.2553339 | 192.4297 | 7.446661 | 0.2948194 | 143.2959 | 38.85076 | 90.23324 | 75.13766 | 48.20963 | 67.95248
1570 | 3.60854101 | 999.689 | -2473.34 | 3779.146 | -2555.217 | 2555.217 | -0.2555217 | 192.4703 | 7.444783 | 0.2950715 | 143.29 | -23.39349 | 58.12427 | 122.2897 | 49.0012 | 71.17073
1571 | 3.61083102 | 999.8133 | -2474.683 | 3781.604 | -2556.56 | 2556.56 | -0.255656 | 192.5955 | 7.44344 | 0.295252 | 143.3573 | 373.3199 | 40.05113 | 79.73318 | 75.8046 | 65.9379
1572 | 3.61313295 | 999.7231 | -2476.494 | 3781.557 | -2558.371 | 2558.371 | -0.2558371 | 192.5931 | 7.441629 | 0.2954954 | 143.3207 | -150.6778 | 157.8344 | 72.26788 | 93.96977 | 68.73537
1573 | 3.61543703 | 999.698 | -2478.343 | 3782.249 | -2560.22 | 2560.22 | -0.256022 | 192.6283 | 7.43978 | 0.2957438 | 143.3113 | -37.84371 | 127.9505 | 59.11626 | 87.15118 | 57.61411
1574 | 3.61773491 | 999.8193 | -2479.392 | 3785.119 | -2561.269 | 2561.269 | -0.2561269 | 192.7745 | 7.438731 | 0.2958848 | 143.3998 | 627.7669 | 41.82236 | 69.22933 | 94.8707 | 68.59318
1575 | 3.62003589 | 999.7446 | -2481.831 | 3784.864 | -2563.708 | 2563.708 | -0.2563708 | 192.7615 | 7.436292 | 0.2962127 | 143.3431 | -172.813 | 58.78939 | 102.0118 | 107.409 | 72.371
1576 | 3.62234306 | 999.6948 | -2483.64 | 3785.417 | -2565.517 | 2565.517 | -0.2565517 | 192.7897 | 7.434483 | 0.2964561 | 143.3292 | -57.3206 | 92.3318 | 71.7673 | 102.6349 | 66.41982
1577 | 3.62464285 | 999.6095 | -2485.854 | 3786.026 | -2567.73 | 2567.73 | -0.256773 | 192.8207 | 7.43227 | 0.2967538 | 143.3096 | -65.84265 | 21.10815 | 124.7302 | 92.5458 | 77.15122
1578 | 3.62693906 | 999.639 | -2487.512 | 3787.637 | -2569.389 | 2569.389 | -0.2569389 | 192.9028 | 7.430611 | 0.296977 | 143.3385 | 129.8684 | 75.89467 | 150.9286 | 94.0743 | 82.70177
1579 | 3.62924194 | 999.6935 | -2488.893 | 3789.675 | -2570.769 | 2570.769 | -0.2570769 | 193.0066 | 7.429231 | 0.2971628 | 143.389 | 271.6486 | 152.5565 | 79.0556 | 64.71437 | 80.04183
1580 | 3.63154387 | 999.7299 | -2490.454 | 3791.033 | -2572.331 | 2572.331 | -0.2572331 | 193.0757 | 7.427669 | 0.297373 | 143.4103 | 101.1196 | 205.3134 | 85.75869 | 77.33252 | 79.5617
1581 | 3.63383389 | 999.8234 | -2491.861 | 3793.384 | -2573.738 | 2573.738 | -0.2573738 | 193.1955 | 7.426262 | 0.2975624 | 143.472 | 325.9886 | 175.5217 | 92.07586 | 113.391 | 61.83275
1582 | 3.63613796 | 999.868 | -2493.348 | 3795.193 | -2575.225 | 2575.225 | -0.2575225 | 193.2876 | 7.424775 | 0.2977627 | 143.5117 | 197.9417 | 98.6949 | 91.93849 | 61.37521 | 55.89775
1583 | 3.63843799 | 999.8462 | -2494.981 | 3795.916 | -2576.858 | 2576.858 | -0.2576858 | 193.3244 | 7.423142 | 0.2979826 | 143.5075 | -19.09018 | 78.37776 | 81.79694 | 76.38065 | 56.40746
1584 | 3.64074087 | 999.796875 | -2497.168 | 3796.158 | -2579.045 | 2579.045 | -0.2579045 | 193.3367 | 7.420955 | 0.2982773 | 143.4743 | -112.4852 | -0.235748 | 107.5064 | 95.76832 | 58.8422
1585 | 3.64303303 | 999.7988 | -2498.901 | 3797.042 | -2580.778 | 2580.778 | -0.2580778 | 193.3817 | 7.419222 | 0.2985108 | 143.4742 | -0.4660882 | -32.10521 | 79.32975 | 92.74339 | 59.79679
1586 | 3.64533806 | 999.8 | -2501.063 | 3797.631 | -2582.939888 | 2582.939888 | -0.2582939888 | 193.4118 | 7.417060112 | 0.2988023 | 143.4547 | -67.07894 | 72.31956 | 48.91643 | 78.88768 | 41.10133
1587 | 3.64764404 | 999.7661 | -2502.779 | 3798.747 | -2584.656 | 2584.656 | -0.2584656 | 193.4686 | 7.415344 | 0.2990338 | 143.4636 | 38.59436 | 64.32257 | 52.86673 | 73.40942 | 46.51855
1588 | 3.64993095 | 999.8991 | -2503.832 | 3801.177 | -2585.709 | 2585.709 | -0.2585709 | 193.5923 | 7.414291 | 0.2991757 | 143.535 | 503.0336 | 74.86953 | 42.63047 | 46.40519 | 48.71879
1589 | 3.65223408 | 999.8494873 | -2505.907 | 3801.11 | -2587.784 | 2587.784 | -0.2587784 | 193.589 | 7.412216 | 0.2994556 | 143.4923 | -152.4702 | 134.9842 | 46.46579 | 13.85609 | 26.74793
1590 | 3.65453887 | 999.7991 | -2507.565 | 3802.271 | -2589.442 | 2589.442 | -0.2589442 | 193.6481 | 7.410558 | 0.2996794 | 143.504 | 52.26871 | 105.022 | 67.57033 | 5.146875 | 26.77807
1591 | 3.65683508 | 999.835 | -2508.854 | 3804.008 | -2590.731 | 2590.731 | -0.2590731 | 193.7365 | 7.409269 | 0.2998533 | 143.5446 | 233.4944 | -11.17818 | 41.252 | 13.71678 | 25.76614
1592 | 3.65913892 | 999.8067 | -2510.537 | 3804.203 | -2592.414 | 2592.414 | -0.2592414 | 193.7464 | 7.407586 | 0.3000805 | 143.5194 | -111.2166 | 57.2108 | 18.93619 | 21.50175 | 21.96657
1593 | 3.66143203 | 999.8746 | -2512.117 | 3804.573 | -2593.994 | 2593.994 | -0.2593994 | 193.7653 | 7.406006 | 0.3002937 | 143.5027 | -77.96729 | -14.03172 | -29.47828 | 10.27627 | 21.59207
1594 | 3.66373706 | 999.9715 | -2513.536 | 3806.265625 | -2595.413 | 2595.413 | -0.2595413 | 193.8515 | 7.404587 | 0.3004854 | 143.539 | 189.4748 | -93.18018 | -0.3751132 | 15.17631 | 2.585857
1595 | 3.66604304 | 999.8459 | -2515.764 | 3804.985 | -2597.641 | 2597.641 | -0.2597641 | 193.7863 | 7.402359 | 0.3007864 | 143.4476 | -303.9439 | -57.47618 | -5.706142 | 14.33423 | -0.8406476
1596 | 3.66833091 | 999.7794 | -2517.708 | 3804.854 | -2599.585 | 2599.585 | -0.2599585 | 193.7796 | 7.400415 | 0.301049 | 143.405 | -162.2479 | -19.99105 | -50.41089 | -19.82721 | -1.417277
1597 | 3.67063498 | 999.7872 | -2519.186 | 3805.971 | -2601.063 | 2601.063 | -0.2601063 | 193.8365 | 7.398937 | 0.3012488 | 143.4184 | 67.30342 | -57.02812 | -37.33997 | -21.12513 | -9.831156
1598 | 3.67294192 | 999.827 | -2520.538 | 3807.198 | -2602.415 | 2602.415 | -0.2602415 | 193.899 | 7.397585 | 0.3014315 | 143.4384 | 109.4583 | -30.009 | -25.79214 | -30.38748 | -11.67099
1599 | 3.67523408 | 999.9049 | -2522.081 | 3808.015 | -2603.957 | 2603.957 | -0.2603957 | 193.9406 | 7.396043 | 0.30164 | 143.4393 | 4.289451 | 3.724907 | -47.88801 | -57.68913 | -11.38551
1600 | 3.67753386 | 999.8187 | -2524.024 | 3807.838 | -2605.901 | 2605.901 | -0.2605901 | 193.9316 | 7.394099 | 0.3019029 | 143.3949 | -168.8483 | -4.543129 | -33.22079 | -42.34083 | -8.206876
1601 | 3.67983699 | 999.8302002 | -2525.595 | 3808.683 | -2607.472 | 2607.472 | -0.2607472 | 193.9746 | 7.392528 | 0.3021153 | 143.3963 | 6.421656 | -28.3124 | -24.82286 | -55.77845 | -9.322834
1602 | 3.68213105 | 999.8903 | -2526.917 | 3809.487 | -2608.794 | 2608.794 | -0.2608794 | 194.0156 | 7.391206 | 0.3022941 | 143.4009 | 25.96324 | -63.55808 | -51.85993 | -68.29337 | -2.785365
1603 | 3.68444395 | 999.9471 | -2528.53 | 3810.265 | -2610.407 | 2610.407 | -0.2610407 | 194.0552 | 7.389593 | 0.3025125 | 143.3989 | -9.388039 | -47.12173 | -50.79888 | -27.41268 | -9.477685
1604 | 3.68673992 | 999.8989 | -2530.522 | 3810.06 | -2612.399 | 2612.399 | -0.2612399 | 194.0448 | 7.387601 | 0.302782 | 143.3525 | -171.939 | -83.6121 | -82.33455 | -19.66688 | -7.30389
1605 | 3.68903995 | 999.8837 | -2532.216 | 3810.406 | -2614.092 | 2614.092 | -0.2614092 | 194.0624 | 7.385908 | 0.3030113 | 143.3327 | -86.66655 | -65.0032 | -63.37907 | -28.98347 | -3.498043
1606 | 3.69134498 | 999.8218 | -2534.352 | 3810.154 | -2616.229 | 2616.229 | -0.2616229 | 194.0495 | 7.383771 | 0.3033006 | 143.2817 | -176.0302 | -119.0319 | -29.72966 | -43.22776 | -9.590631
1607 | 3.69363999 | 999.8323 | -2535.959 | 3811.673 | -2617.836 | 2617.836 | -0.2617836 | 194.1269 | 7.382164 | 0.3035183 | 143.3076 | 119.0078 | -84.2939 | -37.73233 | -37.39945 | -11.09422
1608 | 3.69594288 | 999.7358 | -2538.313 | 3810.517 | -2620.19 | 2620.19 | -0.262019 | 194.068 | 7.37981 | 0.3038372 | 143.2185 | -279.5315 | -5.10732 | -44.7387 | -32.77234 | -5.914461
1609 | 3.69823289 | 999.7407 | -2540.065 | 3811.433 | -2621.942 | 2621.942 | -0.2621942 | 194.1147 | 7.378058 | 0.3040746 | 143.2189 | 1.750977 | 20.88655 | -37.21283 | -17.98839 | -15.07363
1610 | 3.70053291 | 999.8474 | -2541.324 | 3813.489 | -2623.201 | 2623.201 | -0.2623201 | 194.2194 | 7.376799 | 0.3042453 | 143.2717 | 309.2664 | -17.40407 | -17.39275 | 0.8778194 | -13.40683
1611 | 3.70283604 | 999.815 | -2543.171 | 3814.137 | -2625.048 | 2625.048 | -0.2625048 | 194.2524 | 7.374952 | 0.3044957 | 143.2602 | -46.06084 | 17.661 | -8.882924 | -4.458318 | -14.5316
1612 | 3.70513797 | 999.8109 | -2544.861 | 3814.569 | -2626.737 | 2626.737 | -0.2626737 | 194.2744 | 7.373263 | 0.3047248 | 143.2436 | -72.44535 | 35.65364 | 3.247433 | 17.84683 | -9.437951
1613 | 3.707443 | 999.756 | -2546.902 | 3814.857 | -2628.779 | 2628.779 | -0.2628779 | 194.2891 | 7.371221 | 0.3050018 | 143.2148 | -104.2062 | -46.08798 | 68.63498 | 27.41189 | 2.959891
1614 | 3.70973587 | 999.7884 | -2548.263 | 3816.012 | -2630.14 | 2630.14 | -0.263014 | 194.3479 | 7.36986 | 0.3051864 | 143.2317 | 91.71416 | 8.760382 | 58.50374 | 28.82587 | 0.9778437
1615 | 3.71204185 | 999.7411 | -2550.086 | 3816.301 | -2631.963 | 2631.963 | -0.2631963 | 194.3626 | 7.368037 | 0.3054338 | 143.2071 | -99.44174 | 85.04073 | 42.21174 | 25.70839 | 1.42042
1616 | 3.71434402 | 999.8131 | -2551.485 | 3818.18 | -2633.361763 | 2633.361763 | -0.2633361763 | 194.4583 | 7.366638237 | 0.3056236 | 143.2504 | 228.181 | 87.99594 | 53.64176 | 39.26776 | -0.1391822
1617 | 3.71664405 | 999.8789 | -2552.692 | 3820.155 | -2634.569 | 2634.569 | -0.2634569 | 194.5589 | 7.365431 | 0.3057875 | 143.301 | 308.9564 | 102.1808 | 44.48895 | 22.11057 | -2.863079
1618 | 3.71893287 | 999.8535 | -2554.504 | 3820.509 | -2636.381 | 2636.381 | -0.2636381 | 194.5769 | 7.363619 | 0.3060335 | 143.279 | -89.4301 | 133.431 | 64.09471 | -11.49827 | -0.5583915
1619 | 3.72123289 | 999.9225 | -2555.803 | 3821.948 | -2637.68 | 2637.68 | -0.263768 | 194.6502 | 7.36232 | 0.30621 | 143.3077 | 162.6383 | 56.83066 | 45.44413 | 5.907071 | 8.684833
1620 | 3.72353292 | 1000.021 | -2557.127 | 3822.908 | -2639.004 | 2639.004 | -0.2639004 | 194.6991 | 7.360996 | 0.3063899 | 143.3179 | 56.80936 | 9.488515 | 28.09246 | 42.00314 | 17.75738
1621 | 3.72583699 | 999.9482 | -2559.109 | 3822.826 | -2640.986 | 2640.986 | -0.2640986 | 194.6949 | 7.359014 | 0.3066591 | 143.2763 | -154.8206 | 12.14633 | -18.91279 | 45.40423 | 27.33188
1622 | 3.72813487 | 999.9165 | -2560.887 | 3824.216 | -2642.764 | 2642.764 | -0.2642764 | 194.7657 | 7.357236 | 0.3069008 | 143.2937 | 72.24563 | -71.50267 | -29.35025 | 28.88904 | 15.6839
1623 | 3.730443 | 999.8954 | -2562.714 | 3824.661 | -2644.591 | 2644.591 | -0.2644591 | 194.7884 | 7.355409 | 0.3071492 | 143.2748 | -76.141 | -121.8378 | 32.69707 | 32.93137 | 23.52511
1624 | 3.73273706 | 999.7779 | -2564.939 | 3823.753 | -2646.816 | 2646.816 | -0.2646816 | 194.7422 | 7.353184 | 0.3074517 | 143.1975 | -255.6068 | -47.86983 | 8.716158 | 14.18399 | 15.25948
1625 | 3.73503399 | 999.6996 | -2566.881 | 3823.389 | -2648.758 | 2648.758 | -0.2648758 | 194.7236 | 7.351242 | 0.3077157 | 143.146 | -194.8663 | 31.48019 | -14.93084 | -2.583246 | 17.49518
1626 | 3.73734188 | 999.7508 | -2568.175 | 3825.073 | -2650.052 | 2650.052 | -0.2650052 | 194.8094 | 7.349948 | 0.3078918 | 143.1839 | 215.0192 | 36.07041 | -2.040418 | 9.786398 | 32.23723
1627 | 3.73963499 | 999.8889 | -2569.221 | 3827.401 | -2651.098 | 2651.098 | -0.2651098 | 194.9279 | 7.348902 | 0.3080341 | 143.2506 | 468.9957 | 55.98904 | -15.95991 | 10.70634 | 30.89019
1628 | 3.74193692 | 999.8949 | -2571.017 | 3827.989 | -2652.894 | 2652.894 | -0.2652894 | 194.9579 | 7.347106 | 0.3082785 | 143.2376 | -53.18993 | 87.20093 | -1.116695 | 13.69439 | 30.30051
1629 | 3.74424386 | 999.8467 | -2572.946 | 3827.899 | -2654.823 | 2654.823 | -0.2654823 | 194.9533 | 7.345177 | 0.3085412 | 143.1967 | -156.0136 | 33.59113 | 37.96345 | 9.430189 | 24.90604
1630 | 3.74653792 | 999.832 | -2574.691 | 3828.562 | -2656.568 | 2656.568 | -0.2656568 | 194.9871 | 7.343432 | 0.3087787 | 143.1874 | -38.80682 | -48.71844 | 79.21941 | 1.138061 | 24.08212
1631 | 3.74883986 | 999.8391 | -2576.037 | 3829.004 | -2657.914 | 2657.914 | -0.2657914 | 195.0096 | 7.342086 | 0.308962 | 143.1777 | -53.02977 | -18.85755 | 66.62062 | -9.649361 | 17.19121
1632 | 3.75114393 | 999.9653 | -2577.758 | 3830.262 | -2659.635 | 2659.635 | -0.2659635 | 195.0737 | 7.340365 | 0.3091965 | 143.1912 | 57.4479 | 47.63265 | -9.799305 | 32.3312 | 15.35176
1633 | 3.75344896 | 999.9626 | -2579.272 | 3831.583 | -2661.149 | 2661.149 | -0.2661149 | 195.1409 | 7.338851 | 0.3094028 | 143.211 | 96.11454 | 75.72004 | -9.682234 | 70.75286 | 17.66511
1634 | 3.75574398 | 1000.065 | -2580.647 | 3833.186 | -2662.524 | 2662.524 | -0.2662524 | 195.2226 | 7.337476 | 0.3095902 | 143.2441 | 176.4374 | 42.56927 | -18.78654 | 48.98427 | 19.8092
1635 | 3.7580359 | 1000.15 | -2582.114 | 3834.496 | -2663.991 | 2663.991 | -0.2663991 | 195.2893 | 7.336009 | 0.3097901 | 143.2644 | 101.6301 | 20.65244 | 27.09219 | 9.630765 | 10.67437
1636 | 3.76033401 | 1000.086 | -2584.19 | 3833.924 | -2666.067 | 2666.067 | -0.2666067 | 195.2601 | 7.333933 | 0.3100732 | 143.2025 | -218.7836 | -46.16094 | 75.36868 | 8.861735 | 14.02021
1637 | 3.76263595 | 1000.009 | -2585.941 | 3834.506 | -2667.818 | 2667.818 | -0.2667818 | 195.2898 | 7.332182 | 0.3103119 | 143.19 | -52.13629 | -6.628077 | 56.59561 | 11.04027 | 10.24743
1638 | 3.76493597 | 999.8885 | -2588.298 | 3833.689 | -2670.175 | 2670.175 | -0.2670175 | 195.2482 | 7.329825 | 0.3106334 | 143.1135 | -237.9523 | 49.33762 | 32.43768 | 15.51703 | 19.87546
1639 | 3.76723385 | 999.9808 | -2589.412 | 3835.795 | -2671.289 | 2671.289 | -0.2671289 | 195.3554 | 7.328711 | 0.3107854 | 143.1704 | 374.1017 | 70.79241 | 5.641818 | 36.09318 | 28.995
1640 | 3.76953793 | 1000.042 | -2590.52 | 3837.922 | -2672.397 | 2672.397 | -0.2672397 | 195.4637 | 7.327603 | 0.3109367 | 143.2281 | 381.4586 | 56.9583 | -19.35437 | 30.77379 | 30.56074
1641 | 3.77184105 | 999.9797 | -2592.358 | 3838.135 | -2674.235 | 2674.235 | -0.2674235 | 195.4746 | 7.325765 | 0.3111875 | 143.2001 | -111.5097 | 91.6037 | 8.104311 | 39.35395 | 26.49634
1642 | 3.77414298 | 999.9205 | -2594.133 | 3838.277 | -2676.01 | 2676.01 | -0.267601 | 195.4818 | 7.32399 | 0.3114298 | 143.1707 | -121.3068 | -7.883766 | 42.29863 | 13.71806 | 9.453556
1643 | 3.77644205 | 999.8811 | -2596.14 | 3838.853 | -2678.017 | 2678.017 | -0.2678017 | 195.5112 | 7.321983 | 0.3117039 | 143.153 | -64.72539 | -78.50658 | 66.25522 | 3.08997 | 13.61042
1644 | 3.77873397 | 999.7688 | -2598.119 | 3838.997 | -2679.996 | 2679.996 | -0.2679996 | 195.5185 | 7.320004 | 0.3119742 | 143.1196 | -123.3356 | -5.082137 | 49.66802 | 15.19788 | 14.37978
1645 | 3.78103304 | 999.78 | -2599.804 | 3840.056 | -2681.681 | 2681.681 | -0.2681681 | 195.5725 | 7.318319 | 0.3122045 | 143.1262 | 28.34453 | 14.71063 | -15.83859 | 32.21175 | 16.58671
1646 | 3.78333402 | 999.8912 | -2601.111 | 3841.967 | -2682.988 | 2682.988 | -0.2682988 | 195.6698 | 7.317012 | 0.3123831 | 143.1718 | 255.6126 | 72.61909 | -9.869877 | 48.66591 | 25.57032
1647 | 3.78563786 | 999.8789 | -2602.898 | 3842.759 | -2684.775 | 2684.775 | -0.2684775 | 195.7101 | 7.315225 | 0.3126273 | 143.1663 | -22.34301 | 55.66604 | -0.5207877 | 13.76181 | 48.81468
1648 | 3.78793097 | 999.9744 | -2604.181 | 3844.492 | -2686.058 | 2686.058 | -0.2686058 | 195.7984 | 7.313942 | 0.3128027 | 143.2058 | 224.817 | 38.43887 | 29.23446 | -5.191992 | 40.02929
1649 | 3.79023099 | 999.9001 | -2606.41 | 3843.96 | -2688.287 | 2688.287 | -0.2688287 | 195.7713 | 7.311713 | 0.3131075 | 143.1424 | -208.1009 | -20.11664 | 43.92286 | 0.5589879 | 38.90553
1650 | 3.79254389 | 999.9021 | -2608.353 | 3844.57 | -2690.23 | 2690.23 | -0.269023 | 195.8023 | 7.30977 | 0.3133733 | 143.127 | -57.79128 | 24.96633 | 24.16683 | 13.13671 | 31.98745
1651 | 3.79484487 | 999.9206543 | -2610.015 | 3845.217 | -2691.892 | 2691.892 | -0.2691892 | 195.8353 | 7.308108 | 0.3136007 | 143.1185 | -37.16502 | -18.22507 | 6.560054 | 8.538258 | 41.60501
1652 | 3.79713607 | 999.9158 | -2611.49 | 3847.094 | -2693.366 | 2693.366 | -0.2693366 | 195.9309 | 7.306634 | 0.3138024 | 143.1595 | 203.0719 | -6.496836 | 6.237612 | 18.44025 | 42.82751
1653 | 3.79943299 | 999.9297 | -2613.296 | 3848.104 | -2695.173 | 2695.173 | -0.2695173 | 195.9824 | 7.304827 | 0.3140498 | 143.1617 | 8.859961 | 24.49174 | -11.25772 | 30.38361 | 54.96547
1654 | 3.80173802 | 999.8873 | -2615.417 | 3848.055 | -2697.293 | 2697.293 | -0.2697293 | 195.9798 | 7.302707 | 0.31434 | 143.1183 | -149.4597 | 26.87575 | -2.991191 | 62.11173 | 45.72234
1655 | 3.80404305 | 999.9282 | -2617.013 | 3849.468 | -2698.89 | 2698.89 | -0.269889 | 196.0518 | 7.30111 | 0.3145587 | 143.1396 | 97.15158 | -0.2668303 | 6.229421 | 53.02381 | 26.1474
1656 | 3.80633998 | 999.9208374 | -2618.627 | 3850.169 | -2700.504 | 2700.504 | -0.2700504 | 196.0875 | 7.299496 | 0.3147798 | 143.134 | -25.24498 | -28.77925 | 33.41387 | 47.62591 | 29.53204
1657 | 3.80863094 | 999.8987 | -2620.161 | 3851.359 | -2702.038 | 2702.038 | -0.2702038 | 196.1481 | 7.297962 | 0.3149899 | 143.1481 | 67.35899 | 6.151538 | 92.13193 | 54.89968 | 26.65296
1658 | 3.81093097 | 999.8151 | -2622.19 | 3851.429 | -2704.067 | 2704.067 | -0.2704067 | 196.1517 | 7.295933 | 0.315268 | 143.111 | -133.7021 | 28.22023 | 73.51839 | 62.76081 | 27.65887
1659 | 3.8132329 | 999.7939 | -2623.818 | 3852.44 | -2705.695 | 2705.695 | -0.2705695 | 196.2032 | 7.294305 | 0.3154912 | 143.1166 | 25.19423 | 179.5761 | 106.1082 | 64.12623 | 27.8761
1660 | 3.81554008 | 999.8831 | -2625.269 | 3854.319 | -2707.146 | 2707.146 | -0.2707146 | 196.2988 | 7.292854 | 0.3156902 | 143.1579 | 207.495 | 134.3719 | 84.31419 | 58.19132 | 24.09707
1661 | 3.81783104 | 1000.029 | -2626.328 | 3857.739 | -2708.205 | 2708.205 | -0.2708205 | 196.473 | 7.291795 | 0.3158354 | 143.2641 | 731.5343 | 189.882 | 93.79983 | 64.67073 | 18.14481
1662 | 3.82014394 | 999.9534 | -2628.591 | 3857.61 | -2710.468 | 2710.468 | -0.2710468 | 196.4665 | 7.289532 | 0.3161457 | 143.2149 | -158.6619 | 165.0443 | 84.46175 | 62.2204 | 31.40948
1663 | 3.82243991 | 1000.007 | -2630.1 | 3859.211 | -2711.977 | 2711.977 | -0.2711977 | 196.548 | 7.288023 | 0.3163527 | 143.2446 | 143.8485 | 135.5705 | 111.9896 | 54.8533 | 23.55935
1664 | 3.82473993 | 999.9386 | -2632.204 | 3859.555 | -2714.081 | 2714.081 | -0.2714081 | 196.5655 | 7.285919 | 0.3166415 | 143.2161 | -98.99433 | -14.07314 | 120.9737 | 42.88295 | 23.46827
1665 | 3.82703304 | 999.9449 | -2633.79 | 3860.748 | -2715.667 | 2715.667 | -0.2715667 | 196.6263 | 7.284333 | 0.3168592 | 143.2291 | 60.12571 | 40.46888 | 77.22814 | 36.02208 | 15.22748
1666 | 3.82933402 | 999.9147 | -2635.488 | 3861.544 | -2717.365 | 2717.365 | -0.2717365 | 196.6668 | 7.282635 | 0.3170924 | 143.2253 | -16.68367 | 32.90941 | -5.53734 | 37.13316 | 13.10794
1667 | 3.83163285 | 999.9465332 | -2636.804 | 3862.796875 | -2718.681 | 2718.681 | -0.2718681 | 196.7306 | 7.281319 | 0.317273 | 143.2459 | 114.0482 | 15.46534 | -10.66381 | 30.03706 | 28.78857
1668 | 3.83394194 | 999.9849 | -2638.23 | 3864.114 | -2720.107 | 2720.107 | -0.2720107 | 196.7977 | 7.279893 | 0.3174689 | 143.2666 | 106.0511 | 0.7691941 | -30.59743 | 21.73719 | 31.0134
1669 | 3.83624291 | 999.907 | -2640.28 | 3863.788 | -2722.156 | 2722.156 | -0.2722156 | 196.7811 | 7.277844 | 0.3177505 | 143.2142 | -186.2147 | -36.85409 | -32.60206 | -2.876273 | 35.73369
1670 | 3.83853102 | 999.9239502 | -2641.829 | 3864.534 | -2723.706 | 2723.706 | -0.2723706 | 196.8191 | 7.276294 | 0.3179634 | 143.2114 | -13.35501 | -66.77456 | -48.31016 | 7.512071 | 33.89067
1671 | 3.84084105 | 999.832 | -2643.869 | 3864.067 | -2725.746 | 2725.746 | -0.2725746 | 196.7953 | 7.274254 | 0.3182438 | 143.1539 | -204.8001 | -111.392 | -37.23454 | -16.12732 | 37.3245
1672 | 3.84313488 | 999.8739 | -2645.504 | 3864.72 | -2727.381 | 2727.381 | -0.2727381 | 196.8286 | 7.272619 | 0.3184686 | 143.1459 | -35.55412 | -90.39849 | -9.647401 | -29.31264 | 43.1613
1673 | 3.84543896 | 999.8331 | -2647.51 | 3864.915 | -2729.386 | 2729.386 | -0.2729386 | 196.8385 | 7.270614 | 0.3187444 | 143.1137 | -117.036 | -71.1281 | -21.74605 | -39.89645 | 42.5947
1674 | 3.84773207 | 999.8401 | -2649.121 | 3865.285 | -2730.998 | 2730.998 | -0.2730998 | 196.8573 | 7.269002 | 0.3189661 | 143.0956 | -81.24723 | 42.29841 | -24.47135 | 5.069799 | 35.53249
1675 | 3.85003901 | 999.8449 | -2650.562 | 3866.496 | -2732.439 | 2732.439 | -0.2732439 | 196.919 | 7.267561 | 0.3191643 | 143.1121 | 82.99693 | 48.84189 | -55.96237 | 2.358578 | 17.99394
1676 | 3.85233903 | 999.9 | -2651.888 | 3868.989 | -2733.765 | 2733.765 | -0.2733765 | 197.046 | 7.266235 | 0.3193469 | 143.1782 | 362.3325 | 30.10061 | -44.16585 | -5.549582 | 10.07144
1677 | 3.85463905 | 999.9368 | -2653.688 | 3869.929 | -2735.565 | 2735.565 | -0.2735565 | 197.0939 | 7.264435 | 0.3195946 | 143.1775 | -2.836742 | -13.00478 | 32.87462 | 9.778334 | 22.87314
1678 | 3.85693097 | 999.8405 | -2655.987 | 3869.35 | -2737.864 | 2737.864 | -0.2737864 | 197.0644 | 7.262136 | 0.3199111 | 143.1108 | -210.7424 | -49.33046 | 54.03194 | 15.62441 | 20.83579
1679 | 3.859231 | 999.7241 | -2658.344 | 3868.001 | -2740.221 | 2740.221 | -0.2740221 | 196.9957 | 7.259779 | 0.3202357 | 143.0145 | -296.7742 | 9.765074 | 61.6626 | 45.05282 | 18.3691
1680 | 3.86153793 | 999.6812 | -2660.19 | 3868.306 | -2742.067 | 2742.067 | -0.2742067 | 197.0112 | 7.257933 | 0.32049 | 142.9894 | -98.63144 | 25.00841 | 57.29672 | 37.4142 | 19.5142
1681 | 3.86383986 | 999.8425293 | -2661.146 | 3871.16 | -2743.022 | 2743.022 | -0.2743022 | 197.1566 | 7.256978 | 0.3206217 | 143.0761 | 657.8101 | 64.64262 | 25.29713 | 33.2426 | 20.3545
1682 | 3.86613798 | 999.8637085 | -2662.607 | 3872.34 | -2744.484 | 2744.484 | -0.2744484 | 197.2166 | 7.255516 | 0.3208231 | 143.0908 | 73.37991 | 132.7383 | 51.90411 | 18.58423 | 11.96428
1683 | 3.86844087 | 999.8263 | -2664.222 | 3873.126 | -2746.099 | 2746.099 | -0.2746099 | 197.2567 | 7.253901 | 0.3210457 | 143.0881 | -12.57129 | 167.3318 | 58.63844 | 46.50322 | 10.87347
1684 | 3.87074304 | 999.8529 | -2665.665 | 3874.132 | -2747.542 | 2747.542 | -0.2747542 | 197.3079 | 7.252458 | 0.3212446 | 143.0967 | 43.70406 | 83.09497 | 71.65668 | 36.52022 | 21.67597
1685 | 3.87303305 | 999.8706 | -2667.085 | 3875.285 | -2748.962 | 2748.962 | -0.2748962 | 197.3666 | 7.251038 | 0.3214404 | 143.1113 | 74.33617 | 38.39232 | 49.15765 | 42.36036 | 16.08988
1686 | 3.87533903 | 999.9688 | -2668.306 | 3877.017 | -2750.183 | 2750.183 | -0.2750183 | 197.4548 | 7.249817 | 0.3216088 | 143.1512 | 236.626 | 4.984561 | 31.82116 | 45.04129 | 25.24989
1687 | 3.87764406 | 999.9307 | -2670.21875 | 3876.967 | -2752.096 | 2752.096 | -0.2752096 | 197.4523 | 7.247904 | 0.3218727 | 143.1115 | -150.1334 | -63.98079 | 47.28867 | 71.04847 | 30.37848
1688 | 3.87994385 | 999.8532 | -2672.227 | 3876.693 | -2754.103 | 2754.103 | -0.2754103 | 197.4383 | 7.245897 | 0.3221498 | 143.0618 | -179.6101 | 21.50832 | 58.10386 | 78.13623 | 40.1858
1689 | 3.88223386 | 999.7502 | -2674.572 | 3875.305 | -2756.449 | 2756.449 | -0.2756449 | 197.3677 | 7.243551 | 0.3224736 | 142.9643 | -301.1227 | 16.70062 | 34.30025 | 25.66436 | 41.00158
1690 | 3.88453698 | 999.9056 | -2675.587 | 3877.753 | -2757.464 | 2757.464 | -0.2757464 | 197.4923 | 7.242536 | 0.3226136 | 143.0346 | 501.7817 | 63.68037 | 36.41106 | 25.73354 | 42.41868
1691 | 3.886832 | 999.9575 | -2676.812 | 3879.385 | -2758.689 | 2758.689 | -0.2758689 | 197.5755 | 7.241311 | 0.3227828 | 143.0705 | 212.5875 | 65.49669 | 10.97317 | 35.04214 | 26.74
1692 | 3.88913393 | 999.9921875 | -2678.087 | 3880.473 | -2759.964 | 2759.964 | -0.2759964 | 197.6309 | 7.240036 | 0.3229589 | 143.0855 | 84.76535 | 144.3879 | 13.29154 | 20.43843 | 18.57268
1693 | 3.89143491 | 999.8942 | -2680.402 | 3880.235 | -2762.279 | 2762.279 | -0.2762279 | 197.6187 | 7.237721 | 0.3232787 | 143.0309 | -170.5284 | 45.56859 | 41.51685 | 19.5387 | 17.69249
1694 | 3.89374185 | 999.95 | -2681.854 | 3881.521 | -2763.731 | 2763.731 | -0.2763731 | 197.6843 | 7.236269 | 0.3234793 | 143.0496 | 93.33351 | -22.80253 | 89.09244 | 11.30862 | 28.57976
1695 | 3.8960309 | 999.9525 | -2683.371 | 3882.379 | -2765.248 | 2765.248 | -0.2765248 | 197.7279 | 7.234752 | 0.323689 | 143.0513 | 7.684988 | -24.87205 | 13.85541 | 32.47594 | 39.80474
1696 | 3.89834285 | 999.9026 | -2685.115 | 3882.469 | -2766.992 | 2766.992 | -0.2766992 | 197.7325 | 7.233008 | 0.3239301 | 143.0201 | -129.2681 | 34.64516 | -3.005407 | 40.61065 | 22.95749
1697 | 3.90063095 | 999.9214 | -2686.369 | 3883.493 | -2768.246 | 2768.246 | -0.2768246 | 197.7847 | 7.231754 | 0.3241035 | 143.033 | 74.41774 | -19.09186 | 0.1512125 | 68.95835 | 23.06617
1698 | 3.90294385 | 1000.003 | -2687.755 | 3884.898 | -2769.632 | 2769.632 | -0.2769632 | 197.8562 | 7.230368 | 0.3242951 | 143.0573 | 127.0576 | -8.460817 | 37.69618 | 29.34962 | 19.02884
1699 | 3.90523791 | 999.9185 | -2689.96 | 3884.63 | -2771.837 | 2771.837 | -0.2771837 | 197.8426 | 7.228163 | 0.3246002 | 143.0038 | -175.3516 | 40.02778 | 20.92698 | -0.8021666 | 18.91119
1700 | 3.90753508 | 999.9319458 | -2691.614 | 3885.897 | -2773.491 | 2773.491 | -0.2773491 | 197.9071 | 7.226509 | 0.324829 | 143.0178 | 60.84022 | 58.6195 | 33.86118 | -22.20437 | 17.64719
1701 | 3.90983796 | 999.9409 | -2692.991 | 3887.224 | -2774.868 | 2774.868 | -0.2774868 | 197.9747 | 7.225132 | 0.3250195 | 143.0393 | 113.1749 | 21.6901 | 37.96327 | -9.572034 | 6.265855
1702 | 3.91213703 | 999.9639 | -2694.367 | 3888.831 | -2776.244 | 2776.244 | -0.2776244 | 198.0565 | 7.223756 | 0.32521 | 143.0712 | 167.3763 | 81.57898 | 3.06249 | -0.668073 | 12.7302
1703 | 3.91443086 | 999.9103 | -2696.199 | 3889.42 | -2778.076 | 2778.076 | -0.2778076 | 198.0866 | 7.221924 | 0.3254637 | 143.0566 | -57.58936 | 50.94109 | -37.30699 | 10.10225 | 11.40836
1704 | 3.91673493 | 999.9608 | -2697.788 | 3891.018 | -2779.664 | 2779.664 | -0.2779664 | 198.1679 | 7.220336 | 0.3256837 | 143.0839 | 124.0928 | -19.63175 | -15.71719 | 23.82223 | 14.25068
1705 | 3.9190309 | 999.8737 | -2699.579 | 3891.36 | -2781.456 | 2781.456 | -0.2781456 | 198.1854 | 7.218544 | 0.3259318 | 143.061 | -92.34924 | -100.3605 | 2.733111 | 10.21746 | -5.146598
1706 | 3.92133904 | 999.7979126 | -2701.597 | 3890.625 | -2783.474 | 2783.474 | -0.2783474 | 198.1479 | 7.216526 | 0.3262114 | 142.9939 | -239.6893 | -85.05136 | 8.962543 | 4.433096 | -22.23864
1707 | 3.92364287 | 999.7305 | -2703.675 | 3889.894 | -2785.552 | 2785.552 | -0.2785552 | 198.1107 | 7.214448 | 0.3264994 | 142.9259 | -236.2677 | -64.49134 | -1.1313 | 18.63522 | -15.4289
1708 | 3.92593598 | 999.7715 | -2705.243 | 3890.852 | -2787.12 | 2787.12 | -0.278712 | 198.1595 | 7.21288 | 0.3267168 | 142.93 | 18.95657 | -12.17353 | -9.138467 | 8.350358 | 3.734566
1709 | 3.92824507 | 999.7989 | -2706.564 | 3892.695 | -2788.441 | 2788.441 | -0.2788441 | 198.2533 | 7.211559 | 0.3268999 | 142.9716 | 226.8929 | 51.07067 | -18.44965 | 3.29421 | 6.343783
1710 | 3.93053794 | 999.8692 | -2707.81 | 3894.165 | -2789.687 | 2789.687 | -0.2789687 | 198.3282 | 7.210313 | 0.3270728 | 143.0008 | 169.2398 | 72.39344 | -4.001936 | -22.39377 | 1.593463
1711 | 3.93283987 | 999.8991 | -2709.282 | 3895.385 | -2791.159 | 2791.159 | -0.2791159 | 198.3904 | 7.208841 | 0.3272769 | 143.0164 | 76.53172 | 76.66055 | 12.2488 | -33.13419 | 0.3837722
1712 | 3.93514204 | 999.884 | -2711.088 | 3895.477 | -2792.965 | 2792.965 | -0.2792965 | 198.395 | 7.207035 | 0.3275274 | 142.984 | -129.6539 | 38.818 | 42.64884 | -45.45633 | -1.020148
1713 | 3.93744087 | 999.926 | -2712.566 | 3896.501 | -2794.443 | 2794.443 | -0.2794443 | 198.4472 | 7.205557 | 0.3277325 | 142.9922 | 40.29214 | -13.71649 | 16.32662 | -58.17183 | -3.213818
1714 | 3.93973494 | 999.937 | -2713.918 | 3897.425 | -2795.795 | 2795.795 | -0.2795795 | 198.4942 | 7.204205 | 0.3279202 | 142.9993 | 37.68019 | -21.55629 | -33.18321 | -23.37601 | 7.235981
1715 | 3.94204307 | 999.8923 | -2715.917 | 3897.8 | -2797.794 | 2797.794 | -0.2797794 | 198.5133 | 7.202206 | 0.3281978 | 142.9734 | -93.43265 | -39.21421 | -58.73645 | 18.05597 | 8.545989
1716 | 3.944345 | 999.9145 | -2717.342 | 3898.772 | -2799.219 | 2799.219 | -0.2799219 | 198.5629 | 7.200781 | 0.3283956 | 142.9808 | 37.33271 | -91.01175 | -98.6935 | 28.05892 | 16.07355
1717 | 3.94663095 | 999.8428 | -2719.299 | 3898.217 | -2801.176 | 2801.176 | -0.2801176 | 198.5345 | 7.198824 | 0.3286674 | 142.9215 | -217.9434 | -110.6956 | -52.92664 | 4.261101 | 11.61414
1718 | 3.94893599 | 999.7951 | -2721.428 | 3897.605 | -2803.305 | 2803.305 | -0.2803305 | 198.5034 | 7.196695 | 0.3289632 | 142.8568 | -218.6956 | -148.6255 | -14.6022 | -17.97816 | 8.619826
1719 | 3.95123506 | 999.7801 | -2723.213 | 3898.161 | -2805.09 | 2805.09 | -0.280509 | 198.5317 | 7.19491 | 0.3292113 | 142.8418 | -60.73931 | -99.64242 | -0.0110225 | -20.83334 | 4.250709
1720 | 3.95354486 | 999.6664 | -2725.686 | 3896.845 | -2807.562 | 2807.562 | -0.2807562 | 198.4647 | 7.192438 | 0.329555 | 142.7445 | -283.0817 | 20.98867 | -4.082316 | -7.960335 | 3.27749
1721 | 3.95583296 | 999.7809 | -2726.784 | 3898.618 | -2808.661 | 2808.661 | -0.2808661 | 198.555 | 7.191339 | 0.3297078 | 142.7876 | 282.2479 | 98.52794 | -26.49141 | -2.13364 | 12.68676
1722 | 3.95814204 | 999.8745 | -2727.975 | 3901.004 | -2809.852 | 2809.852 | -0.2809852 | 198.6765 | 7.190148 | 0.3298733 | 142.8514 | 385.212 | 84.66095 | 1.469423 | 1.943045 | 25.61626
1723 | 3.96043491 | 999.9542 | -2729.318 | 3902.595 | -2811.195 | 2811.195 | -0.2811195 | 198.7576 | 7.188805 | 0.3300601 | 142.8829 | 169.0008 | 108.4075 | 32.81795 | 30.27016 | 24.25378
1724 | 3.96273208 | 999.8862 | -2731.312 | 3902.692 | -2813.188 | 2813.188 | -0.2813188 | 198.7625 | 7.186812 | 0.3303375 | 142.8469 | -130.0743 | 58.6987 | 53.75483 | 30.31822 | 19.32401
1725 | 3.96503592 | 999.7716 | -2733.465 | 3902.516 | -2815.342 | 2815.342 | -0.2815342 | 198.7535 | 7.184658 | 0.3306371 | 142.7976 | -164.3491 | -5.655466 | 96.18951 | 35.21948 | 3.824334
1726 | 3.96734285 | 999.782 | -2735.084 | 3903.603 | -2816.961 | 2816.961 | -0.2816961 | 198.8089 | 7.183039 | 0.3308625 | 142.8052 | 33.70405 | -13.91712 | 101.6591 | 49.62508 | 0.8879324
1727 | 3.96963406 | 999.7546 | -2736.621 | 3904.81 | -2818.498 | 2818.498 | -0.2818498 | 198.8703 | 7.181502 | 0.3310765 | 142.8188 | 63.4412 | 31.86383 | 63.08593 | 45.63619 | 4.613461
1728 | 3.97193694 | 999.8056 | -2738.103 | 3906.337 | -2819.98 | 2819.98 | -0.281998 | 198.9481 | 7.18002 | 0.3312829 | 142.8451 | 127.6926 | 131.0285 | 28.26089 | 66.72027 | 5.26292
1729 | 3.97423291 | 999.8046875 | -2739.732 | 3907.837 | -2821.609 | 2821.609 | -0.2821609 | 199.0245 | 7.178391 | 0.3315098 | 142.8676 | 98.83046 | 131.8984 | 42.42341 | 57.1496 | 11.76894
1730 | 3.97653103 | 999.9077 | -2740.818 | 3909.801 | -2822.695 | 2822.695 | -0.2822695 | 199.1245 | 7.177305 | 0.3316612 | 142.9177 | 331.4741 | 90.32524 | 47.28747 | 30.09844 | 11.14386
1731 | 3.97883987 | 999.9077 | -2742.366 | 3910.869 | -2824.243 | 2824.243 | -0.2824243 | 199.1789 | 7.175757 | 0.3318769 | 142.9259 | 38.05355 | 64.2644 | 47.22919 | 24.42703 | 11.89519
1732 | 3.98114204 | 999.9077 | -2744.223 | 3910.858 | -2826.1 | 2826.1 | -0.28261 | 199.1784 | 7.1739 | 0.3321356 | 142.8886 | -144.4245 | 20.38379 | 55.58992 | 14.41527 | 37.15568
1733 | 3.98344398 | 999.9247 | -2746.01 | 3911.814 | -2827.886 | 2827.886 | -0.2827886 | 199.2271 | 7.172114 | 0.3323847 | 142.8879 | -2.611623 | -39.27513 | 39.11793 | 24.79694 | 83.83659
1734 | 3.98573303 | 999.8842 | -2747.842 | 3911.97 | -2829.719 | 2829.719 | -0.2829719 | 199.235 | 7.170281 | 0.3326402 | 142.8571 | -120.5726 | -19.14828 | 37.46229 | 21.10911 | 75.22905
1735 | 3.98803401 | 999.8739624 | -2749.429 | 3913.038 | -2831.306 | 2831.306 | -0.2831306 | 199.2894 | 7.168694 | 0.3328617 | 142.8645 | 33.17949 | 5.625548 | -30.50714 | 20.82146 | 89.05776
1736 | 3.99033785 | 999.9539 | -2750.763 | 3914.473 | -2832.64 | 2832.64 | -0.283264 | 199.3625 | 7.16736 | 0.3330477 | 142.8903 | 138.6878 | 22.93382 | -35.69353 | 27.39894 | 83.90138
1737 | 3.99264193 | 999.9555 | -2752.292 | 3915.188 | -2834.169 | 2834.169 | -0.2834169 | 199.3989 | 7.165831 | 0.3332611 | 142.8859 | -20.55539 | -9.001827 | -22.04787 | 13.37291 | 61.44554
1738 | 3.99493885 | 999.9395752 | -2753.953 | 3916.629 | -2835.83 | 2835.83 | -0.283583 | 199.4723 | 7.16417 | 0.3334928 | 142.9053 | 83.92973 | -17.36251 | -15.18808 | -4.783941 | 55.06729
1739 | 3.99724293 | 999.8418 | -2756.25 | 3915.421 | -2838.127388 | 2838.127388 | -0.2838127388 | 199.4107 | 7.161872612 | 0.3338136 | 142.8154 | -280.2508 | -49.42279 | 23.3594 | 26.98653 | 60.37121
1740 | 3.99954009 | 999.8289 | -2757.965 | 3916.302 | -2839.842 | 2839.842 | -0.2839842 | 199.4556 | 7.160158 | 0.3340531 | 142.8134 | -8.623928 | -33.48641 | 7.277239 | 112.2849 | 71.74264
1741 | 4.00183201 | 999.7857666 | -2759.75 | 3917.13 | -2841.626 | 2841.626 | -0.2841626 | 199.4978 | 7.158374 | 0.3343023 | 142.808 | -21.61353 | -5.001407 | -1.563476 | 91.76847 | 80.93889
1742 | 4.00413609 | 999.8084 | -2761.397 | 3918.405 | -2843.274 | 2843.274 | -0.2843274 | 199.5627 | 7.156726 | 0.3345324 | 142.8216 | 59.12647 | 28.73676 | 57.89942 | 107.67 | 77.91397
1743 | 4.0064311 | 999.8755 | -2762.678 | 3920.21875 | -2844.555 | 2844.555 | -0.2844555 | 199.6551 | 7.155445 | 0.3347115 | 142.8621 | 226.3548 | 42.28582 | 174.6906 | 114.3056 | 68.58089
1744 | 4.00873518 | 999.7822876 | -2764.722 | 3920.464 | -2846.599 | 2846.599 | -0.2846599 | 199.6676 | 7.153401 | 0.3349972 | 142.8302 | -111.56 | 149.5307 | 171.3454 | 87.3259 | 57.42316
1745 | 4.01103926 | 999.7715 | -2766.177 | 3921.592 | -2848.054 | 2848.054 | -0.2848054 | 199.725 | 7.151946 | 0.3352006 | 142.8423 | 59.12141 | 364.7155 | 185.4093 | 87.6317 | 47.065
1746 | 4.01333714 | 999.9029 | -2767.238 | 3924.271 | -2849.115 | 2849.115 | -0.2849115 | 199.8615 | 7.150885 | 0.335349 | 142.9186 | 514.6106 | 257.373 | 202.5567 | 83.61903 | 54.91849
1747 | 4.0156374 | 1000.129 | -2767.946 | 3927.743 | -2849.823 | 2849.823 | -0.2849823 | 200.0383 | 7.150177 | 0.3354479 | 143.0309 | 1135.051 | 303.2752 | 166.4307 | 113.3306 | 66.65287
1748 | 4.01794004 | 999.8819 | -2770.34 | 3926.203125 | -2852.217 | 2852.217 | -0.2852217 | 199.9599 | 7.147783 | 0.3357829 | 142.927 | -310.3578 | 317.9935 | 139.5059 | 133.9318 | 64.32484
1749 | 4.02023411 | 999.9592 | -2771.479 | 3927.345 | -2853.356 | 2853.356 | -0.2853356 | 200.018 | 7.146644 | 0.3359422 | 142.9458 | 117.9508 | 161.8698 | 154.5392 | 133.754 | 76.40051
1750 | 4.02254438 | 999.9761 | -2772.879 | 3928.829 | -2854.756 | 2854.756 | -0.2854756 | 200.0936 | 7.145244 | 0.3361381 | 142.9718 | 132.7131 | -68.334 | 166.3504 | 120.2811 | 71.31459
1751 | 4.02484512 | 999.7800293 | -2775.368 | 3927.65 | -2857.245 | 2857.245 | -0.2857245 | 200.0336 | 7.142755 | 0.3364866 | 142.8791 | -266.0076 | -1.514507 | 142.5486 | 90.20787 | 70.56373
1752 | 4.02713203 | 999.7355 | -2777.211 | 3928.55 | -2859.088 | 2859.088 | -0.2859088 | 200.0794 | 7.140912 | 0.3367446 | 142.8749 | -15.96842 | 7.979759 | 13.73398 | 99.7177 | 66.83473
1753 | 4.02943516 | 999.6889 | -2778.898 | 3929.632 | -2860.775 | 2860.775 | -0.2860775 | 200.1345 | 7.139225 | 0.3369808 | 142.8805 | 23.73962 | 41.51621 | 32.33298 | 113.4966 | 66.89819
1754 | 4.03174019 | 999.7789 | -2780.114 | 3931.077 | -2861.991 | 2861.991 | -0.2861991 | 200.2081 | 7.138009 | 0.3371512 | 142.9087 | 165.4221 | 89.86147 | -5.744183 | 92.24739 | 75.45937
1755 | 4.03403616 | 999.9078 | -2781.382 | 3933.244 | -2863.259 | 2863.259 | -0.2863259 | 200.3185 | 7.136741 | 0.3373289 | 142.9621 | 300.3953 | 64.46179 | -17.03592 | 11.90236 | 90.98263
1756 | 4.03634024 | 999.9077 | -2782.96 | 3933.966 | -2864.837 | 2864.837 | -0.2864837 | 200.3552 | 7.135163 | 0.33755 | 142.9567 | -24.28127 | 14.76514 | 42.05433 | 47.90102 | 89.39516
1757 | 4.03863907 | 999.8207 | -2785.02 | 3933.966 | -2866.896 | 2866.896 | -0.2866896 | 200.3552 | 7.133104 | 0.3378387 | 142.9155 | -142.9668 | -12.1018 | 65.59223 | 32.41681 | 79.24762
1758 | 4.04094219 | 999.676 | -2787.308 | 3933.243 | -2869.185 | 2869.185 | -0.2869185 | 200.3184 | 7.130815 | 0.3381595 | 142.8434 | -224.7437 | -19.01993 | 55.16287 | 31.36348 | 91.23863
1759 | 4.04323339 | 999.6834 | -2788.742 | 3934.206 | -2870.619 | 2870.619 | -0.2870619 | 200.3675 | 7.129381 | 0.3383607 | 142.8496 | 31.08743 | 25.01086 | 62.29619 | 40.51755 | 87.31938
1760 | 4.04554415 | 999.7576 | -2790.064 | 3936.294 | -2871.941 | 2871.941 | -0.2871941 | 200.4738 | 7.128059 | 0.3385461 | 142.8989 | 265.8047 | 39.5793 | 16.21756 | 47.30012 | 87.00372
1761 | 4.04783535 | 999.7728 | -2791.495 | 3938.168 | -2873.372 | 2873.372 | -0.2873372 | 200.5692 | 7.126628 | 0.3387469 | 142.9382 | 195.8726 | 130.4524 | 31.90582 | 43.5857 | 63.61044
1762 | 4.05013704 | 999.7307 | -2793.365 | 3938.694 | -2875.242 | 2875.242 | -0.2875242 | 200.596 | 7.124758 | 0.3390093 | 142.9198 | -70.12461 | 101.3725 | 33.49142 | 61.99427 | 27.05227
1763 | 4.05243826 | 999.8068 | -2794.611 | 3940.49 | -2876.488 | 2876.488 | -0.2876488 | 200.6875 | 7.123512 | 0.3391842 | 142.96 | 229.622 | 71.59415 | 67.99294 | 37.4579 | 34.03217
1764 | 4.05474329 | 999.7706 | -2796.724 | 3940.725 | -2878.601 | 2878.601 | -0.2878601 | 200.6995 | 7.121399 | 0.3394809 | 142.9261 | -114.3124 | 6.680334 | 60.98581 | 23.39984 | 23.71108
1765 | 4.05704117 | 999.9025 | -2798.315 | 3942.326 | -2880.192 | 2880.192 | -0.2880192 | 200.781 | 7.119808 | 0.3397044 | 142.9522 | 116.9131 | 37.85927 | 80.51315 | 71.2039 | 17.73594
1766 | 4.05934143 | 999.8344 | -2800.201 | 3942.43 | -2882.078 | 2882.078 | -0.2882078 | 200.7863 | 7.117922 | 0.3399692 | 142.9181 | -128.6965 | -14.46047 | 51.23283 | 71.17226 | 20.27393
1767 | 4.06164312 | 999.8926 | -2801.366 | 3943.463 | -2883.243 | 2883.243 | -0.2883243 | 200.8389 | 7.116757 | 0.3401329 | 142.9322 | 85.77006 | 96.71214 | 32.89643 | 72.43091 | 18.38408
1768 | 4.06393099 | 999.9315 | -2802.967 | 3944.152 | -2884.844 | 2884.844 | -0.2884844 | 200.874 | 7.115156 | 0.3403579 | 142.925 | -31.97673 | 59.79948 | 71.17111 | 43.79097 | 11.838
1769 | 4.0662322 | 1000.078 | -2804.125 | 3946.779 | -2886.002388 | 2886.002388 | -0.2886002388 | 201.0078 | 7.113997612 | 0.3405208 | 142.9969 | 441.5507 | 38.50832 | 58.84825 | 35.72371 | 3.143951
1770 | 4.06853104 | 1000.039 | -2805.997 | 3947.326 | -2887.874 | 2887.874 | -0.2887874 | 201.0357 | 7.112126 | 0.3407838 | 142.9791 | -67.6502 | 136.1731 | 51.4098 | 33.20265 | 4.894171
1771 | 4.07083321 | 999.908 | -2808.343 | 3946.486 | -2890.22 | 2890.22 | -0.289022 | 200.9929 | 7.10978 | 0.3411138 | 142.9015 | -235.1522 | 97.52484 | 47.51003 | 5.803796 | 2.105369
1772 | 4.07313538 | 1000.028 | -2809.266 | 3949.058 | -2891.143 | 2891.143 | -0.2891143 | 201.1239 | 7.108857 | 0.3412437 | 142.9761 | 574.0941 | 19.20812 | 46.29822 | 10.72021 | 13.07493
1773 | 4.07543898 | 999.9532 | -2811.438 | 3948.364 | -2893.315 | 2893.315 | -0.2893315 | 201.0885 | 7.106685 | 0.3415493 | 142.9073 | -225.2181 | -0.02071747 | 37.8578 | -9.90105 | 17.63623
1774 | 4.07773399 | 999.9719 | -2813.07 | 3949.587 | -2894.946 | 2894.946 | -0.2894946 | 201.1508 | 7.105054 | 0.3417788 | 142.9187 | 49.96711 | 61.98248 | -31.3546 | -6.039569 | 9.394997
1775 | 4.08004332 | 999.9327 | -2814.889 | 3949.439 | -2896.766 | 2896.766 | -0.2896766 | 201.1433 | 7.103234 | 0.342035 | 142.8768 | -163.7944 | -74.42443 | -28.34527 | -22.83067 | -6.186012
1776 | 4.08233213 | 999.9759 | -2816.194 | 3950.545 | -2898.071 | 2898.071 | -0.2898071 | 201.1996 | 7.101929 | 0.3422187 | 142.8905 | 74.86378 | -65.65298 | -23.59566 | -26.47925 | -10.54839
1777 | 4.08464241 | 999.9006958 | -2818.072 | 3950.8 | -2899.948 | 2899.948 | -0.2899948 | 201.2126 | 7.100052 | 0.342483 | 142.862 | -107.9405 | -83.75964 | -95.24769 | -32.50585 | -8.154732
1778 | 4.08693218 | 999.7991333 | -2820.147 | 3950.489 | -2902.024 | 2902.024 | -0.2902024 | 201.1967 | 7.097976 | 0.3427754 | 142.809 | -181.3608 | -89.48191 | -88.67862 | -35.00627 | -13.95918
1779 | 4.08923435 | 999.8005 | -2821.439 | 3951.004 | -2903.316 | 2903.316 | -0.2903316 | 201.223 | 7.096684 | 0.3429574 | 142.8016 | -40.56621 | -118.6095 | -103.8644 | -7.652763 | -8.716747
1780 | 4.09153843 | 999.7664 | -2823.399 | 3950.624 | -2905.276 | 2905.276 | -0.2905276 | 201.2036 | 7.094724 | 0.3432337 | 142.7484 | -192.4057 | -130.2407 | -46.64822 | -52.09008 | -19.07907
1781 | 4.09383917 | 999.7437 | -2825.072 | 3951.094 | -2906.949 | 2906.949 | -0.2906949 | 201.2276 | 7.093051 | 0.3434695 | 142.7317 | -70.77424 | -111.3096 | -66.65048 | -50.93611 | -17.19294
1782 | 4.09614229 | 999.7113 | -2826.92 | 3950.925 | -2908.797 | 2908.797 | -0.2908797 | 201.219 | 7.091203 | 0.3437301 | 142.6885 | -166.0965 | -32.96603 | -35.19592 | -66.67022 | -27.70189
1783 | 4.09843826 | 999.6897 | -2828.61 | 3951.295 | -2910.487 | 2910.487 | -0.2910487 | 201.2378 | 7.089513 | 0.3439684 | 142.6678 | -86.70539 | -15.51619 | -25.3187 | -51.12634 | -25.76754
1784 | 4.10074425 | 999.7962 | -2829.736 | 3953.468 | -2911.613 | 2911.613 | -0.2911613 | 201.3485 | 7.088387 | 0.3441273 | 142.7236 | 351.1517 | 33.66874 | -43.91228 | -56.1645 | -24.026
1785 | 4.10304213 | 999.7635498 | -2831.403 | 3953.713 | -2913.279 | 2913.279 | -0.2913279 | 201.3609 | 7.086721 | 0.3443624 | 142.6989 | -105.1565 | 48.39488 | -43.20548 | -44.88228 | -16.06157
1786 | 4.10534239 | 999.8287 | -2832.697 | 3955.322 | -2914.574 | 2914.574 | -0.2914574 | 201.4429 | 7.085426 | 0.344545 | 142.7309 | 175.1504 | 24.15426 | -27.63459 | -30.277 | -19.16092
1787 | 4.10763311 | 999.8373 | -2834.475 | 3955.671 | -2916.352 | 2916.352 | -0.2916352 | 201.4607 | 7.083648 | 0.3447961 | 142.7077 | -92.46578 | -83.28499 | -9.258168 | -39.81221 | -36.42253
1788 | 4.10994434 | 999.7391 | -2836.393 | 3955.181 | -2918.27 | 2918.27 | -0.291827 | 201.4357 | 7.08173 | 0.3450669 | 142.6513 | -207.9085 | -48.38093 | 7.186082 | -31.9184 | -20.61494
1789 | 4.11223316 | 999.6913 | -2838.313 | 3954.855 | -2920.189888 | 2920.189888 | -0.2920189888 | 201.4191 | 7.079810112 | 0.345338 | 142.6009 | -186.0446 | -83.55274 | -27.63985 | -41.79941 | -11.87143
1790 | 4.11453629 | 999.7286377 | -2839.501 | 3955.842 | -2921.378 | 2921.378 | -0.2921378 | 201.4694 | 7.078622 | 0.3455059 | 142.6125 | 69.36376 | -52.80101 | -36.35516 | -29.11835 | -8.113711
1791 | 4.11683702 | 999.7185 | -2841.117 | 3956.741 | -2922.994 | 2922.994 | -0.2922994 | 201.5152 | 7.077006 | 0.3457342 | 142.6124 | -0.7086227 | -3.675653 | -64.03839 | 9.465704 | -13.54858
1792 | 4.11913633 | 999.7467041 | -2842.469 | 3957.822 | -2924.346 | 2924.346 | -0.2924346 | 201.5702 | 7.075654 | 0.3459253 | 142.6241 | 61.29286 | -3.185602 | -78.09656 | -3.056531 | -5.074553
1793 | 4.12144327 | 999.7655 | -2843.829 | 3958.783 | -2925.706 | 2925.706 | -0.2925706 | 201.6192 | 7.074294 | 0.3461174 | 142.6313 | 37.71829 | -31.85808 | -52.31569 | -17.71499 | -6.821423
1794 | 4.12374401 | 999.7258 | -2845.834 | 3958.461 | -2927.711 | 2927.711 | -0.2927711 | 201.6028 | 7.072289 | 0.3464009 | 142.5793 | -183.5943 | -75.51423 | 23.02876 | -24.49119 | -10.27864
1795 | 4.12603235 | 999.6826 | -2847.72 | 3958.96875 | -2929.597 | 2929.597 | -0.2929597 | 201.6286 | 7.070403 | 0.3466676 | 142.5596 | -73.99864 | -82.94893 | 33.46813 | -2.780009 | -1.322105
1796 | 4.12833309 | 999.5839 | -2849.801 | 3958.344 | -2931.678 | 2931.678 | -0.2931678 | 201.5968 | 7.068322 | 0.346962 | 142.4951 | -218.9894 | 7.918504 | -2.567955 | 31.31583 | -1.174213
1797 | 4.13063097 | 999.6394043 | -2851.372 | 3959.372 | -2933.249 | 2933.249 | -0.2933249 | 201.6492 | 7.066751 | 0.3471842 | 142.5005 | 24.11938 | 77.301 | -1.210789 | 40.06409 | 10.58746
1798 | 4.13293314 | 999.7111 | -2852.419 | 3961.985 | -2934.296 | 2934.296 | -0.2934296 | 201.7823 | 7.065704 | 0.3473324 | 142.5734 | 492.0555 | 27.09404 | 20.50962 | 29.92335 | 10.23285
1799 | 4.13524342 | 999.7418 | -2853.667 | 3963.487 | -2935.543 | 2935.543 | -0.2935543 | 201.8587 | 7.064457 | 0.347509 | 142.6022 | 163.3181 | 85.59338 | 74.63444 | 39.15766 | -3.161017
1800 | 4.13753605 | 999.589 | -2855.963 | 3961.837 | -2937.84 | 2937.84 | -0.293784 | 201.7747 | 7.06216 | 0.3478341 | 142.4965 | -325.0334 | 127.4099 | 76.76533 | 19.60347 | 3.47531
1801 | 4.13983631 | 999.6081543 | -2857.219 | 3962.906 | -2939.096 | 2939.096 | -0.2939096 | 201.8291 | 7.060904 | 0.3480121 | 142.5096 | 73.50736 | 89.70463 | 91.90333 | 7.700542 | -3.856982
1802 | 4.14214039 | 999.7074 | -2858.515 | 3964.823 | -2940.392 | 2940.392 | -0.2940392 | 201.9268 | 7.059608 | 0.3481955 | 142.5524 | 233.202 | 46.07686 | 104.5352 | 24.42909 | -4.962978
1803 | 4.14444304 | 999.8431 | -2859.653 | 3966.824 | -2941.53 | 2941.53 | -0.294153 | 202.0287 | 7.05847 | 0.3483568 | 142.6013 | 303.529 | 94.53408 | 24.08236 | 24.92997 | -0.8958373
1804 | 4.14673328 | 999.8298 | -2861.419 | 3967.435 | -2943.296 | 2943.296 | -0.2943296 | 202.0598 | 7.056704 | 0.348607 | 142.5876 | -54.82067 | 107.3938 | -9.711393 | 51.19541 | 5.732858
1805 | 4.14904404 | 999.7687 | -2863.146 | 3967.842 | -2945.023 | 2945.023 | -0.2945023 | 202.0805 | 7.054977 | 0.3488518 | 142.5674 | -82.74731 | 14.34943 | 33.88498 | 43.1215 | -0.7889817
1806 | 4.15134335 | 999.7972 | -2864.48 | 3969.318 | -2946.357 | 2946.357 | -0.2946357 | 202.1557 | 7.053643 | 0.3490409 | 142.5934 | 137.8061 | -74.5215 | 18.33022 | 7.833109 | 0.3316697
1807 | 4.15363741 | 999.7124 | -2866.469 | 3968.616 | -2948.345 | 2948.345 | -0.2948345 | 202.12 | 7.051655 | 0.3493228 | 142.528 | -232.0201 | -50.09059 | 11.86246 | 2.765027 | 6.100775
1808 | 4.15593338 | 999.6385 | -2868.527 | 3968.63 | -2950.404 | 2950.404 | -0.2950404 | 202.1207 | 7.049596 | 0.3496147 | 142.4869 | -140.8256 | -46.83821 | -32.63956 | 21.93485 | 1.483765
1809 | 4.15823126 | 999.6412 | -2869.99 | 3969.844 | -2951.867 | 2951.867 | -0.2951867 | 202.1825 | 7.048133 | 0.3498224 | 142.5009 | 67.3339 | -39.40101 | -30.68954 | 8.731718 | 3.975213
1810 | 4.16054106 | 999.6261 | -2871.882 | 3970.412 | -2953.758 | 2953.758 | -0.2953758 | 202.2114 | 7.046242 | 0.3500907 | 142.483 | -66.4854 | -12.39483 | -11.79573 | -12.81251 | 6.780526
1811 | 4.16284513 | 999.7538 | -2873.142 | 3971.995 | -2955.019 | 2955.019 | -0.2955019 | 202.2921 | 7.044981 | 0.3502697 | 142.5144 | 174.9921 | 8.316204 | -31.27264 | -32.63527 | 12.99246
1812 | 4.16514301 | 999.718 | -2874.99 | 3972.328 | -2956.867 | 2956.867 | -0.2956867 | 202.309 | 7.043133 | 0.350532 | 142.4889 | -96.98915 | 12.30881 | -19.33038 | -36.9652 | 6.247966
1813 | 4.16744232 | 999.7288 | -2876.68 | 3973.032 | -2958.557 | 2958.557 | -0.2958557 | 202.3448 | 7.041443 | 0.3507719 | 142.48 | -37.27046 | 18.10868 | -13.67879 | -29.32936 | -1.690299
1814 | 4.16973114 | 999.8055 | -2877.989 | 3974.224 | -2959.866 | 2959.866 | -0.2959866 | 202.4055 | 7.040134 | 0.3509579 | 142.4962 | 87.29693 | -41.79768 | -20.47283 | -23.27664 | -14.98275
1815 | 4.17203903 | 999.8568 | -2879.32 | 3974.777 | -2961.197 | 2961.197 | -0.2961197 | 202.4337 | 7.038803 | 0.351147 | 142.4891 | -37.48604 | -40.39213 | -26.39329 | -14.2203 | -5.891566
1816 | 4.1743331 | 999.7867 | -2881.123 | 3974.906 | -2963 | 2963 | -0.2963 | 202.4403 | 7.037 | 0.3514031 | 142.4572 | -124.5397 | -31.70051 | -42.30461 | -12.25475 | -12.69625
1817 | 4.17663527 | 999.8091 | -2882.691 | 3975.232 | -2964.568 | 2964.568 | -0.2964568 | 202.4569 | 7.035432 | 0.351626 | 142.4372 | -89.96139 | -73.11382 | -6.12838 | -16.25332 | 0.05883915
1818 | 4.1789341 | 999.7723 | -2884.286 | 3976.172 | -2966.163 | 2966.163 | -0.2966163 | 202.5048 | 7.033837 | 0.3518527 | 142.4386 | 6.187612 | -59.25855 | -12.67333 | -14.4105 | -3.052912
1819 | 4.18123817 | 999.7654 | -2885.898 | 3976.317 | -2967.775 | 2967.775 | -0.2967775 | 202.5122 | 7.032225 | 0.352082 | 142.4111 | -119.7696 | 11.36876 | -34.74436 | -37.50805 | -6.627624
1820 | 4.18353415 | 999.7949 | -2887.431 | 3977.378 | -2969.308 | 2969.308 | -0.2969308 | 202.5662 | 7.030692 | 0.3523 | 142.418 | 31.79027 | 10.12604 | -29.76197 | -13.58572 | -4.403243
1821 | 4.18583727 | 999.832 | -2888.728 | 3979.289 | -2970.605 | 2970.605 | -0.2970605 | 202.6635 | 7.029395 | 0.3524844 | 142.4602 | 228.5969 | -13.37994 | -20.24014 | -25.91188 | 3.830275
1822 | 4.18813944 | 999.8052 | -2890.417 | 3979.6 | -2972.293 | 2972.293 | -0.2972293 | 202.6794 | 7.027707 | 0.3527247 | 142.4371 | -96.175 | 12.04506 | -29.29677 | -35.82428 | 13.42386
1823 | 4.19043207 | 999.7524 | -2892.092 | 3979.807 | -2973.968 | 2973.968 | -0.2973968 | 202.6899 | 7.026032 | 0.352963 | 142.4106 | -111.3423 | -2.081635 | -0.8903049 | -41.58044 | 13.21705
1824 | 4.19273329 | 999.7172 | -2893.941 | 3980.909 | -2975.818 | 2975.818 | -0.2975818 | 202.746 | 7.024182 | 0.3532263 | 142.4125 | 7.35543 | -82.09522 | -12.26735 | 6.928838 | 12.79751
1825 | 4.19503498 | 999.6937 | -2895.723 | 3981.643 | -2977.6 | 2977.6 | -0.29776 | 202.7834 | 7.0224 | 0.35348 | 142.4026 | -38.84322 | -10.49107 | -22.6206 | 27.14548 | 15.04616
1826 | 4.1973443 | 999.6093 | -2897.735 | 3981.41 | -2979.611763 | 2979.611763 | -0.2979611763 | 202.7716 | 7.020388237 | 0.3537666 | 142.3535 | -171.471 | -32.6552 | -61.77897 | 16.16715 | 12.2455
1827 | 4.19963598 | 999.6392 | -2898.985 | 3983.423 | -2980.862 | 2980.862 | -0.2980862 | 202.8741 | 7.019138 | 0.3539446 | 142.4001 | 261.8458 | -46.40409 | 15.9182 | 22.93578 | 13.82671
1828 | 4.201931 | 999.5556 | -2900.825 | 3982.838 | -2982.702 | 2982.702 | -0.2982702 | 202.8443 | 7.017298 | 0.3542069 | 142.3419 | -222.163 | -63.40113 | 51.98826 | 45.92163 | 9.09935
1829 | 4.20423126 | 999.5173 | -2902.602 | 3983.411 | -2984.478 | 2984.478 | -0.2984478 | 202.8735 | 7.015522 | 0.35446 | 142.3263 | -61.38903 | 91.51297 | 33.56129 | 33.76143 | 17.85055
1830 | 4.2065382 | 999.5087 | -2904.518 | 3983.552 | -2986.395 | 2986.395 | -0.2986395 | 202.8807 | 7.013605 | 0.3547333 | 142.2925 | -123.8284 | 81.80147 | 35.85051 | 30.3849 | 18.15396
1831 | 4.20884037 | 999.6587 | -2905.521 | 3986.538 | -2987.398 | 2987.398 | -0.2987398 | 203.0327 | 7.012602 | 0.3548763 | 142.3787 | 603.0995 | 94.5366 | 96.74486 | 41.48553 | 21.88106
1832 | 4.2111311 | 999.6721 | -2906.923 | 3988.528 | -2988.8 | 2988.8 | -0.29888 | 203.1341 | 7.0112 | 0.3550762 | 142.4214 | 213.2883 | 103.1664 | 72.78352 | 40.91019 | 20.16087
1833 | 4.21344328 | 999.6292 | -2908.772 | 3988.409 | -2990.649 | 2990.649 | -0.2990649 | 203.128 | 7.009351 | 0.35534 | 142.3795 | -158.4873 | 203.2477 | 81.15465 | 49.75128 | 26.77848
1834 | 4.215734 | 999.6175 | -2910.555 | 3989.294 | -2992.432 | 2992.432 | -0.2992432 | 203.1731 | 7.007568 | 0.3555944 | 142.3749 | -18.24024 | 91.86653 | 94.10533 | 57.77374 | 32.61282
1835 | 4.21803617 | 999.6793 | -2911.652 | 3991.57 | -2993.529 | 2993.529 | -0.2993529 | 203.289 | 7.006471 | 0.3557509 | 142.4338 | 376.5782 | 19.8443 | 107.7224 | 28.6931 | 36.01891
1836 | 4.22033405 | 999.6509 | -2913.024 | 3992.605 | -2994.901 | 2994.901 | -0.2994901 | 203.3417 | 7.005099 | 0.3559467 | 142.4429 | 46.19379 | 62.57519 | 51.13059 | 66.24275 | 30.05502
1837 | 4.22263908 | 999.6495 | -2914.854 | 3992.573 | -2996.731 | 2996.731 | -0.2996731 | 203.3401 | 7.003269 | 0.356208 | 142.4045 | -146.8229 | 65.9683 | 21.75032 | 68.42288 | 30.01441
1838 | 4.22494221 | 999.7007 | -2916.349 | 3993.756 | -2998.226 | 2998.226 | -0.2998226 | 203.4003 | 7.001774 | 0.3564216 | 142.4163 | 55.16714 | 9.407291 | 19.98627 | 75.58117 | 28.87495
1839 | 4.22724199 | 999.6652 | -2918.17 | 3994.785 | -3000.047 | 3000.047 | -0.3000047 | 203.4527 | 6.999953 | 0.3566816 | 142.416 | -1.274696 | -10.05829 | 59.91094 | 26.05142 | 26.35138
1840 | 4.2295351 | 999.694 | -2919.658 | 3996.195 | -3001.535 | 3001.535 | -0.3001535 | 203.5245 | 6.998465 | 0.3568943 | 142.4359 | 93.77311 | -15.56648 | 14.88147 | 25.03876 | 71.28742
1841 | 4.23184443 | 999.6956 | -2921.566 | 3996.893 | -3003.443 | 3003.443 | -0.3003443 | 203.5601 | 6.996557 | 0.357167 | 142.422 | -51.13413 | 41.61645 | 7.9206 | 38.89966 | 68.35713
1842 | 4.2341404 | 999.5238 | -2923.571 | 3996.636 | -3005.448 | 3005.448 | -0.3005448 | 203.547 | 6.994552 | 0.3574535 | 142.372 | -174.3638 | 36.13397 | 8.695723 | 48.82013 | 62.89789
1843 | 4.236444 | 999.6688 | -2924.724 | 3998.874 | -3006.601 | 3006.601 | -0.3006601 | 203.661 | 6.993399 | 0.3576184 | 142.4282 | 341.0818 | 14.08855 | 24.57697 | 27.42453 | 71.24
1844 | 4.23873806 | 999.6964 | -2926.408 | 3999.643 | -3008.285 | 3008.285 | -0.3008285 | 203.7001 | 6.991715 | 0.3578592 | 142.4213 | -28.6871 | -3.653984 | 30.2104 | 17.85476 | 78.63081
1845 | 4.24103928 | 999.7148 | -2927.897 | 4000.397 | -3009.774 | 3009.774 | -0.3009774 | 203.7385 | 6.990226 | 0.3580723 | 142.4178 | -16.45403 | 70.83845 | 34.29859 | 18.01719 | 72.21649
1846 | 4.24333429 | 999.6576 | -2929.897 | 4000.417 | -3011.774 | 3011.774 | -0.3011774 | 203.7396 | 6.988226 | 0.3583584 | 142.3778 | -139.8468 | 12.50733 | 46.16285 | 9.950827 | 55.46467
1847 | 4.24563408 | 999.7404 | -2931.139 | 4002.117 | -3013.016 | 3013.016 | -0.3013016 | 203.8262 | 6.986984 | 0.3585361 | 142.413 | 198.0984 | 44.35811 | 54.71963 | 94.3226 | 55.82718
1848 | 4.24794102 | 999.8132 | -2932.608 | 4003.251 | -3014.485 | 3014.485 | -0.3014485 | 203.8839 | 6.985515 | 0.3587463 | 142.4234 | 49.4262 | 58.77776 | 0.7787144 | 70.97444 | 55.84247
1849 | 4.25023222 | 999.8442 | -2933.953 | 4004.729 | -3015.83 | 3015.83 | -0.301583 | 203.9592 | 6.98417 | 0.358939 | 142.4486 | 130.5668 | 67.27655 | -3.348085 | 81.28523 | 44.0573
1850 | 4.25254202 | 999.9168 | -2935.491 | 4005.956 | -3017.368 | 3017.368 | -0.3017368 | 204.0217 | 6.982632 | 0.3591592 | 142.4608 | 55.64422 | -1.220405 | 138.9581 | 94.2267 | 31.9726
1851 | 4.25483608 | 999.8617 | -2937.341 | 4006.292 | -3019.217 | 3019.217 | -0.3019217 | 204.0388 | 6.980783 | 0.3594241 | 142.435 | -97.35284 | -24.2713 | 126.0023 | 81.68421 | 34.20372
1852 | 4.25713205 | 999.7725 | -2939.489 | 4006.275 | -3021.366 | 3021.366 | -0.3021366 | 204.0379 | 6.978634 | 0.3597319 | 142.3906 | -144.3864 | 202.4757 | 115.4945 | 62.94044 | 45.16062
1853 | 4.25943613 | 999.7655 | -2941.013 | 4006.745 | -3022.89 | 3022.89 | -0.302289 | 204.0619 | 6.97711 | 0.3599503 | 142.3762 | -65.8283 | 140.057 | 112.198 | 71.85716 | 41.32664
1854 | 4.26173496 | 999.9678 | -2941.663 | 4010.432 | -3023.539 | 3023.539 | -0.3023539 | 204.2496 | 6.976461 | 0.3600434 | 142.4939 | 1264.302 | 180.2331 | 114.6844 | 96.10035 | 39.36208
1855 | 4.26403904 | 999.8957 | -2943.652 | 4009.516 | -3025.529 | 3025.529 | -0.3025529 | 204.203 | 6.974471 | 0.3603286 | 142.4208 | -256.4493 | 213.0621 | 74.07465 | 72.35753 | 36.39932
1856 | 4.26634216 | 999.934021 | -2944.979 | 4010.833 | -3026.856 | 3026.856 | -0.3026856 | 204.2701 | 6.973144 | 0.3605188 | 142.4405 | 103.5278 | 256.8166 | 97.9246 | 45.06176 | 40.08028
1857 | 4.26863623 | 999.9767 | -2946.687 | 4011.953 | -3028.564 | 3028.564 | -0.3028564 | 204.3271 | 6.971436 | 0.3607639 | 142.4453 | 19.75819 | -58.0125 | 138.8343 | 38.09877 | 52.53902
1858 | 4.27093124 | 1000.057 | -2947.917 | 4013.421 | -3029.794 | 3029.794 | -0.3029794 | 204.4019 | 6.970206 | 0.3609404 | 142.4723 | 152.9444 | 16.7367 | 128.5881 | 41.78224 | 37.78293
1859 | 4.27324343 | 999.8515 | -2950.386 | 4011.75 | -3032.263 | 3032.263 | -0.3032263 | 204.3168 | 6.967737 | 0.3612946 | 142.3626 | -309.8436 | 40.79138 | -51.89099 | 59.66758 | 50.65875
1860 | 4.27554417 | 999.8873 | -2951.848 | 4013.287 | -3033.725 | 3033.725 | -0.3033725 | 204.395 | 6.966275 | 0.3615045 | 142.3872 | 117.2967 | 5.230938 | -20.49418 | 65.5588 | 43.81237
1861 | 4.27784634 | 999.9798584 | -2953.19 | 4015.274 | -3035.067 | 3035.067 | -0.3035067 | 204.4962 | 6.964933 | 0.361697 | 142.4303 | 223.8012 | -97.36 | -19.67547 | 66.06422 | 51.32058
1862 | 4.2801404 | 999.9209 | -2955.091 | 4015.154 | -3036.968 | 3036.968 | -0.3036968 | 204.4901 | 6.963032 | 0.3619701 | 142.3871 | -158.044 | -30.16689 | -2.878911 | -17.69905 | 39.06914
1863 | 4.28243637 | 999.7608 | -2957.64 | 4012.906 | -3039.517 | 3039.517 | -0.3039517 | 204.3756 | 6.960483 | 0.3623363 | 142.2553 | -360.0103 | -31.44698 | -26.09697 | 3.105165 | 36.13154
1864 | 4.2847333 | 999.7919 | -2958.974 | 4013.816 | -3040.851 | 3040.851 | -0.3040851 | 204.422 | 6.959149 | 0.3625279 | 142.2603 | 26.12194 | -42.02178 | 1.858215 | 8.665954 | 25.28303
1865 | 4.28704119 | 999.7955 | -2960.504 | 4015.386 | -3042.381 | 3042.381 | -0.3042381 | 204.502 | 6.957619 | 0.3627477 | 142.2847 | 110.8963 | -21.6166 | -10.30221 | 1.559091 | 21.80843
1866 | 4.28933334 | 999.8324 | -2961.707 | 4016.915 | -3043.584 | 3043.584 | -0.3043584 | 204.5798 | 6.956416 | 0.3629206 | 142.3142 | 170.9272 | 38.73607 | -28.98969 | 14.34356 | 20.80713
1867 | 4.29164314 | 999.8225708 | -2963.241 | 4017.453 | -3045.118 | 3045.118 | -0.3045118 | 204.6072 | 6.954882 | 0.3631412 | 142.3019 | -56.01811 | 35.08226 | 9.341825 | 20.66653 | 20.13047
1868 | 4.29393721 | 999.7989 | -2964.997 | 4018.052 | -3046.874 | 3046.874 | -0.3046874 | 204.6377 | 6.953126 | 0.3633937 | 142.2872 | -58.24694 | 24.02577 | 39.69355 | 18.03951 | 20.88599
1869 | 4.29624319 | 999.7831 | -2966.442 | 4018.933 | -3048.319 | 3048.319 | -0.3048319 | 204.6826 | 6.951681 | 0.3636016 | 142.2888 | 7.852883 | 27.22826 | 75.09239 | -7.360121 | -25.27819
1870 | 4.29853821 | 999.7897 | -2967.771 | 4020.002 | -3049.648 | 3049.648 | -0.3049648 | 204.737 | 6.950352 | 0.3637928 | 142.2994 | 55.61381 | 21.06294 | 38.8818 | 0.7918625 | -20.06646
1871 | 4.30084419 | 999.9148 | -2969.024 | 4021.679 | -3050.901 | 3050.901 | -0.3050901 | 204.8224 | 6.949099 | 0.3639731 | 142.3331 | 186.9397 | 101.6546 | 28.54448 | 12.52322 | -26.13006
1872 | 4.30313921 | 999.9294 | -2970.775 | 4022.074 | -3052.652 | 3052.652 | -0.3052652 | 204.8426 | 6.947348 | 0.3642251 | 142.3113 | -86.84475 | 57.08423 | 17.3028 | 7.773799 | -36.72409
1873 | 4.30543327 | 1000.025 | -2971.759 | 4024.024 | -3053.636 | 3053.636 | -0.3053636 | 204.9419 | 6.946364 | 0.3643667 | 142.3601 | 344.7115 | 61.53974 | 19.80088 | -8.045313 | -43.29927
1874 | 4.30774021 | 999.9513 | -2973.88 | 4023.396 | -3055.757 | 3055.757 | -0.3055757 | 204.9099 | 6.944243 | 0.3646721 | 142.2944 | -214.999 | -7.286846 | -1.520554 | -30.37443 | -23.52874
1875 | 4.31003141 | 1000.005 | -2975.294 | 4024.665 | -3057.171 | 3057.171 | -0.3057171 | 204.9745 | 6.942829 | 0.3648757 | 142.3103 | 77.89136 | 2.929252 | -12.71312 | -29.56777 | -8.109378
1876 | 4.3123312 | 999.9378 | -2977.244 | 4024.546 | -3059.121 | 3059.121 | -0.3059121 | 204.9685 | 6.940879 | 0.3651566 | 142.2661 | -157.1933 | -102.821 | -47.52758 | -30.6486 | -16.65268
1877 | 4.31463909 | 999.9277 | -2978.727 | 4025.19 | -3060.603 | 3060.603 | -0.3060603 | 205.0012 | 6.939397 | 0.3653703 | 142.2585 | -35.76426 | -68.84509 | -56.10145 | -38.19274 | -15.91047
1878 | 4.31694412 | 999.8173 | -2980.448 | 4024.896 | -3062.325 | 3062.325 | -0.3062325 | 204.9863 | 6.937675 | 0.3656183 | 142.2128 | -184.04 | -109.7014 | -99.28252 | -46.72143 | -4.808257
1879 | 4.31923532 | 999.8987 | -2981.778 | 4025.424 | -3063.655 | 3063.655 | -0.3063655 | 205.0131 | 6.936345 | 0.3658101 | 142.2042 | -45.11932 | -111.0647 | -83.66701 | -78.34865 | -4.077688
1880 | 4.32153416 | 999.8839 | -2983.49 | 4025.534 | -3065.366 | 3065.366 | -0.3065366 | 205.0188 | 6.934634 | 0.3660569 | 142.173 | -126.3904 | -112.6955 | -104.0226 | -75.07471 | -5.460308
1881 | 4.32383919 | 999.8221 | -2985.363 | 4025.367 | -3067.24 | 3067.24 | -0.306724 | 205.0102 | 6.93276 | 0.366327 | 142.1287 | -164.0096 | -90.77939 | -94.59187 | -80.48869 | -11.7811
1882 | 4.32613802 | 999.8505249 | -2986.886 | 4025.978 | -3068.763 | 3068.763 | -0.3068763 | 205.0414 | 6.931237 | 0.3665468 | 142.119 | -43.91814 | -102.8174 | -122.559 | -28.52488 | 7.563908
1883 | 4.3284421 | 999.8517 | -2988.36 | 4026.385 | -3070.237 | 3070.237 | -0.3070237 | 205.0621 | 6.929763 | 0.3667594 | 142.1032 | -74.45948 | -92.00258 | -106.303 | -35.31461 | 7.324975
1884 | 4.33073616 | 999.8184 | -2990.166 | 4026.657 | -3072.043 | 3072.043 | -0.3072043 | 205.076 | 6.927957 | 0.3670201 | 142.0758 | -105.3091 | -116.6944 | -72.01177 | -33.93638 | 5.51771
1885 | 4.33303404 | 999.8303 | -2991.645 | 4027.079 | -3073.522 | 3073.522 | -0.3073522 | 205.0975 | 6.926478 | 0.3672336 | 142.0603 | -72.31654 | -115.4579 | 4.74918 | -34.08851 | -10.77716
1886 | 4.33533096 | 999.6656 | -2994.004 | 4025.674 | -3075.881 | 3075.881 | -0.3075881 | 205.0259 | 6.924119 | 0.3675743 | 141.9624 | -287.4686 | -47.86566 | 20.31085 | -18.66528 | -11.34354
1887 | 4.33763504 | 999.6425 | -2995.76 | 4026.424 | -3077.637 | 3077.637 | -0.3077637 | 205.0641 | 6.922363 | 0.367828 | 141.9528 | -37.73575 | 86.08779 | 10.02178 | -10.93731 | -8.169467
1888 | 4.33993101 | 999.6789 | -2996.931 | 4028.369 | -3078.808 | 3078.808 | -0.3078808 | 205.1632 | 6.921192 | 0.3679971 | 141.9974 | 263.5018 | 95.76019 | 14.0677 | -3.33633 | -6.502805
1889 | 4.34223843 | 999.8411 | -2997.712 | 4030.63 | -3079.589 | 3079.589 | -0.3079589 | 205.2783 | 6.920411 | 0.3681099 | 142.061 | 564.4581 | 125.95 | 31.0252 | 41.26345 | -4.862606
1890 | 4.34453535 | 999.8632 | -2999.331 | 4031.414 | -3081.208 | 3081.208 | -0.3081208 | 205.3182 | 6.918792 | 0.3683439 | 142.0554 | -23.95457 | 125.8879 | 46.92707 | 39.84626 | -10.72232
1891 | 4.34683323 | 999.7743 | -3001.143 | 4031.455 | -3083.019 | 3083.019 | -0.3083019 | 205.3203 | 6.916981 | 0.3686058 | 142.0197 | -136.5198 | 82.64919 | 77.49295 | 41.8397 | -0.5448411
1892 | 4.34913397 | 999.7668 | -3002.9 | 4032.205 | -3084.777 | 3084.777 | -0.3084777 | 205.3585 | 6.915223 | 0.3688599 | 142.01 | -38.04622 | -16.08237 | 137.7955 | 21.06447 | 1.244834
1893 | 4.35144329 | 999.7441 | -3004.163 | 4033.187 | -3086.04 | 3086.04 | -0.308604 | 205.4085 | 6.91396 | 0.3690425 | 142.0186 | 47.30842 | -13.7666 | 101.2757 | 37.25323 | 7.50253
1894 | 4.35374022 | 999.7637 | -3005.463 | 4034.323 | -3087.34 | 3087.34 | -0.308734 | 205.4664 | 6.91266 | 0.3692305 | 142.032 | 70.8003 | 114.5348 | 33.6073 | 56.76469 | 5.733957
1895 | 4.35604334 | 999.7421 | -3007.336 | 4035.322 | -3089.213 | 3089.213 | -0.3089213 | 205.5173 | 6.910787 | 0.3695016 | 142.0286 | -12.37573 | 109.1088 | -10.05748 | 85.48339 | 7.532449
1896 | 4.3583374 | 999.8661499 | -3008.311 | 4037.915 | -3090.188 | 3090.188 | -0.3090188 | 205.6493 | 6.909812 | 0.3696427 | 142.0998 | 504.9871 | 90.73557 | 24.05748 | 56.75439 | 12.48937
1897 | 4.36063099 | 999.8799 | -3009.968 | 4038.439 | -3091.845 | 3091.845 | -0.3091845 | 205.676 | 6.908155 | 0.3698824 | 142.0842 | -65.17601 | -6.812005 | 28.86298 | 12.98781 | 11.86843
1898 | 4.36293507 | 999.9058 | -3011.439 | 4039.03 | -3093.316 | 3093.316 | -0.3093316 | 205.7061 | 6.906684 | 0.3700954 | 142.0747 | -44.55779 | 29.76611 | 67.27812 | 23.7817 | 8.955085
1899 | 4.365242 | 999.5948 | -3014.708 | 4035.327 | -3096.585 | 3096.585 | -0.3096585 | 205.5175 | 6.903415 | 0.3705689 | 141.8773 | -416.9376 | -70.19064 | 40.80773 | 33.95878 | 18.78272
1900 | 4.36753941 | 999.6642 | -3015.972 | 4036.955 | -3097.849 | 3097.849 | -0.3097849 | 205.6004 | 6.902151 | 0.370752 | 141.9085 | 170.5148 | 21.45349 | 31.95609 | 36.32407 | 25.70676
1901 | 4.36984205 | 999.6757 | -3017.365 | 4037.799 | -3099.241 | 3099.241 | -0.3099241 | 205.6434 | 6.900759 | 0.3709537 | 141.9096 | 5.203326 | -3.121605 | -8.825393 | 26.74298 | 37.24866
1902 | 4.37214327 | 999.7697 | -3018.384 | 4040.048 | -3100.261 | 3100.261 | -0.3100261 | 205.758 | 6.899739 | 0.3711015 | 141.9676 | 393.0447 | 61.85781 | 0.209311 | 17.07402 | 27.75687
1903 | 4.37444544 | 999.7119 | -3020.163 | 4039.861 | -3102.039 | 3102.039 | -0.3102039 | 205.7484 | 6.897961 | 0.3713593 | 141.9245 | -167.4333 | 55.3456 | 4.874975 | 16.54847 | 19.36619
1904 | 4.37673998 | 999.6734 | -3021.898 | 4040.219 | -3103.775 | 3103.775 | -0.3103775 | 205.7666 | 6.896225 | 0.3716109 | 141.9013 | -92.04049 | 57.5322 | 40.48938 | -21.2457 | 6.125659
1905 | 4.37903404 | 999.6818 | -3023.146 | 4041.661 | -3105.023 | 3105.023 | -0.3105023 | 205.8401 | 6.894977 | 0.3717919 | 141.9263 | 137.9538 | -21.5901 | 13.29505 | -27.49706 | 2.047996
1906 | 4.38133717 | 999.722229 | -3024.619 | 4042.623 | -3106.496 | 3106.496 | -0.3106496 | 205.8891 | 6.893504 | 0.3720056 | 141.9297 | 16.13632 | -7.385022 | 10.46592 | -12.54706 | 9.031016
1907 | 4.38363409 | 999.7491 | -3026.151 | 4043.505 | -3108.028 | 3108.028 | -0.3108028 | 205.934 | 6.891972 | 0.3722278 | 141.9292 | -2.566815 | -3.823756 | -40.08633 | 23.81415 | 19.80808
1908 | 4.38594341 | 999.7842 | -3027.996 | 4043.852 | -3109.873 | 3109.873 | -0.3109873 | 205.9517 | 6.890127 | 0.3724955 | 141.9034 | -96.40791 | -35.46628 | -39.14334 | 15.59627 | 24.43413
1909 | 4.38823605 | 999.8075 | -3029.683 | 4044.325 | -3111.56 | 3111.56 | -0.311156 | 205.9758 | 6.88844 | 0.3727405 | 141.8852 | -74.23416 | -51.07866 | -8.950819 | -5.617134 | 15.47055
1910 | 4.39054298 | 999.7889 | -3031.266 | 4045.122 | -3113.143 | 3113.143 | -0.3113143 | 206.0164 | 6.886857 | 0.3729703 | 141.8805 | -20.25887 | -82.35457 | -10.00339 | -30.4753 | 19.19916
1911 | 4.392838 | 999.7765 | -3032.871 | 4045.653 | -3114.748 | 3114.748 | -0.3114748 | 206.0434 | 6.885252 | 0.3732034 | 141.8661 | -61.92554 | -27.13455 | -6.546691 | -7.280904 | 8.137646
1912 | 4.39513826 | 999.7164917 | -3034.673 | 4045.525 | -3116.55 | 3116.55 | -0.311655 | 206.0369 | 6.88345 | 0.3734651 | 141.8245 | -158.9464 | 13.40841 | -41.03902 | -10.62533 | 2.838221
1913 | 4.39743423 | 999.7968 | -3035.875 | 4047.126 | -3117.752 | 3117.752 | -0.3117752 | 206.1184 | 6.882248 | 0.3736397 | 141.8558 | 179.6922 | 26.90951 | -28.08568 | -15.42306 | 8.649886
1914 | 4.39974308 | 999.8503418 | -3037.042 | 4048.435 | -3118.919 | 3118.919 | -0.3118919 | 206.1851 | 6.881081 | 0.3738093 | 141.8776 | 128.4806 | -23.30494 | 0.2161891 | 1.800422 | 17.96838
1915 | 4.40204 | 999.9208374 | -3038.461 | 4049.548 | -3120.338 | 3120.338 | -0.3120338 | 206.2418 | 6.879662 | 0.3740156 | 141.8874 | 47.24662 | 12.51877 | -13.33358 | 14.06914 | 15.76649
1916 | 4.40433311 | 999.709 | -3041.147 | 4047.64 | -3123.024 | 3123.024 | -0.3123024 | 206.1446 | 6.876976 | 0.3744061 | 141.7652 | -312.9978 | 12.67686 | 0.8790125 | 7.886777 | 22.45301
1917 | 4.4066391 | 999.7403 | -3042.48 | 4048.536 | -3124.357 | 3124.357 | -0.3124357 | 206.1903 | 6.875643 | 0.3745999 | 141.7691 | 20.17219 | -41.46063 | 49.03844 | 19.21932 | 20.54132
1918 | 4.40893841 | 999.7783 | -3043.826 | 4050.338 | -3125.703 | 3125.703 | -0.3125703 | 206.282 | 6.874297 | 0.3747957 | 141.8044 | 180.4826 | -37.71239 | 49.23531 | 32.85011 | 24.74307
1919 | 4.41123915 | 999.7177 | -3045.639 | 4050.335 | -3127.516 | 3127.516 | -0.3127516 | 206.2819 | 6.872484 | 0.3750595 | 141.7669 | -142.2068 | 79.78487 | 13.94375 | 22.38786 | 20.30023
1920 | 4.4135313 | 999.7461 | -3047.031 | 4051.538 | -3128.908 | 3128.908 | -0.3128908 | 206.3431 | 6.871092 | 0.375262 | 141.7803 | 65.9878 | 112.0432 | 19.33345 | 41.24965 | 21.20098
1921 | 4.41583204 | 999.7821 | -3048.051 | 4053.303 | -3129.927 | 3129.927 | -0.3129927 | 206.433 | 6.870073 | 0.3754104 | 141.821 | 274.4885 | 38.11802 | 74.578 | 19.49009 | 20.20284
1922 | 4.41813612 | 999.8406 | -3049.463 | 4055.203 | -3131.34 | 3131.34 | -0.313134 | 206.5298 | 6.86866 | 0.375616 | 141.8583 | 181.464 | 85.71017 | 48.01894 | 18.03538 | 24.26363
1923 | 4.42043304 | 999.7072 | -3051.594 | 4054.783 | -3133.471 | 3133.471 | -0.3133471 | 206.5084 | 6.866529 | 0.3759264 | 141.7996 | -189.1434 | 109.3532 | 41.74092 | 28.15976 | 29.09344
1924 | 4.42273521 | 999.7739 | -3053.015625 | 4056.189 | -3134.893 | 3134.893 | -0.3134893 | 206.58 | 6.865107 | 0.3761334 | 141.8194 | 95.75393 | 10.68365 | 41.24154 | 71.53334 | 39.23402
1925 | 4.42503643 | 999.8523 | -3054.238 | 4057.849 | -3136.115 | 3136.115 | -0.3136115 | 206.6646 | 6.863885 | 0.3763114 | 141.8522 | 184.2031 | -0.8130507 | 45.76067 | 67.14968 | 37.22104
1926 | 4.42733622 | 999.749 | -3056.792 | 4057.029 | -3138.669 | 3138.669 | -0.3138669 | 206.6228 | 6.861331 | 0.3766837 | 141.7707 | -218.8594 | 7.675385 | 37.38554 | 40.39198 | 38.97106
1927 | 4.4296422 | 999.8018 | -3058.037 | 4058.409 | -3139.914 | 3139.914 | -0.3139914 | 206.6931 | 6.860086 | 0.3768652 | 141.7932 | 123.9805 | 9.856605 | 54.73464 | 60.81081 | 39.88985
1928 | 4.43193531 | 999.7154 | -3060.149 | 4058.366 | -3142.026 | 3142.026 | -0.3142026 | 206.6909 | 6.857974 | 0.377173 | 141.7481 | -146.7012 | 12.83845 | 70.68582 | 55.55763 | 29.03524
1929 | 4.4342432 | 999.7617 | -3061.282 | 4059.541 | -3143.159 | 3143.159 | -0.3143159 | 206.7507 | 6.856841 | 0.3773383 | 141.7657 | 106.66 | 124.1315 | 35.50397 | 44.93815 | 25.75214
1930 | 4.43653822 | 999.8441 | -3062.679 | 4061.53 | -3144.556 | 3144.556 | -0.3144556 | 206.852 | 6.855444 | 0.377542 | 141.8062 | 199.1123 | 90.21885 | 33.26757 | 35.75097 | 24.7692
1931 | 4.43883133 | 999.9685 | -3063.701 | 4063.578125 | -3145.578 | 3145.578 | -0.3145578 | 206.9563 | 6.854422 | 0.3776911 | 141.8566 | 337.6059 | 75.38254 | 56.16197 | 63.01672 | 34.78066
1932 | 4.44114399 | 999.9996 | -3065.299 | 4064.221 | -3147.176 | 3147.176 | -0.3147176 | 206.9891 | 6.852824 | 0.3779242 | 141.846 | -45.58273 | 86.86565 | 55.18594 | 51.39077 | 48.14979
1933 | 4.44343615 | 999.8652 | -3067.646 | 4063.445 | -3149.522 | 3149.522 | -0.3149522 | 206.9495 | 6.850478 | 0.3782667 | 141.7703 | -220.8828 | 44.48122 | 76.33679 | 38.36556 | 43.96431
1934 | 4.44573736 | 999.9131 | -3068.935 | 4065.096 | -3150.812 | 3150.812 | -0.3150812 | 207.0336 | 6.849188 | 0.378455 | 141.8012 | 164.0756 | -0.0006988702 | 88.91265 | 44.1361 | 51.40882
1935 | 4.44803905 | 999.8764 | -3070.528 | 4065.956 | -3152.404 | 3152.404 | -0.3152404 | 207.0774 | 6.847596 | 0.3786875 | 141.7982 | -12.80979 | 17.84712 | 58.0518 | 26.86462 | 44.08824
1936 | 4.45033932 | 999.8348 | -3071.955 | 4067.492 | -3153.832 | 3153.832 | -0.3153832 | 207.1557 | 6.846168 | 0.378896 | 141.8223 | 115.1963 | 105.9922 | 19.29837 | 38.86276 | 35.05269
1937 | 4.45264196 | 999.8416 | -3073.273 | 4068.517 | -3155.15 | 3155.15 | -0.315515 | 207.2079 | 6.84485 | 0.3790886 | 141.8307 | 43.65637 | 57.45006 | 9.662972 | 33.00152 | 27.50706
1938 | 4.45493221 | 999.967 | -3074.519 | 4070.405 | -3156.395 | 3156.395 | -0.3156395 | 207.304 | 6.843605 | 0.3792705 | 141.8707 | 219.8427 | 57.77701 | 19.19532 | 18.21633 | 42.61403
1939 | 4.45723534 | 999.9296875 | -3076.539 | 4070.94 | -3158.416 | 3158.416 | -0.3158416 | 207.3313 | 6.841584 | 0.3795658 | 141.8474 | -78.63529 | 8.277503 | 4.661465 | 22.90107 | 29.93664
1940 | 4.45953608 | 999.9395 | -3078.069 | 4071.779 | -3159.946 | 3159.946 | -0.3159946 | 207.374 | 6.840054 | 0.3797894 | 141.8449 | -11.17502 | -27.47211 | 8.167144 | 29.88016 | 21.0022
1941 | 4.46184015 | 999.8937 | -3080.004 | 4071.856 | -3161.881 | 3161.881 | -0.3161881 | 207.3779 | 6.838119 | 0.3800724 | 141.8075 | -132.3013 | -64.78648 | -7.150825 | 49.51796 | 27.45655
1942 | 4.46413326 | 999.8118 | -3081.844 | 4071.908 | -3163.721138 | 3163.721138 | -0.3163721138 | 207.3806 | 6.836278862 | 0.3803415 | 141.7711 | -135.0917 | -45.31116 | 33.31814 | 28.82564 | 22.47948
1943 | 4.46643543 | 999.861 | -3083.529 | 4073.147 | -3165.405 | 3165.405 | -0.3165405 | 207.4437 | 6.834595 | 0.3805879 | 141.7793 | 33.27089 | -47.60925 | 15.45823 | 30.51014 | 24.04152
1944 | 4.4687314 | 999.8414 | -3085.109375 | 4074.214 | -3166.986 | 3166.986 | -0.3166986 | 207.498 | 6.833014 | 0.3808193 | 141.7837 | 18.74132 | 60.42642 | 32.38261 | 20.33976 | 16.329
1945 | 4.47104216 | 999.8283 | -3086.529 | 4074.926 | -3168.406 | 3168.406 | -0.3168406 | 207.5343 | 6.831594 | 0.3810271 | 141.779 | -22.66547 | 99.26548 | 17.3677 | 34.02659 | 6.332192
1946 | 4.47333527 | 999.9064 | -3087.568 | 4077.327 | -3169.445 | 3169.445 | -0.3169445 | 207.6566 | 6.830555 | 0.3811791 | 141.841 | 407.877 | 107.3481 | 33.45203 | 1.244383 | -11.22537
1947 | 4.47564125 | 999.940979 | -3089.176 | 4078.687 | -3171.052 | 3171.052 | -0.3171052 | 207.7258 | 6.828948 | 0.3814145 | 141.8549 | 59.10361 | 74.33801 | 44.31118 | 1.493686 | -17.02303
1948 | 4.47794199 | 999.9641 | -3090.705 | 4080.076 | -3172.582 | 3172.582 | -0.3172582 | 207.7965 | 6.827418 | 0.3816385 | 141.8714 | 73.68414 | 81.36264 | 68.27651 | 0.126473 | -7.018186
1949 | 4.48024225 | 999.8926 | -3092.732 | 4080.038 | -3174.609 | 3174.609 | -0.3174609 | 207.7946 | 6.825391 | 0.3819354 | 141.8279 | -146.3093 | -7.684628 | 35.98409 | 7.589595 | -14.48286
1950 | 4.48253441 | 999.9148 | -3094.175 | 4080.976 | -3176.052 | 3176.052 | -0.3176052 | 207.8424 | 6.823948 | 0.3821469 | 141.8306 | 12.45771 | 30.28641 | 30.18073 | 9.835574 | -14.18926
1951 | 4.48484325 | 999.9466 | -3095.594 | 4081.602 | -3177.471 | 3177.471 | -0.3177471 | 207.8743 | 6.822529 | 0.3823549 | 141.8228 | -37.35934 | -38.8285 | -18.6593 | -0.1826981 | -20.99745
1952 | 4.48713112 | 1000.02 | -3096.724 | 4083.464 | -3178.601 | 3178.601 | -0.3178601 | 207.9691 | 6.821399 | 0.3825205 | 141.864 | 248.9588 | -24.54579 | -27.48797 | -7.485123 | -24.92526
1953 | 4.48943806 | 999.9128418 | -3098.851 | 4082.297 | -3180.727 | 3180.727 | -0.3180727 | 207.9097 | 6.819273 | 0.3828323 | 141.7793 | -271.8904 | -33.37398 | -46.94199 | -17.41165 | -35.9455
1954 | 4.49174023 | 999.9283 | -3100.36 | 4082.723 | -3182.236763 | 3182.236763 | -0.3182236763 | 207.9314 | 6.817763237 | 0.3830536 | 141.7627 | -74.89574 | -29.973 | -43.68576 | -58.85112 | -38.2605
1955 | 4.4940424 | 999.9386 | -3102.007 | 4083.489 | -3183.884 | 3183.884 | -0.3183884 | 207.9704 | 6.816116 | 0.3832953 | 141.755 | -31.68321 | -100.0452 | -55.15829 | -58.17418 | -39.00745
1956 | 4.49633598 | 999.9454 | -3103.471 | 4084.24 | -3185.348 | 3185.348 | -0.3185348 | 208.0087 | 6.814652 | 0.3835101 | 141.7507 | -20.35446 | -69.06772 | -70.06985 | -66.57979 | -38.32126
1957 | 4.49863911 | 999.9152832 | -3104.997 | 4084.501 | -3186.874 | 3186.874 | -0.3186874 | 208.0219 | 6.813126 | 0.383734 | 141.728 | -101.402 | -72.24758 | -121.478 | -57.11218 | -33.16174
1958 | 4.50093317 | 999.8951416 | -3106.655 | 4084.674 | -3188.532 | 3188.532 | -0.3188532 | 208.0307 | 6.811468 | 0.3839774 | 141.6995 | -117.0032 | -100.2236 | -83.5727 | -63.42545 | -27.38184
1959 | 4.50323105 | 999.8642 | -3108.31 | 4085.031 | -3190.186 | 3190.186 | -0.3190186 | 208.0489 | 6.809814 | 0.3842204 | 141.6774 | -90.79505 | -138.8957 | -81.07318 | -65.61817 | -32.58863
1960 | 4.50553608 | 999.8091 | -3110.237 | 4084.786 | -3192.114 | 3192.114 | -0.3192114 | 208.0365 | 6.807886 | 0.3845034 | 141.6289 | -171.5634 | -104.7638 | -78.03006 | -88.86505 | -28.18031
1961 | 4.50783205 | 999.7206 | -3112.346 | 4084.142 | -3194.223 | 3194.223 | -0.3194223 | 208.0036 | 6.805777 | 0.3848132 | 141.5626 | -213.7149 | -91.84314 | -84.90637 | -80.45704 | -46.97858
1962 | 4.51014042 | 999.8171 | -3113.752 | 4085.399 | -3195.629 | 3195.629 | -0.3195629 | 208.0676 | 6.804371 | 0.3850198 | 141.577 | 69.25773 | -74.54318 | -81.44507 | -77.65309 | -46.2893
1963 | 4.51243305 | 999.7777 | -3115.33 | 4085.996 | -3197.207 | 3197.207 | -0.3197207 | 208.098 | 6.802793 | 0.3852518 | 141.5648 | -52.40003 | -56.67874 | -79.52741 | -83.03433 | -42.82321
1964 | 4.51474237 | 999.8381958 | -3116.84 | 4086.875 | -3198.717 | 3198.717 | -0.3198717 | 208.1428 | 6.801283 | 0.3854738 | 141.5638 | -4.295218 | -27.9858 | -85.63577 | -80.7084 | -41.27022
1965 | 4.5170393 | 999.84375 | -3118.213 | 4087.221 | -3200.09 | 3200.09 | -0.320009 | 208.1605 | 6.79991 | 0.3856756 | 141.5472 | -82.24125 | -61.7862 | -70.22167 | -60.55574 | -47.81573
1966 | 4.51934242 | 999.8822 | -3119.769 | 4087.692 | -3201.646 | 3201.646 | -0.3201646 | 208.1845 | 6.798354 | 0.3859045 | 141.5312 | -70.25023 | -80.46025 | -58.96466 | -61.57257 | -38.51407
1967 | 4.52163839 | 999.8381 | -3121.539 | 4088.006 | -3203.416 | 3203.416 | -0.3203416 | 208.2005 | 6.796584 | 0.3861649 | 141.5052 | -99.74427 | -86.16852 | -65.04501 | -48.50784 | -52.76368
1968 | 4.52394199 | 999.8261 | -3123.268 | 4087.975 | -3205.145 | 3205.145 | -0.3205145 | 208.1988 | 6.794855 | 0.3864194 | 141.4681 | -145.7703 | -92.20063 | -36.90191 | -46.22181 | -45.42998
1969 | 4.52623415 | 999.8007 | -3124.787 | 4088.677 | -3206.664 | 3206.664 | -0.3206664 | 208.2346 | 6.793336 | 0.386643 | 141.4608 | -32.83657 | -75.24366 | -51.11973 | -26.70128 | -51.89451
1970 | 4.52853727 | 999.7498 | -3126.624 | 4088.904 | -3208.501 | 3208.501 | -0.3208501 | 208.2462 | 6.791499 | 0.3869134 | 141.4304 | -112.4018 | -15.11724 | -30.2956 | -19.70509 | -45.87965
1971 | 4.53083801 | 999.7849 | -3127.94 | 4089.778 | -3209.817 | 3209.817 | -0.3209817 | 208.2907 | 6.790183 | 0.3871072 | 141.4332 | 14.53459 | -12.41431 | -37.74257 | -22.96325 | -49.13573
1972 | 4.53314018 | 999.8774 | -3129.001 | 4091.324 | -3210.878 | 3210.878 | -0.3210878 | 208.3694 | 6.789122 | 0.3872634 | 141.4646 | 200.8878 | 15.18818 | -17.87177 | -34.50105 | -52.9905
1973 | 4.5354414 | 999.8699 | -3130.715 | 4091.391 | -3212.592 | 3212.592 | -0.3212592 | 208.3729 | 6.787408 | 0.3875159 | 141.4312 | -132.2556 | 10.21395 | 17.68055 | -13.5257 | -52.00309
1974 | 4.53773832 | 999.8822 | -3132.132 | 4092.882 | -3214.009 | 3214.009 | -0.3214009 | 208.4487 | 6.785991 | 0.3877248 | 141.4531 | 105.1759 | 23.12562 | 10.07656 | -19.79436 | -46.6274
1975 | 4.54003143 | 999.8211 | -3133.81 | 4092.911 | -3215.687 | 3215.687 | -0.3215687 | 208.4503 | 6.784313 | 0.387972 | 141.4192 | -137.2729 | 17.78817 | 2.858731 | -17.09227 | -28.87404
1976 | 4.54234219 | 999.8148 | -3135.111 | 4094.136 | -3216.988 | 3216.988 | -0.3216988 | 208.5126 | 6.783012 | 0.3881639 | 141.4344 | 79.09294 | 23.9848 | 27.06478 | -24.8654 | -24.79527
1977 | 4.544631 | 999.8799 | -3136.254 | 4095.675 | -3218.131 | 3218.131 | -0.3218131 | 208.591 | 6.781869 | 0.3883323 | 141.4637 | 174.2006 | -32.52282 | -13.50943 | -13.15978 | -23.64981
1978 | 4.54694319 | 999.8366 | -3138.022 | 4095.979 | -3219.899 | 3219.899 | -0.3219899 | 208.6065 | 6.780101 | 0.3885931 | 141.4373 | -101.2725 | 41.40956 | -5.393586 | -13.31837 | -30.40203
1979 | 4.54923439 | 999.7737 | -3139.843 | 4095.699 | -3221.719 | 3221.719 | -0.3221719 | 208.5922 | 6.778281 | 0.3888616 | 141.3897 | -177.3622 | -7.265023 | -46.23171 | -28.50004 | -35.97511
1980 | 4.55153418 | 999.8356 | -3140.78125 | 4097.199 | -3222.658 | 3222.658 | -0.3222658 | 208.6686 | 6.777342 | 0.3890001 | 141.4219 | 232.389 | -53.94775 | -15.11829 | -47.78378 | -32.27519
1981 | 4.55384016 | 999.7731 | -3142.872 | 4096.994 | -3224.749 | 3224.749 | -0.3224749 | 208.6582 | 6.775251 | 0.3893087 | 141.3712 | -164.28 | -86.1667 | -36.65981 | -34.62675 | -28.71469
1982 | 4.55613422 | 999.800354 | -3144.541 | 4097.581 | -3226.417 | 3226.417 | -0.3226417 | 208.6881 | 6.773583 | 0.389555 | 141.3566 | -59.21304 | -22.14468 | -79.70326 | -18.75287 | -20.35564
1983 | 4.55843496 | 999.7321 | -3146.111 | 4096.767 | -3227.987 | 3227.987 | -0.3227987 | 208.6466 | 6.772013 | 0.3897868 | 141.2958 | -262.3672 | -91.57864 | -78.26945 | -15.96337 | -23.95005
1984 | 4.56074142 | 999.8248 | -3147.249 | 4098.152 | -3229.126 | 3229.126 | -0.3229126 | 208.7172 | 6.770874 | 0.3899549 | 141.3198 | 142.7479 | -101.3607 | -51.32922 | -14.4045 | -15.51554
1985 | 4.56304121 | 999.8173 | -3149.015 | 4098.353 | -3230.892 | 3230.892 | -0.3230892 | 208.7274 | 6.769108 | 0.3902158 | 141.2898 | -114.7808 | -107.1918 | -39.00756 | -42.56551 | -16.86488
1986 | 4.56533337 | 999.7433 | -3150.925 | 4097.764 | -3232.802 | 3232.802 | -0.3232802 | 208.6974 | 6.767198 | 0.390498 | 141.2297 | -213.1905 | -41.69833 | -31.3576 | -46.87497 | -12.92719
1987 | 4.56764221 | 999.763 | -3152.381 | 4098.09375 | -3234.258 | 3234.258 | -0.3234258 | 208.7142 | 6.765742 | 0.3907132 | 141.2106 | -88.36824 | -1.591116 | -13.39214 | -33.38039 | -16.35453
1988 | 4.56993532 | 999.7936 | -3153.719 | 4099.277 | -3235.595 | 3235.595 | -0.3235595 | 208.7745 | 6.764405 | 0.3909108 | 141.2235 | 65.09991 | 2.27896 | -11.81962 | -46.67271 | -12.30587
1989 | 4.57224226 | 999.9351 | -3154.793 | 4101.512 | -3236.67 | 3236.67 | -0.323667 | 208.8883 | 6.76333 | 0.3910697 | 141.278 | 343.284 | 65.41226 | -46.11543 | -26.2095 | -3.028472
1990 | 4.57453823 | 999.9083252 | -3156.242 | 4101.796875 | -3238.119 | 3238.119 | -0.3238119 | 208.9028 | 6.761881 | 0.391284 | 141.2576 | -95.43037 | 33.44299 | -30.57796 | -38.92918 | 8.847143
1991 | 4.57683134 | 999.9423 | -3157.574 | 4103.191 | -3239.451 | 3239.451 | -0.3239451 | 208.9738 | 6.760549 | 0.391481 | 141.2778 | 102.476 | -12.75987 | -3.223004 | -7.320416 | 2.11405
1992 | 4.57914019 | 999.7922 | -3159.744 | 4102.194 | -3241.621 | 3241.621 | -0.3241621 | 208.923 | 6.758379 | 0.391802 | 141.1981 | -248.2146 | -76.40537 | 22.44771 | -26.93911 | -3.731757
1993 | 4.58143139 | 999.7442 | -3161.465 | 4102.011 | -3243.342 | 3243.342 | -0.3243342 | 208.9137 | 6.756658 | 0.3920567 | 141.1558 | -165.9144 | -50.71846 | -12.56431 | -10.70522 | -7.001092
1994 | 4.58373499 | 999.7461 | -3162.979 | 4103.093 | -3244.856 | 3244.856 | -0.3244856 | 208.9688 | 6.755144 | 0.3922808 | 141.1614 | 25.0565 | -42.68004 | -27.17761 | 10.27381 | 0.1088041
1995 | 4.58603239 | 999.7997 | -3164.263 | 4104.056 | -3246.14 | 3246.14 | -0.324614 | 209.0178 | 6.75386 | 0.3924709 | 141.1677 | 33.00416 | -43.03877 | -33.41119 | 15.17539 | -15.86267
1996 | 4.58833313 | 999.8005 | -3165.577 | 4105.661 | -3247.454 | 3247.454 | -0.3247454 | 209.0996 | 6.752546 | 0.3926654 | 141.1955 | 142.6682 | 32.49696 | -30.49435 | 35.78343 | -16.70108
1997 | 4.59064436 | 999.6635 | -3167.918 | 4104.563 | -3249.795 | 3249.795 | -0.3249795 | 209.0437 | 6.750205 | 0.3930122 | 141.1088 | -250.0083 | -2.820857 | 8.36227 | 26.70582 | 3.703682
1998 | 4.59293699 | 999.7448 | -3169.021 | 4106.241 | -3250.897 | 3250.897 | -0.3250897 | 209.1291 | 6.749103 | 0.3931755 | 141.1434 | 211.7643 | 16.32383 | 25.14781 | 25.3234 | 13.23145
1999 | 4.59523201 | 999.6433 | -3170.946 | 4106.154 | -3252.823 | 3252.823 | -0.3252823 | 209.1247 | 6.747177 | 0.3934609 | 141.1002 | -151.5326 | 8.089207 | 63.94381 | 18.80314 | 0.9066539
2000 | 4.59753704 | 999.662 | -3172.138 | 4107.542 | -3254.015 | 3254.015 | -0.3254015 | 209.1954 | 6.745985 | 0.3936376 | 141.1229 | 128.7276 | 55.12194 | 83.29 | 22.27856 | -2.342858
2001 | 4.5998354 | 999.7263 | -3173.482 | 4108.949 | -3255.359 | 3255.359 | -0.3255359 | 209.2671 | 6.744641 | 0.3938368 | 141.1431 | 101.495 | 87.61319 | 54.53056 | 35.26118 | 4.242922
2002 | 4.60213614 | 999.7518 | -3175.202 | 4109.887 | -3257.079 | 3257.079 | -0.3257079 | 209.3148 | 6.742921 | 0.3940919 | 141.1393 | -14.84461 | 159.3437 | 82.82839 | 18.20516 | 12.37188
2003 | 4.60443211 | 999.8552 | -3176.349 | 4112.44 | -3258.226 | 3258.226 | -0.3258226 | 209.4448 | 6.741774 | 0.394262 | 141.203 | 374.2205 | 110.3648 | 37.51201 | 3.431963 | 14.51516
2004 | 4.60673904 | 999.9759 | -3177.479 | 4114.142 | -3259.356 | 3259.356 | -0.3259356 | 209.5315 | 6.740644 | 0.3944297 | 141.2377 | 207.1199 | 91.00024 | 57.55171 | 29.42242 | 15.09307
2005 | 4.60903502 | 999.9701 | -3179.057 | 4114.3125 | -3260.934 | 3260.934 | -0.3260934 | 209.5402 | 6.739066 | 0.3946638 | 141.2105 | -116.1668 | 54.75253 | 17.606 | 47.01883 | 21.65589
2006 | 4.61134243 | 999.9832 | -3180.384 | 4115.149 | -3262.261 | 3262.261 | -0.3262261 | 209.5828 | 6.737739 | 0.3948607 | 141.2114 | 4.672175 | -14.32662 | -14.62608 | 18.5898 | 18.94549
2007 | 4.61363125 | 999.8714 | -3182.093 | 4114.744 | -3263.969 | 3263.969 | -0.3263969 | 209.5622 | 6.736031 | 0.3951143 | 141.1617 | -196.0832 | -101.9074 | 46.19276 | 14.75754 | 18.96692
2008 | 4.61594343 | 999.8658 | -3183.689 | 4115.918 | -3265.566 | 3265.566 | -0.3265566 | 209.622 | 6.734434 | 0.3953513 | 141.1686 | 28.82477 | -116.3928 | 6.161363 | 4.695507 | 26.57957
2009 | 4.61823225 | 999.8104 | -3185.395 | 4115.256 | -3267.272 | 3267.272 | -0.3267272 | 209.5883 | 6.732728 | 0.3956046 | 141.1101 | -230.7838 | -10.8222 | -40.70431 | 7.753943 | 22.66249
2010 | 4.62053633 | 999.7216 | -3187.539 | 4114.815 | -3269.416 | 3269.416 | -0.3269416 | 209.5658 | 6.730584 | 0.3959231 | 141.05 | -188.5938 | 31.18203 | -51.02096 | 17.22725 | 34.59258
2011 | 4.62283707 | 999.8697 | -3188.51 | 4117.652 | -3270.387 | 3270.387 | -0.3270387 | 209.7103 | 6.729613 | 0.3960675 | 141.1269 | 532.525 | -17.51716 | -54.00707 | 16.28212 | 28.8419
2012 | 4.62513733 | 999.9163 | -3189.891 | 4118.581 | -3271.768 | 3271.768 | -0.3271768 | 209.7576 | 6.728232 | 0.3962727 | 141.1298 | 13.93797 | -13.16372 | -15.84543 | 8.8002 | 32.90567
2013 | 4.62743616 | 999.8093 | -3191.727 | 4117.995 | -3273.603 | 3273.603 | -0.3273603 | 209.7277 | 6.726397 | 0.3965455 | 141.0712 | -214.6712 | 20.11447 | -4.908733 | 18.13628 | 29.60616
2014 | 4.62973928 | 999.7032 | -3193.866 | 4117.363 | -3275.743 | 3275.743 | -0.3275743 | 209.6956 | 6.724257 | 0.3968636 | 141.0047 | -209.0166 | -56.91621 | 60.73874 | 1.318599 | 30.08519
2015 | 4.63204336 | 999.702 | -3195.384 | 4118.146 | -3277.261 | 3277.261 | -0.3277261 | 209.7355 | 6.722739 | 0.3970894 | 140.9997 | -22.20282 | -34.25279 | 92.23706 | 18.04764 | 23.91074
2016 | 4.63433599 | 999.7357 | -3196.762 | 4119.874 | -3278.639 | 3278.639 | -0.3278639 | 209.8234 | 6.721361 | 0.3972944 | 141.0299 | 147.3716 | 80.69013 | 35.72033 | 10.22341 | 28.7793
2017 | 4.63664007 | 999.8099 | -3197.956 | 4121.265625 | -3279.832 | 3279.832 | -0.3279832 | 209.8943 | 6.720168 | 0.397472 | 141.0525 | 127.255 | 141.4717 | 6.661336 | 50.8741 | 32.47281
2018 | 4.63894224 | 999.9112 | -3198.934 | 4123.398 | -3280.811 | 3280.811 | -0.3280811 | 210.003 | 6.719189 | 0.3976177 | 141.105 | 360.0434 | 150.6871 | 36.6084 | 61.84026 | 12.96882
2019 | 4.64124203 | 999.9787 | -3200.319 | 4124.82 | -3282.196 | 3282.196 | -0.3282196 | 210.0754 | 6.717804 | 0.3978238 | 141.1245 | 94.89116 | 71.69421 | 49.99484 | 17.528 | -0.1919048
2020 | 4.64353132 | 999.9719 | -3201.975 | 4126.009 | -3283.852 | 3283.852 | -0.3283852 | 210.1359 | 6.716148 | 0.3980703 | 141.1304 | 23.87441 | 57.21369 | 94.57033 | 24.33736 | -3.446495
2021 | 4.64583397 | 999.8464 | -3203.903 | 4125.115 | -3285.78 | 3285.78 | -0.328578 | 210.0904 | 6.71422 | 0.3983574 | 141.0593 | -247.593 | -32.50273 | 75.51778 | 29.47273 | 2.78271
2022 | 4.64813137 | 999.8837 | -3205.463 | 4126.447 | -3287.34 | 3287.34 | -0.328734 | 210.1582 | 6.71266 | 0.3985898 | 141.0721 | 54.85243 | 24.31435 | 46.69401 | 40.05174 | 24.21237
2023 | 4.65043211 | 999.8568 | -3207.236 | 4126.853 | -3289.112 | 3289.112 | -0.3289112 | 210.1789 | 6.710888 | 0.3988539 | 141.0487 | -88.53863 | 14.71919 | 19.58677 | 57.7108 | 24.91837
2024 | 4.65273809 | 999.9077 | -3208.417 | 4129.532 | -3290.294 | 3290.294 | -0.3290294 | 210.3153 | 6.709706 | 0.39903 | 141.1154 | 378.9766 | 37.80601 | -6.250088 | 54.03717 | 49.53983
2025 | 4.65503597 | 999.8728 | -3210.029 | 4130.355 | -3291.906 | 3291.906 | -0.3291906 | 210.3573 | 6.708094 | 0.3992702 | 141.1096 | -24.1014 | 50.05119 | -14.49519 | 32.79383 | 53.66721
2026 | 4.6573391 | 999.815 | -3211.745 | 4130.421875 | -3293.622 | 3293.622 | -0.3293622 | 210.3607 | 6.706378 | 0.399526 | 141.0758 | -132.1589 | 40.2308 | 39.97993 | -2.845138 | 39.08493
2027 | 4.65963125 | 999.811 | -3213.071 | 4131.912 | -3294.948 | 3294.948 | -0.3294948 | 210.4365 | 6.705052 | 0.3997238 | 141.0988 | 116.0783 | -45.6308 | 44.13712 | -23.20788 | 31.36708
2028 | 4.66194344 | 999.7391 | -3215.054 | 4131.941 | -3296.931 | 3296.931 | -0.3296931 | 210.438 | 6.703069 | 0.4000197 | 141.0581 | -137.6406 | 7.726083 | 32.70862 | -12.4449 | 45.86101
2029 | 4.6642313 | 999.674 | -3216.926 | 4132.684 | -3298.803 | 3298.803 | -0.3298803 | 210.4758 | 6.701197 | 0.4002989 | 141.044 | -50.33148 | 52.6113 | -28.79333 | 32.41977 | 52.05826
2030 | 4.66653109 | 999.7342 | -3218.082 | 4134.624 | -3299.959 | 3299.959 | -0.3299959 | 210.5747 | 6.700041 | 0.4004715 | 141.0859 | 242.683 | -8.883392 | -49.50983 | 32.04953 | 50.86372
2031 | 4.66883421 | 999.7226 | -3219.585 | 4136.159 | -3301.462 | 3301.462 | -0.3301462 | 210.6528 | 6.698538 | 0.4006959 | 141.1066 | 92.26718 | -16.26349 | -14.2345 | 70.168 | 39.21636
2032 | 4.67113924 | 999.6285 | -3221.503 | 4135.736 | -3303.38 | 3303.38 | -0.330338 | 210.6313 | 6.69662 | 0.4009822 | 141.0518 | -191.3951 | -48.30717 | 20.13201 | 40.30959 | 32.28703
2033 | 4.67343712 | 999.5657959 | -3223.423 | 4135.455 | -3305.3 | 3305.3 | -0.33053 | 210.617 | 6.6947 | 0.4012689 | 141.0018 | -174.541 | -59.77996 | 40.90306 | 49.2256 | 25.86531
2034 | 4.67574406 | 999.4377 | -3225.618 | 4134.785 | -3307.495 | 3307.495 | -0.3307495 | 210.5829 | 6.692505 | 0.4015968 | 140.9327 | -210.5499 | 6.841987 | 100.1886 | 44.04421 | 13.57021
2035 | 4.67803812 | 999.4731 | -3226.99 | 4136.748 | -3308.867 | 3308.867 | -0.3308867 | 210.6828 | 6.691133 | 0.4018019 | 140.9707 | 185.3191 | 54.98078 | 65.56832 | 50.01584 | 14.37054
2036 | 4.680336 | 999.6348877 | -3227.905 | 4139.02 | -3309.781 | 3309.781 | -0.3309781 | 210.7986 | 6.690219 | 0.4019385 | 141.0288 | 425.3769 | 186.5367 | 67.49849 | 57.2388 | 31.46714
2037 | 4.68264103 | 999.6909 | -3229.43 | 4140.294 | -3311.307 | 3311.307 | -0.3311307 | 210.8634 | 6.688693 | 0.4021666 | 141.0401 | 49.29882 | 214.8667 | 65.44464 | 56.8046 | 26.29022
2038 | 4.68493605 | 999.7971 | -3230.355 | 4142.83 | -3312.232 | 3312.232 | -0.3312232 | 210.9926 | 6.687768 | 0.4023049 | 141.1069 | 483.2385 | 199.7307 | 107.6884 | 27.93227 | 25.43373
2039 | 4.68723536 | 999.7645874 | -3231.888 | 4143.315 | -3313.765 | 3313.765 | -0.3313765 | 211.0173 | 6.686235 | 0.4025341 | 141.0911 | -68.89959 | 72.67934 | 127.8277 | 16.86808 | 4.39401
2040 | 4.68954039 | 999.8462 | -3233.276 | 4144.844 | -3315.153 | 3315.153 | -0.3315153 | 211.0952 | 6.684847 | 0.4027417 | 141.1139 | 109.6388 | 103.9501 | 100.9206 | 41.21534 | 30.9017
2041 | 4.6918354 | 999.7109375 | -3235.483 | 4144.177 | -3317.36 | 3317.36 | -0.331736 | 211.0612 | 6.68264 | 0.4030719 | 141.0446 | -209.8798 | 1.443197 | 32.50078 | 35.40695 | 22.58031
2042 | 4.69413614 | 999.7935 | -3236.771 | 4146.141 | -3318.648 | 3318.648 | -0.3318648 | 211.1612 | 6.681352 | 0.4032648 | 141.0842 | 205.6528 | 3.854228 | 18.83472 | 52.58254 | 53.58757
2043 | 4.69643402 | 999.762146 | -3238.454 | 4146.96875 | -3320.331 | 3320.331 | -0.3320331 | 211.2034 | 6.679669 | 0.4035167 | 141.0769 | -29.29626 | -56.1539 | -15.54581 | 56.77516 | 62.08458
2044 | 4.69873428 | 999.7758 | -3239.942 | 4147.521 | -3321.819 | 3321.819 | -0.3321819 | 211.2315 | 6.678181 | 0.4037395 | 141.0642 | -56.84443 | -28.91709 | -36.96439 | 22.06482 | 54.28603
2045 | 4.70104027 | 999.7503 | -3241.575 | 4147.166 | -3323.452 | 3323.452 | -0.3323452 | 211.2134 | 6.676548 | 0.4039841 | 141.0176 | -190.4019 | -35.2849 | -43.91494 | 11.21978 | 51.2636
2046 | 4.7033453 | 999.7505 | -3243.214 | 4147.651 | -3325.091 | 3325.091 | -0.3325091 | 211.2381 | 6.674909 | 0.4042295 | 140.9996 | -73.69574 | -81.75902 | 6.98375 | -36.40781 | 39.5735
2047 | 4.70564222 | 999.8027 | -3244.489 | 4149.421 | -3326.366 | 3326.366 | -0.3326366 | 211.3283 | 6.673634 | 0.4044205 | 141.0328 | 173.8138 | -60.97336 | -26.45303 | 17.82694 | 45.42913
2048 | 4.707932 | 999.6987915 | -3246.346 | 4148.433 | -3328.223 | 3328.223 | -0.3328223 | 211.2779 | 6.671777 | 0.4046988 | 140.9599 | -261.6669 | 26.74869 | -35.7953 | -14.38092 | 50.69651
2049 | 4.71023607 | 999.7507 | -3247.584 | 4149.46 | -3329.461 | 3329.461 | -0.3329461 | 211.3303 | 6.670539 | 0.4048844 | 140.9687 | 47.08384 | 22.4322 | -55.16541 | 67.29698 | 55.58869
2050 | 4.71253538 | 999.8029 | -3248.684 | 4151.35 | -3330.561 | 3330.561 | -0.3330561 | 211.4265 | 6.669439 | 0.4050494 | 141.0096 | 248.2084 | -35.0059 | 48.72609 | 60.8383 | 51.35654
2051 | 4.71484137 | 999.7855835 | -3250.15 | 4151.646 | -3332.027 | 3332.027 | -0.3332027 | 211.4416 | 6.667973 | 0.4052692 | 140.9887 | -95.2782 | -28.90761 | 15.41682 | 44.35876 | 37.53826
2052 | 4.71714306 | 999.7569 | -3251.768 | 4151.843 | -3333.645 | 3333.645 | -0.3333645 | 211.4516 | 6.666355 | 0.4055119 | 140.9611 | -113.3767 | 110.6 | 108.914 | 58.4839 | 42.06672
2053 | 4.71944427 | 999.7205 | -3253.854 | 4151.011 | -3335.731 | 3335.731 | -0.3335731 | 211.4092 | 6.664269 | 0.4058248 | 140.8888 | -231.1754 | -13.73756 | 150.074 | 54.72763 | 30.56007
2054 | 4.72174025 | 999.9899 | -3254.512 | 4153.588 | -3336.389 | 3336.389 | -0.3336389 | 211.5405 | 6.663611 | 0.4059236 | 140.9623 | 744.6217 | 208.3758 | 114.1214 | 58.2019 | 25.65203
2055 | 4.72403336 | 999.7548 | -3257.057 | 4150.97 | -3338.934 | 3338.934 | -0.3338934 | 211.4072 | 6.661066 | 0.4063056 | 140.8197 | -373.4791 | 252.8057 | 103.7685 | 45.16183 | 29.97656
2056 | 4.72633743 | 999.9261 | -3257.563 | 4153.561 | -3339.44 | 3339.44 | -0.333944 | 211.5391 | 6.66056 | 0.4063816 | 140.8969 | 1015.289 | 243.7429 | 86.93881 | 58.02786 | 29.39632
2057 | 4.72864437 | 999.9886 | -3258.908 | 4155.046875 | -3340.785 | 3340.785 | -0.3340785 | 211.6148 | 6.659215 | 0.4065835 | 140.9188 | 108.7726 | 125.8251 | 97.13824 | 59.06137 | 17.1076
2058 | 4.73095322 | 999.8401 | -3261.27 | 4153.628 | -3343.146 | 3343.146 | -0.3343146 | 211.5426 | 6.656854 | 0.4069382 | 140.8208 | -276.4893 | 151.1718 | 120.4036 | 44.15728 | 15.43638
2059 | 4.73324203 | 999.9140625 | -3262.386 | 4155.092 | -3344.263 | 3344.263 | -0.3344263 | 211.6171 | 6.655737 | 0.4071059 | 140.8468 | 155.0326 | -56.20233 | 30.03715 | 62.55076 | 12.73638
2060 | 4.7355423 | 999.8079 | -3264.412 | 4154.140625 | -3346.289 | 3346.289 | -0.3346289 | 211.5686 | 6.653711 | 0.4074104 | 140.7717 | -246.7459 | -82.31429 | 78.48889 | 80.07892 | 15.97125
2061 | 4.73783827 | 999.8232 | -3265.946 | 4154.952 | -3347.823 | 3347.823 | -0.3347823 | 211.61 | 6.652177 | 0.4076409 | 140.7667 | -21.58175 | -40.75172 | -31.58241 | 81.40843 | 15.63287
2062 | 4.7401433 | 999.8163 | -3267.427 | 4155.733 | -3349.303 | 3349.303 | -0.3349303 | 211.6498 | 6.650697 | 0.4078635 | 140.7618 | -21.78722 | -59.24095 | -23.59893 | 47.43699 | 32.88805
2063 | 4.74244022 | 999.8636 | -3269.054 | 4156.254 | -3350.931 | 3350.931 | -0.3350931 | 211.6763 | 6.649069 | 0.4081083 | 140.745 | -68.6764 | -4.962368 | 23.73829 | 57.22182 | 40.77206
2064 | 4.74474335 | 999.8782 | -3270.506 | 4157.565 | -3352.383 | 3352.383 | -0.3352383 | 211.7431 | 6.647617 | 0.4083266 | 140.7587 | 62.58652 | 35.47878 | -16.95786 | -20.51209 | 34.94271
2065 | 4.74703598 | 999.9223 | -3272.023 | 4158.681 | -3353.9 | 3353.9 | -0.33539 | 211.7999 | 6.6461 | 0.4085549 | 140.7643 | 24.64701 | 69.74536 | 36.57501 | -32.94772 | 26.07604
2066 | 4.7493391 | 999.9517 | -3273.218 | 4160.388 | -3355.094 | 3355.094 | -0.3355094 | 211.8868 | 6.644906 | 0.4087346 | 140.7968 | 180.624 | 41.23411 | 13.78336 | -23.52472 | 41.33184
2067 | 4.75163698 | 999.9713 | -3274.472 | 4162.007 | -3356.349 | 3356.349 | -0.3356349 | 211.9693 | 6.643651 | 0.4089234 | 140.825 | 149.5457 | 75.7268 | -0.5424935 | -40.2996 | 37.6043
2068 | 4.75394535 | 999.8806 | -3276.406 | 4161.401 | -3358.283 | 3358.283 | -0.3358283 | 211.9384 | 6.641717 | 0.4092146 | 140.7635 | -211.2327 | 25.45607 | -1.551991 | -29.41714 | 40.87179
2069 | 4.75623608 | 999.9239502 | -3277.605 | 4163.406 | -3359.482 | 3359.482 | -0.3359482 | 212.0405 | 6.640518 | 0.4093951 | 140.8059 | 235.05 | -40.81271 | -23.52208 | 16.96925 | 14.07228
2070 | 4.7585392 | 999.8145 | -3279.777 | 4162.574 | -3361.654 | 3361.654 | -0.3361654 | 211.9982 | 6.638346 | 0.4097223 | 140.7317 | -226.7066 | -86.27423 | -36.99292 | 16.2197 | 29.87032
2071 | 4.76083708 | 999.8105 | -3281.408 | 4162.501 | -3363.285 | 3363.285 | -0.3363285 | 211.9945 | 6.636715 | 0.409968 | 140.6947 | -150.7199 | -71.05655 | -66.34103 | 12.66696 | -11.50026
2072 | 4.76314402 | 999.7734375 | -3282.954 | 4162.935 | -3364.831 | 3364.831 | -0.3364831 | 212.0165 | 6.635169 | 0.4102009 | 140.6766 | -77.76188 | -137.3846 | -8.044534 | 7.899535 | -22.15113
2073 | 4.76544428 | 999.7141 | -3284.9 | 4162.983 | -3366.777 | 3366.777 | -0.3366777 | 212.019 | 6.633223 | 0.4104942 | 140.6369 | -135.1443 | -108.7451 | 11.7557 | 29.39906 | -11.21636
2074 | 4.76773214 | 999.6916 | -3286.288 | 4163.256 | -3368.165 | 3368.165 | -0.3368165 | 212.0329 | 6.631835 | 0.4107036 | 140.6167 | -96.59053 | 56.24169 | -27.9129 | 2.592441 | -20.94586
2075 | 4.77003908 | 999.6595459 | -3287.947 | 4163.679 | -3369.824 | 3369.824 | -0.3369824 | 212.0544 | 6.630176 | 0.4109537 | 140.5958 | -83.50901 | 65.18796 | -3.714929 | -16.47183 | -12.8348
2076 | 4.77233315 | 999.7936 | -3288.686 | 4166.37 | -3370.563 | 3370.563 | -0.3370563 | 212.1915 | 6.629437 | 0.4110652 | 140.671 | 674.2142 | 67.82332 | 51.60283 | -4.560584 | -18.87611
2077 | 4.77463102 | 999.7966 | -3289.911 | 4166.959 | -3371.788 | 3371.788 | -0.3371788 | 212.2215 | 6.628212 | 0.4112501 | 140.6649 | -33.03054 | 85.35646 | 35.63467 | -14.58631 | -17.73643
2078 | 4.7769351 | 999.7296 | -3291.736 | 4167.111 | -3373.612 | 3373.612 | -0.3373612 | 212.2292 | 6.626388 | 0.4115253 | 140.6313 | -121.9675 | 171.4862 | 35.49311 | -11.76975 | -18.25657
2079 | 4.77924109 | 999.754 | -3293.135 | 4167.936 | -3375.012 | 3375.012 | -0.3375012 | 212.2712 | 6.624988 | 0.4117365 | 140.6294 | -8.924822 | -7.651651 | 42.60717 | -15.06193 | -22.79068
2080 | 4.78154039 | 999.9089 | -3294.159 | 4170.171 | -3376.036 | 3376.036 | -0.3376036 | 212.3851 | 6.623964 | 0.4118911 | 140.6831 | 347.1399 | -28.32921 | 61.29306 | -7.169854 | -33.22731
2081 | 4.78384209 | 999.8562 | -3296.032 | 4169.494 | -3377.909 | 3377.909 | -0.3377909 | 212.3506 | 6.622091 | 0.412174 | 140.6205 | -221.4753 | -10.44852 | -34.11498 | -6.635095 | -41.29942
2082 | 4.78614235 | 999.8039 | -3297.647 | 4169.524 | -3379.524 | 3379.524 | -0.3379524 | 212.3521 | 6.620476 | 0.4124179 | 140.5872 | -136.4183 | 8.269255 | -52.67853 | -0.9640751 | -46.28113
2083 | 4.78844404 | 999.769 | -3299.182 | 4170.267 | -3381.059 | 3381.059 | -0.3381059 | 212.3899 | 6.618941 | 0.4126497 | 140.5796 | -32.56402 | -98.05036 | -34.61334 | -8.515454 | -45.57746
2084 | 4.79073334 | 999.8151 | -3300.388 | 4171.484375 | -3382.265 | 3382.265 | -0.3382265 | 212.452 | 6.617735 | 0.4128319 | 140.5951 | 84.66405 | -93.77582 | -47.74646 | -52.71216 | -48.56522
2085 | 4.79303312 | 999.7589 | -3302.382 | 4171.092 | -3384.259 | 3384.259 | -0.3384259 | 212.432 | 6.615741 | 0.4131333 | 140.5395 | -184.4582 | -58.3683 | -87.59814 | -56.09415 | -38.1098
2086 | 4.79533434 | 999.7045 | -3304.261 | 4170.589 | -3386.138 | 3386.138 | -0.3386138 | 212.4064 | 6.613862 | 0.4134174 | 140.4826 | -200.1025 | -77.28008 | -84.85419 | -52.55651 | -36.52844
2087 | 4.79763699 | 999.7372 | -3305.331 | 4171.459 | -3387.208 | 3387.208 | -0.3387208 | 212.4507 | 6.612792 | 0.4135791 | 140.4892 | 40.61921 | -96.51794 | -68.44509 | -70.49586 | -23.09649
2088 | 4.79994011 | 999.6899 | -3306.959 | 4171.557 | -3388.836 | 3388.836 | -0.3388836 | 212.4556 | 6.611164 | 0.4138254 | 140.4579 | -127.1229 | -98.98223 | -74.13358 | -97.203 | -26.35962
2089 | 4.80223799 | 999.7275 | -3308.32 | 4172.345 | -3390.197 | 3390.197 | -0.3390197 | 212.4958 | 6.609803 | 0.4140312 | 140.4555 | -11.52523 | -56.70902 | -91.19656 | -82.09957 | -24.25019
2090 | 4.80453444 | 999.7353 | -3310.051 | 4171.90625 | -3391.928 | 3391.928 | -0.3391928 | 212.4734 | 6.608072 | 0.4142931 | 140.404 | -196.7797 | -81.58495 | -101.5918 | -85.72677 | -14.85235
2091 | 4.80683136 | 999.7578 | -3311.388 | 4172.818 | -3393.265 | 3393.265 | -0.3393265 | 212.5199 | 6.606735 | 0.4144955 | 140.4063 | 11.26356 | -69.94092 | -85.29897 | -73.66218 | -42.76653
2092 | 4.80914307 | 999.842 | -3312.829 | 4173.186 | -3394.706 | 3394.706 | -0.3394706 | 212.5386 | 6.605294 | 0.4147136 | 140.388 | -83.76045 | -123.2389 | -89.2482 | -74.20641 | -35.28857
2093 | 4.81143236 | 999.8116 | -3314.339 | 4173.671 | -3396.216 | 3396.216 | -0.3396216 | 212.5633 | 6.603784 | 0.4149422 | 140.3722 | -68.90276 | -94.57642 | -96.32635 | -68.8999 | -27.40429
2094 | 4.81373215 | 999.6534 | -3316.536 | 4172.309 | -3398.413 | 3398.413 | -0.3398413 | 212.494 | 6.601587 | 0.4152749 | 140.2797 | -278.0151 | -95.81389 | -78.55634 | -34.77541 | -28.95551
2095 | 4.81603622 | 999.6511 | -3317.909 | 4172.846 | -3399.786 | 3399.786 | -0.3399786 | 212.5213 | 6.600214 | 0.415483 | 140.2686 | -53.46735 | -117.2271 | -48.19187 | -52.8017 | -47.62897
2096 | 4.81833696 | 999.6672 | -3319.19 | 4173.686 | -3401.067 | 3401.067 | -0.3401067 | 212.5641 | 6.598933 | 0.4156772 | 140.2696 | 5.076184 | -73.76554 | -61.09454 | -46.68798 | -48.64063
2097 | 4.82063723 | 999.5914 | -3320.96 | 4173.282 | -3402.837 | 3402.837 | -0.3402837 | 212.5435 | 6.597163 | 0.4159454 | 140.2184 | -190.8263 | -2.862416 | -17.1473 | -33.31774 | -35.26272
2098 | 4.82294035 | 999.6274 | -3322.049 | 4174.7 | -3403.926 | 3403.926 | -0.3403926 | 212.6157 | 6.596074 | 0.4161104 | 140.2429 | 148.4049 | -13.14104 | -35.022 | -29.2189 | -26.01827
2099 | 4.82524014 | 999.6858 | -3323.507 | 4176.126 | -3405.384 | 3405.384 | -0.3405384 | 212.6884 | 6.594616 | 0.4163315 | 140.2598 | 76.50051 | 48.19667 | -8.066662 | -17.71445 | -30.6396
2100 | 4.82753229 | 999.6727 | -3324.937 | 4176.355 | -3406.814 | 3406.814 | -0.3406814 | 212.7 | 6.593186 | 0.4165484 | 140.2371 | -104.8605 | 40.40691 | 18.87729 | -5.01864 | -19.00753
2101 | 4.82983637 | 999.8024292 | -3326.073 | 4178.675 | -3407.95 | 3407.95 | -0.340795 | 212.8182 | 6.59205 | 0.4167207 | 140.2908 | 311.7647 | 3.642527 | 3.280273 | -4.019137 | -10.81891
2102 | 4.83213711 | 999.6816 | -3328.204 | 4177.813 | -3410.081 | 3410.081 | -0.3410081 | 212.7743 | 6.589919 | 0.4170441 | 140.2165 | -229.7751 | 26.14807 | 44.90879 | 1.555831 | -13.6294
2103 | 4.83444405 | 999.6529541 | -3329.533 | 4178.443 | -3411.41 | 3411.41 | -0.341141 | 212.8063 | 6.58859 | 0.4172458 | 140.2094 | -35.41706 | 20.06077 | 40.27232 | -11.60056 | 15.6262
2104 | 4.83673239 | 999.7547 | -3330.786 | 4180.308 | -3412.663 | 3412.663 | -0.3412663 | 212.9013 | 6.587337 | 0.4174359 | 140.2453 | 189.0282 | -5.526112 | 25.78224 | 4.830419 | 21.67225
2105 | 4.83903742 | 999.6842041 | -3332.536 | 4180.347 | -3414.413 | 3414.413 | -0.3414413 | 212.9033 | 6.585587 | 0.4177016 | 140.2093 | -135.297 | 61.76423 | 15.83445 | 33.25386 | 22.44203
2106 | 4.84133625 | 999.7586 | -3333.703125 | 4182.06 | -3415.58 | 3415.58 | -0.341558 | 212.9905 | 6.58442 | 0.4178788 | 140.2419 | 183.8303 | 58.0656 | -46.67422 | 20.06989 | 21.88709
2107 | 4.84364033 | 999.7733 | -3334.939 | 4183.442 | -3416.816 | 3416.816 | -0.3416816 | 213.0609 | 6.583184 | 0.4180666 | 140.2619 | 106.6766 | -18.61817 | 6.805335 | 25.16131 | 16.22789
2108 | 4.84593439 | 999.7310791 | -3336.678 | 4184.123 | -3418.555 | 3418.555 | -0.3418555 | 213.0956 | 6.581445 | 0.4183308 | 140.2477 | -53.91021 | -41.72142 | 36.91004 | 34.64317 | 23.09097
2109 | 4.84824324 | 999.5822 | -3338.754 | 4183.613 | -3420.631 | 3420.631 | -0.3420631 | 213.0696 | 6.579369 | 0.4186462 | 140.1864 | -194.3906 | -28.1793 | 10.42305 | 11.13318 | 34.2857
2110 | 4.85053825 | 999.4487915 | -3340.87 | 4182.55 | -3422.747 | 3422.747 | -0.3422747 | 213.0155 | 6.577253 | 0.4189678 | 140.1057 | -250.8133 | -2.409573 | 42.44181 | 74.53748 | 43.65401
2111 | 4.85284424 | 999.5147 | -3342.097 | 4184.733 | -3423.974 | 3423.974 | -0.3423974 | 213.1267 | 6.576026 | 0.4191545 | 140.1527 | 251.5409 | -1.498469 | 26.16815 | 87.81931 | 42.09113
2112 | 4.8551383 | 999.5934 | -3343.374 | 4186.911 | -3425.25 | 3425.25 | -0.342525 | 213.2376 | 6.57475 | 0.4193486 | 140.1984 | 235.5253 | 67.95402 | 9.772406 | 63.58702 | 47.03132
2113 | 4.85743427 | 999.5941 | -3345.14 | 4187.64 | -3427.017 | 3427.017 | -0.3427017 | 213.2747 | 6.572983 | 0.4196173 | 140.1851 | -49.35469 | 125.5902 | 95.9057 | 72.28484 | 39.05199
2114 | 4.8597393 | 999.6292 | -3346.409 | 4189.331 | -3428.286 | 3428.286 | -0.3428286 | 213.3609 | 6.571714 | 0.4198104 | 140.2146 | 152.8719 | 67.10496 | 135.7058 | 43.50433 | 40.90148
2115 | 4.86203241 | 999.6349 | -3347.805 | 4190.458 | -3429.682 | 3429.682 | -0.3429682 | 213.4182 | 6.570318 | 0.4200228 | 140.2226 | 37.3674 | 164.2578 | 144.1899 | 45.06767 | 37.82665
2116 | 4.8643384 | 999.6393 | -3349.468 | 4191.209 | -3431.344 | 3431.344 | -0.3431344 | 213.4565 | 6.568656 | 0.4202759 | 140.2122 | -40.88505 | 206.8908 | 115.7043 | 51.77048 | 28.06377
2117 | 4.86664104 | 999.763 | -3350.21 | 4194.119 | -3432.087 | 3432.087 | -0.3432087 | 213.6047 | 6.567913 | 0.4203889 | 140.2937 | 721.2895 | 141.4252 | 61.9929 | 79.27744 | 32.46057
2118 | 4.86893606 | 999.8282 | -3351.437 | 4195.818 | -3433.314 | 3433.314 | -0.3433314 | 213.6913 | 6.566686 | 0.4205758 | 140.3244 | 163.8104 | 132.9858 | 81.93529 | 93.31516 | 33.28813
2119 | 4.871243 | 999.7159 | -3353.446 | 4195.506 | -3435.322 | 3435.322 | -0.3435322 | 213.6754 | 6.564678 | 0.4208817 | 140.271 | -174.4561 | 91.58732 | 70.13086 | 73.37504 | 26.22624
2120 | 4.87353802 | 999.6934 | -3355.059 | 4196.502 | -3436.936 | 3436.936 | -0.3436936 | 213.7261 | 6.563064 | 0.4211276 | 140.2698 | -4.829799 | -26.64521 | 90.22489 | 52.14031 | 26.40647
2121 | 4.87583113 | 999.6095 | -3357.142 | 4195.479 | -3439.019 | 3439.019 | -0.3439019 | 213.674 | 6.560981 | 0.421445 | 140.1911 | -247.8773 | -50.08089 | 90.29574 | 64.10634 | 16.57273
2122 | 4.87813711 | 999.6224 | -3358.348 | 4196.966 | -3440.225 | 3440.225 | -0.3440225 | 213.7497 | 6.559775 | 0.4216288 | 140.215 | 130.1268 | 28.45308 | 4.867927 | 40.97951 | 19.81649
2123 | 4.88043642 | 999.631 | -3359.792 | 4198.198 | -3441.669 | 3441.669 | -0.3441669 | 213.8125 | 6.558331 | 0.421849 | 140.2253 | 46.63197 | 21.36955 | -22.55496 | 40.39777 | 39.86422
2124 | 4.88273239 | 999.7402 | -3361.03 | 4200.224 | -3442.907 | 3442.907 | -0.3442907 | 213.9157 | 6.557093 | 0.4220378 | 140.2665 | 218.2137 | 61.43284 | 11.28857 | 36.30558 | 43.85463
2125 | 4.88504124 | 999.8475 | -3362.405 | 4200.852 | -3444.282 | 3444.282 | -0.3444282 | 213.9476 | 6.555718 | 0.4222474 | 140.258 | -40.24746 | 18.80836 | -9.733739 | -12.54157 | 48.97539
2126 | 4.88734436 | 999.7811 | -3363.962 | 4201.512 | -3445.839 | 3445.839 | -0.3445839 | 213.9812 | 6.554161 | 0.422485 | 140.2467 | -47.56082 | 35.50909 | 20.99056 | -24.51336 | 33.59755
2127 | 4.88964224 | 999.7368 | -3365.641 | 4201.951 | -3447.518 | 3447.518 | -0.3447518 | 214.0036 | 6.552482 | 0.4227412 | 140.2255 | -82.99562 | -46.93977 | -4.831072 | -21.55432 | 31.00665
2128 | 4.89193726 | 999.7762 | -3366.852 | 4203.449 | -3448.729 | 3448.729 | -0.3448729 | 214.0799 | 6.551271 | 0.422926 | 140.2495 | 130.1357 | -33.162 | -11.28106 | -27.98886 | 30.56354
2129 | 4.89423943 | 999.7335 | -3368.667 | 4203.002 | -3450.544 | 3450.544 | -0.3450544 | 214.0571 | 6.549456 | 0.423203 | 140.1958 | -194.0306 | -44.10341 | -37.27885 | 1.919332 | 19.09028
2130 | 4.89653206 | 999.7051 | -3370.151 | 4204.149 | -3452.028 | 3452.028 | -0.3452028 | 214.1156 | 6.547972 | 0.4234297 | 140.2023 | 28.6414 | -29.78786 | -47.25918 | 28.40913 | 17.05891
2131 | 4.89884424 | 999.6688 | -3371.781 | 4204.433 | -3453.658 | 3453.658 | -0.3453658 | 214.13 | 6.546342 | 0.4236787 | 140.1768 | -102.2679 | -58.96828 | -53.23553 | 20.05576 | 15.888
2132 | 4.90113306 | 999.6785 | -3373.326 | 4205.344 | -3455.203 | 3455.203 | -0.3455203 | 214.1764 | 6.544797 | 0.4239148 | 140.1741 | -11.41789 | -46.17626 | -21.70873 | -1.312574 | -12.32163
2133 | 4.90344143 | 999.7032 | -3374.814 | 4206.193 | -3456.691 | 3456.691 | -0.3456691 | 214.2196 | 6.543309 | 0.4241421 | 140.1705 | -15.76641 | -72.17413 | 22.43995 | -11.5905 | -17.97438
2134 | 4.90574741 | 999.6675415 | -3376.63 | 4206.277 | -3458.507 | 3458.507 | -0.3458507 | 214.2239 | 6.541493 | 0.4244197 | 140.1344 | -130.0705 | -11.57144 | 35.25795 | 2.272841 | -13.70678
2135 | 4.908041 | 999.6437 | -3378.298 | 4206.574 | -3460.175 | 3460.175 | -0.3460175 | 214.239 | 6.539825 | 0.4246747 | 140.1086 | -101.348 | 96.2069 | 20.70765 | 3.658881 | -9.038254
2136 | 4.91033411 | 999.6969 | -3379.502 | 4208.458 | -3461.379 | 3461.379 | -0.3461379 | 214.335 | 6.538621 | 0.4248588 | 140.1455 | 200.7456 | 83.62647 | 10.46894 | -17.00701 | -4.311978
2137 | 4.91263723 | 999.8013 | -3380.305 | 4210.919 | -3462.182 | 3462.182 | -0.3462182 | 214.4603 | 6.537818 | 0.4249816 | 140.2103 | 527.4738 | 89.1783 | 29.55862 | -5.507787 | -10.43881
2138 | 4.9149313 | 999.802 | -3381.847 | 4211.355 | -3463.724 | 3463.724 | -0.3463724 | 214.4825 | 6.536276 | 0.4252175 | 140.1917 | -78.66858 | 70.56464 | 24.39877 | -12.40665 | -11.85788
2139 | 4.91724014 | 999.8024292 | -3383.516 | 4211.646 | -3465.393 | 3465.393 | -0.3465393 | 214.4973 | 6.534607 | 0.4254729 | 140.1656 | -102.3113 | 62.49337 | 18.86741 | -12.04144 | -22.48305
2140 | 4.9195323 | 999.7337 | -3385.636 | 4211.116 | -3467.513 | 3467.513 | -0.3467513 | 214.4704 | 6.532487 | 0.4257973 | 140.1025 | -194.4163 | -55.44239 | 27.73472 | -11.28821 | -30.18185
2141 | 4.92183828 | 999.8087 | -3386.774 | 4212.691 | -3468.651 | 3468.651 | -0.3468651 | 214.5506 | 6.531349 | 0.4259716 | 140.1305 | 160.3892 | -75.67922 | -2.886076 | -13.61682 | -21.93259
2142 | 4.92414141 | 999.79 | -3388.357 | 4213.259 | -3470.234 | 3470.234 | -0.3470234 | 214.5795 | 6.529766 | 0.426214 | 140.1154 | -62.20502 | -59.52541 | -72.24869 | 3.75837 | -12.00694
2143 | 4.92643499 | 999.6739 | -3390.237 | 4212.915 | -3472.114 | 3472.114 | -0.3472114 | 214.562 | 6.527886 | 0.4265019 | 140.0636 | -179.8527 | -35.61046 | -63.521 | 3.127215 | -22.04978
2144 | 4.92874241 | 999.717 | -3391.581 | 4213.649 | -3473.458 | 3473.458 | -0.3473458 | 214.5994 | 6.526542 | 0.4267079 | 140.0592 | -21.54224 | -87.04625 | -57.78593 | -13.42591 | -7.607832
2145 | 4.93104219 | 999.7107 | -3393.21 | 4214.139 | -3475.087 | 3475.087 | -0.3475087 | 214.6243 | 6.524913 | 0.4269575 | 140.0405 | -74.84154 | -74.62912 | -21.67774 | -48.22556 | -9.008862
2146 | 4.93334341 | 999.6898 | -3394.845 | 4214.465 | -3476.722 | 3476.722 | -0.3476722 | 214.6409 | 6.523278 | 0.4272081 | 140.0162 | -96.78973 | -48.79771 | -51.81158 | -48.97541 | -9.564612
2147 | 4.9356432 | 999.7107 | -3396.302 | 4215.405 | -3478.179 | 3478.179 | -0.3478179 | 214.6888 | 6.521821 | 0.4274314 | 140.0162 | -0.1193923 | -18.37778 | -50.18339 | -59.72216 | -14.53138
2148 | 4.93793726 | 999.7416 | -3397.822 | 4216.032 | -3479.699 | 3479.699 | -0.3479699 | 214.7208 | 6.520301 | 0.4276646 | 140.0044 | -50.69564 | -25.57253 | -29.59097 | -33.98323 | -15.83225
2149 | 4.94024324 | 999.7968 | -3398.927 | 4217.414 | -3480.804 | 3480.804 | -0.3480804 | 214.7911 | 6.519196 | 0.4278341 | 140.0265 | 130.5574 | -15.72486 | -37.18809 | -31.0193 | -11.12067
2150 | 4.94253826 | 999.7472 | -3400.397 | 4217.612 | -3482.274 | 3482.274 | -0.3482274 | 214.8012 | 6.517726 | 0.4280595 | 140.0015 | -110.8153 | -14.60516 | -58.15154 | -37.61274 | -9.831613
2151 | 4.94483137 | 999.8005 | -3401.834 | 4218.226 | -3483.711 | 3483.711 | -0.3483711 | 214.8325 | 6.516289 | 0.42828 | 139.9911 | -47.55136 | -22.44929 | -26.10071 | -10.63684 | -19.9831
2152 | 4.94714117 | 999.8533 | -3403.158 | 4219.117 | -3485.035 | 3485.035 | -0.3485035 | 214.8779 | 6.514965 | 0.4284833 | 139.9922 | 5.479119 | -101.2633 | -3.326546 | -9.999919 | -37.77753
2153 | 4.94944429 | 999.8712 | -3404.682 | 4219.47 | -3486.559 | 3486.559 | -0.3486559 | 214.8959 | 6.513441 | 0.4287172 | 139.9711 | -89.91632 | -40.76669 | -15.59443 | -12.90279 | -41.88461
2154 | 4.95174217 | 999.7795 | -3406.797 | 4218.26 | -3488.674 | 3488.674 | -0.3488674 | 214.8342 | 6.511326 | 0.429042 | 139.8856 | -263.5126 | 9.713199 | -5.124599 | -16.81376 | -25.31396
2155 | 4.95404339 | 999.8393 | -3407.841 | 4219.863 | -3489.717 | 3489.717 | -0.3489717 | 214.9158 | 6.510283 | 0.4292022 | 139.9163 | 191.6677 | -23.60395 | 5.856159 | -20.3719 | -23.60215
2156 | 4.95633316 | 999.9654 | -3408.811 | 4221.413 | -3490.688 | 3490.688 | -0.3490688 | 214.9948 | 6.509312 | 0.4293513 | 139.9468 | 204.8481 | 39.33649 | -2.014207 | -16.55451 | -36.46069
2157 | 4.95863342 | 999.9286 | -3410.557 | 4221.242 | -3492.434 | 3492.434 | -0.3492434 | 214.9861 | 6.507566 | 0.4296195 | 139.9036 | -161.1066 | 89.64132 | -19.89569 | -29.52269 | -36.67467
2158 | 4.96094131 | 999.9904 | -3411.629 | 4223.055 | -3493.506 | 3493.506 | -0.3493506 | 215.0784 | 6.506494 | 0.4297843 | 139.9407 | 224.7859 | 27.63085 | -15.84849 | -28.37818 | -36.87497
2159 | 4.96323729 | 999.9798584 | -3413.259 | 4224.023 | -3495.136 | 3495.136 | -0.3495136 | 215.1277 | 6.504864 | 0.4300349 | 139.9377 | -11.98848 | -44.42962 | 14.16015 | -24.44573 | -34.24695
2160 | 4.96554422 | 999.921 | -3414.896 | 4224.187 | -3496.772 | 3496.772 | -0.3496772 | 215.1361 | 6.503228 | 0.4302865 | 139.9079 | -118.3846 | -22.90659 | -14.24351 | -37.99593 | -12.76209
2161 | 4.96783924 | 999.8649 | -3416.719 | 4224.055 | -3498.596 | 3498.596 | -0.3498596 | 215.1293 | 6.501404 | 0.4305669 | 139.8643 | -155.4542 | -66.55074 | -47.4097 | -6.78566 | -13.33301
2162 | 4.97014427 | 999.8444 | -3418.301 | 4224.689 | -3500.178 | 3500.178 | -0.3500178 | 215.1617 | 6.499822 | 0.4308103 | 139.8513 | -53.49151 | -76.94609 | -28.23837 | 1.130253 | -12.53394
2163 | 4.97243214 | 999.8653 | -3419.63 | 4225.594 | -3501.507 | 3501.507 | -0.3501507 | 215.2077 | 6.498493 | 0.4310148 | 139.8526 | 6.56516 | -71.99869 | -75.18946 | -25.81482 | -13.21058
2164 | 4.97474337 | 999.7929 | -3421.34 | 4226.198 | -3503.217 | 3503.217 | -0.3503217 | 215.2385 | 6.496783 | 0.431278 | 139.8358 | -63.96521 | -38.62077 | -31.83099 | -44.03206 | -24.12327
2165 | 4.97704506 | 999.7446 | -3423.213 | 4226.6 | -3505.09 | 3505.09 | -0.350509 | 215.259 | 6.49491 | 0.4315663 | 139.8088 | -93.64764 | -67.47725 | -34.76313 | -45.66905 | -25.23093
2166 | 4.97934437 | 999.815979 | -3424.278 | 4227.35 | -3506.155 | 3506.155 | -0.3506155 | 215.2972 | 6.493845 | 0.4317303 | 139.8106 | 11.43534 | 6.857271 | -41.10247 | -57.01007 | -26.18416
2167 | 4.98163843 | 999.76 | -3425.996 | 4226.886 | -3507.873 | 3507.873 | -0.3507873 | 215.2735 | 6.492127 | 0.4319948 | 139.7583 | -197.7739 | -9.30447 | -42.76014 | -19.66289 | -27.00951
2168 | 4.98393631 | 999.8781 | -3426.866 | 4228.986 | -3508.743 | 3508.743 | -0.3508743 | 215.3805 | 6.491257 | 0.4321288 | 139.809 | 378.2377 | -33.07661 | -64.11866 | -19.32701 | -22.05517
2169 | 4.98623705 | 999.8013916 | -3428.819 | 4228.941 | -3510.696 | 3510.696 | -0.3510696 | 215.3782 | 6.489304 | 0.4324298 | 139.7655 | -144.7739 | -49.04578 | -50.93691 | -7.42648 | -14.79737
2170 | 4.98853827 | 999.6638 | -3431.037 | 4228.188 | -3512.914 | 3512.914 | -0.3512914 | 215.3398 | 6.487086 | 0.4327717 | 139.6928 | -212.5083 | -46.62331 | 20.38164 | -8.548257 | -22.97691
2171 | 4.99084234 | 999.6751709 | -3432.425 | 4228.649 | -3514.301 | 3514.301 | -0.3514301 | 215.3633 | 6.485699 | 0.4329856 | 139.6782 | -68.41051 | -111.3367 | 6.516988 | -21.37998 | -26.3209
2172 | 4.99313402 | 999.5796 | -3434.356 | 4228.234375 | -3516.233 | 3516.233 | -0.3516233 | 215.3422 | 6.483767 | 0.4332835 | 139.6229 | -185.6616 | 27.26189 | 31.05339 | -26.6448 | -26.7866
2173 | 4.99544334 | 999.6541748 | -3435.644 | 4229.403 | -3517.521 | 3517.521 | -0.3517521 | 215.4017 | 6.482479 | 0.4334821 | 139.6337 | 54.67057 | 47.09426 | -18.78615 | -25.41462 | -33.11001
2174 | 4.99773312 | 999.7902 | -3436.411 | 4231.869 | -3518.288 | 3518.288 | -0.3518288 | 215.5273 | 6.481712 | 0.4336005 | 139.6986 | 548.2193 | 65.38711 | -23.3569 | -27.40739 | -37.65605
2175 | 5.00004005 | 999.7428 | -3438.021 | 4232.067 | -3519.898 | 3519.898 | -0.3519898 | 215.5374 | 6.480102 | 0.4338489 | 139.6704 | -113.3465 | 88.45579 | -15.62681 | -10.63849 | -28.81145
2176 | 5.00233316 | 999.7627 | -3439.461 | 4233.163 | -3521.338 | 3521.338 | -0.3521338 | 215.5932 | 6.478662 | 0.4340711 | 139.6756 | 23.05376 | 40.33954 | -16.38064 | -39.3901 | -27.19292
2177 | 5.00463629 | 999.7588501 | -3440.97 | 4233.653 | -3522.847 | 3522.847 | -0.3522847 | 215.6182 | 6.477153 | 0.4343041 | 139.6592 | -70.31817 | -97.89181 | 2.197737 | -32.77444 | -19.10504
2178 | 5.00693226 | 999.6527 | -3442.801 | 4233.256 | -3524.677 | 3524.677 | -0.3524677 | 215.598 | 6.475323 | 0.4345867 | 139.6066 | -185.9106 | -90.26151 | 2.096513 | -11.41572 | -29.49822
2179 | 5.00923824 | 999.582 | -3444.295 | 4233.233 | -3526.172 | 3526.172 | -0.3526172 | 215.5968 | 6.473828 | 0.4348176 | 139.5736 | -142.9375 | -98.56349 | -64.70967 | -18.4958 | -23.85059
2180 | 5.01154041 | 999.569 | -3445.841 | 4233.699 | -3527.718 | 3527.718 | -0.3527718 | 215.6205 | 6.472282 | 0.4350564 | 139.5557 | -75.19502 | -73.74795 | -57.17551 | -3.357914 | -16.60921
2181 | 5.01383924 | 999.5779 | -3447.238 | 4234.492 | -3529.115 | 3529.115 | -0.3529115 | 215.6609 | 6.470885 | 0.4352722 | 139.5517 | -18.45616 | -47.1731 | -47.7512 | -16.59086 | -17.62342
2182 | 5.01614237 | 999.6013 | -3448.352 | 4235.502 | -3530.229 | 3530.229 | -0.3530229 | 215.7124 | 6.469771 | 0.4354444 | 139.561 | 53.75956 | -27.6934 | -59.33938 | -43.93155 | -12.58818
2183 | 5.01844406 | 999.6168 | -3450.011 | 4236.176 | -3531.888 | 3531.888 | -0.3531888 | 215.7467 | 6.468112 | 0.4357008 | 139.5474 | -53.0364 | 8.920104 | -34.08189 | -43.60958 | -19.64822
2184 | 5.02073812 | 999.6272 | -3451.574 | 4236.866 | -3533.451 | 3533.451 | -0.3533451 | 215.7818 | 6.466549 | 0.4359426 | 139.5364 | -45.539 | -22.31103 | -34.18035 | -33.07604 | -23.5845
2185 | 5.02304029 | 999.7205 | -3452.8 | 4238.29 | -3534.677 | 3534.677 | -0.3534677 | 215.8543 | 6.465323 | 0.4361321 | 139.5568 | 107.8725 | -24.78158 | -10.47991 | -48.04396 | -6.614115
2186 | 5.0253334 | 999.6963 | -3454.349 | 4238.034 | -3536.226 | 3536.226 | -0.3536226 | 215.8413 | 6.463774 | 0.4363718 | 139.5149 | -174.6118 | -42.93903 | -20.48666 | -28.99552 | -3.947134
2187 | 5.02764225 | 999.7317 | -3455.565 | 4239.068 | -3537.442 | 3537.442 | -0.3537442 | 215.894 | 6.462558 | 0.4365599 | 139.5227 | 41.4068 | -6.209436 | -6.342514 | -11.70951 | -5.150362
2188 | 5.02993917 | 999.6864 | -3457.2 | 4239.035 | -3539.077 | 3539.077 | -0.3539077 | 215.8923 | 6.460923 | 0.4368129 | 139.4863 | -143.8236 | -49.48732 | -33.20925 | -7.894973 | -9.631082
2189 | 5.03223515 | 999.7774 | -3458.29 | 4240.458 | -3540.167 | 3540.167 | -0.3540167 | 215.9648 | 6.459833 | 0.4369816 | 139.5096 | 138.109 | 21.64642 | -17.0587 | -10.11468 | -24.08073
2190 | 5.03454113 | 999.7516 | -3459.841 | 4240.685 | -3541.717 | 3541.717 | -0.3541717 | 215.9763 | 6.458283 | 0.4372217 | 139.4836 | -108.5169 | -45.60234 | -16.11647 | -2.132222 | -23.70121
2191 | 5.0368433 | 999.89 | -3461.058 | 4242.521 | -3542.935 | 3542.935 | -0.3542935 | 216.0698 | 6.457065 | 0.4374101 | 139.5177 | 181.0569 | 3.125575 | 1.287413 | -15.8582 | -23.6224
2192 | 5.03913403 | 999.7055 | -3463.334 | 4240.855 | -3545.211 | 3545.211 | -0.3545211 | 215.985 | 6.454789 | 0.4377627 | 139.4138 | -294.837 | -1.225699 | -9.063535 | 5.81993 | -13.49049
2193 | 5.0414381 | 999.7902 | -3464.485 | 4242.154 | -3546.362 | 3546.362 | -0.3546362 | 216.0511 | 6.453638 | 0.4379411 | 139.4316 | 99.81597 | 16.8823 | 26.19425 | -0.7761098 | -13.72164
2194 | 5.04374218 | 999.7772 | -3465.802 | 4243.742 | -3547.679 | 3547.679 | -0.3547679 | 216.132 | 6.452321 | 0.4381452 | 139.4553 | 116.3526 | -29.67942 | -17.92075 | -3.838999 | -12.97379
2195 | 5.04603529 | 999.8032 | -3467.229 | 4244.56 | -3549.106 | 3549.106 | -0.3549106 | 216.1737 | 6.450894 | 0.4383664 | 139.4513 | -17.97691 | 63.98726 | 25.207 | -11.61747 | -4.907165
2196 | 5.04833412 | 999.803 | -3468.547 | 4245.105 | -3550.424 | 3550.424 | -0.3550424 | 216.2014 | 6.449576 | 0.4385707 | 139.4408 | -51.75173 | -7.761133 | 6.082012 | 6.582727 | -12.38952
2197 | 5.05063105 | 999.8898 | -3469.609 | 4246.674 | -3551.486 | 3551.486 | -0.3551486 | 216.2813 | 6.448514 | 0.4387353 | 139.4693 | 173.4964 | 24.89492 | 14.33555 | -9.447215 | -15.99769
2198 | 5.05294418 | 999.7918 | -3471.598 | 4245.551 | -3553.475 | 3553.475 | -0.3553475 | 216.2241 | 6.446525 | 0.4390439 | 139.3894 | -258.926 | 30.27669 | -5.118481 | -0.5234748 | -11.22905
2199 | 5.05523729 | 999.8994751 | -3472.559 | 4247.452 | -3554.435 | 3554.435 | -0.3554435 | 216.321 | 6.445565 | 0.4391929 | 139.4311 | 279.6329 | -3.483993 | -3.693283 | 2.306535 | -12.76868
2200 | 5.05754423 | 999.9195 | -3474.023 | 4248.479 | -3555.9 | 3555.9 | -0.35559 | 216.3733 | 6.4441 | 0.43942 | 139.4331 | 8.931932 | -53.23733 | -13.06698 | 9.121417 | -11.33394
2201 | 5.05983734 | 999.829 | -3476.006 | 4247.718 | -3557.883 | 3557.883 | -0.3557883 | 216.3345 | 6.442117 | 0.4397278 | 139.3652 | -220.5552 | 24.38374 | -4.501321 | -5.616301 | -9.069858
2202 | 5.06213903 | 999.8202 | -3477.511 | 4248.174 | -3559.388 | 3559.388 | -0.3559388 | 216.3577 | 6.440612 | 0.4399615 | 139.3476 | -75.2703 | -52.01087 | 1.055414 | -2.790674 | -6.374724
2203 | 5.0644331 | 999.9012 | -3478.698 | 4249.683 | -3560.575 | 3560.575 | -0.3560575 | 216.4346 | 6.439425 | 0.4401458 | 139.3714 | 129.1794 | -48.72942 | 8.423439 | -17.28852 | 8.455251
2204 | 5.06674004 | 999.8859 | -3480.313 | 4249.966 | -3562.19 | 3562.19 | -0.356219 | 216.449 | 6.43781 | 0.4403967 | 139.3458 | -102.3402 | 40.08302 | -36.11908 | -17.23022 | -2.924764
2205 | 5.06904316 | 999.8581 | -3481.481 | 4250.878 | -3563.358 | 3563.358 | -0.3563358 | 216.4954 | 6.436642 | 0.4405782 | 139.3504 | 25.33919 | 16.61432 | -19.47407 | -23.11304 | -0.7485475
2206 | 5.07133436 | 1000.012 | -3482.535 | 4252.69 | -3564.412 | 3564.412 | -0.3564412 | 216.5877 | 6.435588 | 0.4407419 | 139.3869 | 223.507 | -33.47151 | -21.12845 | -11.86386 | 2.257843
2207 | 5.07364225 | 999.9083252 | -3484.428 | 4252.212 | -3566.305 | 3566.305 | -0.3566305 | 216.5634 | 6.433695 | 0.441036 | 139.3303 | -192.6138 | 18.74392 | -18.41812 | -20.54072 | 12.81181
2208 | 5.07594204 | 999.8041 | -3486.331 | 4252.375 | -3568.207 | 3568.207 | -0.3568207 | 216.5717 | 6.431793 | 0.4413318 | 139.2944 | -121.2498 | -33.41283 | -23.2987 | -28.39974 | 5.844478
2209 | 5.07823133 | 999.8905 | -3487.599 | 4254.17 | -3569.476 | 3569.476 | -0.3569476 | 216.6631 | 6.430524 | 0.4415291 | 139.3257 | 158.737 | -88.28969 | -21.94849 | -5.725015 | 0.277659
2210 | 5.08054543 | 999.7577 | -3489.727 | 4253.198 | -3571.603 | 3571.603 | -0.3571603 | 216.6136 | 6.428397 | 0.44186 | 139.2478 | -235.4446 | -32.71611 | -8.15507 | 18.37605 | 2.251339
2211 | 5.0828414 | 999.7555 | -3491.053 | 4253.755 | -3572.93 | 3572.93 | -0.357293 | 216.642 | 6.42707 | 0.4420664 | 139.2373 | -50.87726 | -26.50381 | -45.09511 | -3.030008 | -1.458165
2212 | 5.08513641 | 999.7711792 | -3492.304 | 4255.09 | -3574.181 | 3574.181 | -0.3574181 | 216.71 | 6.425819 | 0.442261 | 139.2539 | 85.2541 | -28.35521 | -10.4085 | 0.7655624 | -10.59094
2213 | 5.08743906 | 999.7301 | -3494.053 | 4255.499 | -3575.93 | 3575.93 | -0.357593 | 216.7308 | 6.42407 | 0.4425333 | 139.2293 | -90.18832 | -3.056964 | 34.86877 | 16.9591 | 8.606687
2214 | 5.08973598 | 999.8066 | -3495.128 | 4256.975 | -3577.005 | 3577.005 | -0.3577005 | 216.806 | 6.422995 | 0.4427006 | 139.2544 | 149.48 | 31.03162 | -4.092174 | 2.807171 | 2.832469
2215 | 5.09203911 | 999.7537 | -3496.943 | 4257.237 | -3578.82 | 3578.82 | -0.357882 | 216.8193 | 6.42118 | 0.4429832 | 139.2236 | -108.9534 | 71.22994 | 17.02316 | 8.832305 | 8.054569
2216 | 5.09434223 | 999.7875 | -3498.062 | 4258.616 | -3579.939 | 3579.939 | -0.3579939 | 216.8895 | 6.420061 | 0.4431575 | 139.2444 | 119.5657 | 50.8853 | 52.48087 | 13.90995 | 10.10773
2217 | 5.09664106 | 999.8618 | -3498.991 | 4260.499 | -3580.868 | 3580.868 | -0.3580868 | 216.9854 | 6.419132 | 0.4433022 | 139.2858 | 286.2457 | 11.90798 | 44.25577 | 5.944801 | 10.39375
2218 | 5.09893227 | 999.7731 | -3500.709 | 4260.068 | -3582.586 | 3582.586 | -0.3582586 | 216.9635 | 6.417414 | 0.4435698 | 139.2344 | -191.9115 | 87.34708 | 42.91705 | 11.01928 | 20.43471
2219 | 5.10123301 | 999.7487793 | -3502.22 | 4260.744 | -3584.097 | 3584.097 | -0.3584097 | 216.9979 | 6.415903 | 0.4438054 | 139.2238 | -45.40662 | 65.67958 | 21.2987 | 8.320834 | 18.60011
2220 | 5.10354328 | 999.836 | -3503.32 | 4262.881 | -3585.197 | 3585.197 | -0.3585197 | 217.1068 | 6.414803 | 0.4439768 | 139.2697 | 268.2422 | -12.01691 | 37.76683 | 22.4909 | 31.38672
2221 | 5.10583544 | 999.8248291 | -3504.968 | 4264.065 | -3586.845 | 3586.845 | -0.3586845 | 217.1671 | 6.413155 | 0.4442338 | 139.2726 | 11.22814 | 17.34836 | 6.778712 | 35.98216 | 15.69099
2222 | 5.10813522 | 999.8174 | -3506.708 | 4264.373 | -3588.585 | 3588.585 | -0.3588585 | 217.1827 | 6.411415 | 0.4445051 | 139.2449 | -102.2368 | 34.28164 | -35.17681 | 36.70835 | 21.65769
2223 | 5.11044312 | 999.7783 | -3508.234375 | 4265.06 | -3590.111 | 3590.111 | -0.3590111 | 217.2177 | 6.409889 | 0.4447432 | 139.2341 | -45.08517 | -51.23227 | 19.23615 | 33.23767 | 21.27792
2224 | 5.11274099 | 999.8387 | -3509.618 | 4266.24 | -3591.495 | 3591.495 | -0.3591495 | 217.2778 | 6.408505 | 0.4449591 | 139.2426 | 39.25981 | -71.7487 | 36.74583 | 20.80158 | 19.59168
2225 | 5.1150403 | 999.7578 | -3511.456 | 4266.063 | -3593.333 | 3593.333 | -0.3593333 | 217.2688 | 6.406667 | 0.445246 | 139.1969 | -159.3274 | 8.259676 | 24.76035 | 29.74302 | 28.43617
2226 | 5.11734533 | 999.7385 | -3513.048 | 4266.428 | -3594.925 | 3594.925 | -0.3594925 | 217.2874 | 6.405075 | 0.4454944 | 139.1742 | -91.35401 | 39.71282 | 5.622382 | 32.16754 | 25.14086
2227 | 5.11964417 | 999.8468 | -3514.2 | 4268.839 | -3596.077 | 3596.077 | -0.3596077 | 217.4102 | 6.403923 | 0.4456744 | 139.2278 | 297.8051 | 63.93543 | 9.540281 | 61.60471 | 21.42929
2228 | 5.12193298 | 999.8496 | -3515.335 | 4270.205 | -3597.212 | 3597.212 | -0.3597212 | 217.4798 | 6.402788 | 0.4458516 | 139.2477 | 112.1806 | 63.59818 | 61.25723 | 28.2773 | 24.21799
2229 | 5.12423801 | 999.9033 | -3516.641 | 4272.08 | -3598.518013 | 3598.518013 | -0.3598518013 | 217.5752 | 6.401481987 | 0.4460556 | 139.2804 | 160.3728 | 68.47385 | 39.61239 | 26.22345 | 10.29723
2230 | 5.126544 | 999.8008 | -3518.519 | 4271.884 | -3600.396 | 3600.396 | -0.3600396 | 217.5653 | 6.399604 | 0.4463489 | 139.2332 | -161.0136 | 92.9863 | 101.3322 | 24.22169 | 14.81041
2231 | 5.12883711 | 999.7672 | -3520.228 | 4272.476 | -3602.105 | 3602.105 | -0.3602105 | 217.5954 | 6.397895 | 0.4466161 | 139.2153 | -66.97568 | 39.44144 | 85.74164 | 34.54976 | 12.45869
2232 | 5.13113308 | 999.9172 | -3521.093 | 4274.798 | -3602.97 | 3602.97 | -0.360297 | 217.7137 | 6.39703 | 0.4467513 | 139.2721 | 420.3674 | 86.59706 | 50.47668 | 33.33549 | 1.663643
2233 | 5.13344097 | 999.8448 | -3522.86 | 4274.66 | -3604.737 | 3604.737 | -0.3604737 | 217.7067 | 6.395263 | 0.4470276 | 139.2291 | -155.5437 | 72.46597 | 23.31627 | 34.19456 | 6.54868
2234 | 5.13573217 | 999.969 | -3523.855 | 4277.218 | -3605.732 | 3605.732 | -0.3605732 | 217.8369 | 6.394268 | 0.4471831 | 139.2908 | 396.151 | 81.94519 | 17.70105 | 38.79274 | 10.12401
2235 | 5.13803101 | 999.8619 | -3525.983 | 4276.273 | -3607.86 | 3607.86 | -0.360786 | 217.7888 | 6.39214 | 0.447516 | 139.2136 | -231.669 | -28.58091 | 37.92986 | 18.318 | 0.04552082
2236 | 5.14033222 | 999.8422 | -3527.402 | 4277.089 | -3609.279 | 3609.279 | -0.3609279 | 217.8303 | 6.390721 | 0.447738 | 139.2093 | -19.57955 | 24.49502 | 29.10036 | -6.108844 | 8.311255
2237 | 5.14263439 | 999.8295 | -3529.264 | 4277.151 | -3611.141 | 3611.141 | -0.3611141 | 217.8335 | 6.388859 | 0.4480294 | 139.1708 | -132.2632 | -50.52602 | -20.09395 | -15.33845 | 16.14282
2238 | 5.14493704 | 999.8380127 | -3530.505 | 4278.638 | -3612.382 | 3612.382 | -0.3612382 | 217.9092 | 6.387618 | 0.4482236 | 139.1921 | 109.8359 | -33.48046 | -3.846424 | -1.179821 | 13.93781
2239 | 5.14723539 | 999.861 | -3531.79 | 4279.629 | -3613.667 | 3613.667 | -0.3613667 | 217.9597 | 6.386333 | 0.4484248 | 139.1963 | 21.04573 | -34.04083 | -76.11009 | 1.497844 | 18.05483
2240 | 5.14953804 | 999.7897 | -3533.5625 | 4279.567 | -3615.439 | 3615.439 | -0.3615439 | 217.9566 | 6.384561 | 0.4487024 | 139.1557 | -146.4412 | -9.451406 | -47.93256 | -29.87634 | 16.25503
2241 | 5.15183735 | 999.8114624 | -3535.202 | 4280.489 | -3617.079 | 3617.079 | -0.3617079 | 218.0035 | 6.382921 | 0.4489592 | 139.1499 | -22.38139 | -82.26299 | -40.04973 | -15.62155 | 8.844988
2242 | 5.15414 | 999.8259 | -3536.57 | 4281.345 | -3618.446 | 3618.446 | -0.3618446 | 218.0471 | 6.381554 | 0.4491735 | 139.1479 | -9.316018 | -82.0864 | -28.33279 | -43.63389 | -4.364918
2243 | 5.15644407 | 999.6973 | -3538.58 | 4280.229 | -3620.457 | 3620.457 | -0.3620457 | 217.9903 | 6.379543 | 0.4494886 | 139.0678 | -254.222 | -42.52497 | -46.11961 | -11.46033 | 20.18671
2244 | 5.15874243 | 999.698 | -3540.104 | 4281.413 | -3621.98 | 3621.98 | -0.362198 | 218.0506 | 6.37802 | 0.4497275 | 139.0731 | 21.92869 | -43.41083 | -41.98268 | -1.829776 | 10.77858
2245 | 5.16103315 | 999.6985 | -3541.485 | 4282.683 | -3623.362 | 3623.362 | -0.3623362 | 218.1153 | 6.376638 | 0.4499441 | 139.0842 | 51.36592 | -51.59671 | -28.38189 | -0.280941 | 7.887002
2246 | 5.16333532 | 999.6644 | -3543.048 | 4283.53 | -3624.925 | 3624.925 | -0.3624925 | 218.1584 | 6.375075 | 0.4501892 | 139.0776 | -26.8107 | 10.90331 | 1.986536 | 2.973574 | 4.241276
2247 | 5.16563416 | 999.711 | -3544.364 | 4284.095 | -3626.241 | 3626.241 | -0.3626241 | 218.1872 | 6.373759 | 0.4503956 | 139.0673 | -50.24542 | 1.710752 | 16.89706 | -12.53091 | -15.79741
2248 | 5.16793728 | 999.7421 | -3545.516 | 4285.194 | -3627.393 | 3627.393 | -0.3627393 | 218.2432 | 6.372607 | 0.4505764 | 139.0778 | 58.27807 | 41.62445 | 33.02944 | -23.18452 | -19.1167
2249 | 5.17023802 | 999.7971 | -3546.833 | 4285.927 | -3628.71 | 3628.71 | -0.362871 | 218.2805 | 6.37129 | 0.4507832 | 139.0728 | -24.03412 | 71.96233 | 48.2211 | -27.3779 | -36.61544
2250 | 5.17253923 | 999.851 | -3547.986 | 4288.103 | -3629.863 | 3629.863 | -0.3629863 | 218.3913 | 6.370137 | 0.4509641 | 139.1182 | 250.9344 | 60.20529 | 19.01137 | 28.18834 | -9.293252
2251 | 5.17484331 | 999.8868 | -3549.121 | 4289.553 | -3630.998 | 3630.998 | -0.3630998 | 218.4651 | 6.369002 | 0.4511423 | 139.1405 | 124.8787 | 80.2804 | -12.03692 | 37.63896 | -5.580934
2252 | 5.17713118 | 999.8593 | -3550.793 | 4289.796 | -3632.67 | 3632.67 | -0.363267 | 218.4775 | 6.36733 | 0.4514049 | 139.1119 | -109.0306 | 42.78291 | -15.92989 | 19.85242 | -6.977289
2253 | 5.17943239 | 999.9447 | -3551.908 | 4291.404 | -3633.785 | 3633.785 | -0.3633785 | 218.5594 | 6.366215 | 0.45158 | 139.1396 | 158.6536 | -68.65305 | 69.17006 | 4.914575 | -9.429136
2254 | 5.18173218 | 999.8802 | -3553.658 | 4290.79 | -3635.535 | 3635.535 | -0.3635535 | 218.5281 | 6.364465 | 0.451855 | 139.0815 | -211.5216 | -110.6852 | 59.34466 | -4.01501 | -9.724992
2255 | 5.18403625 | 999.7336 | -3555.649 | 4289.176 | -3637.526 | 3637.526 | -0.3637526 | 218.4459 | 6.362474 | 0.4521678 | 138.9856 | -306.2453 | 75.95643 | 4.255344 | -17.4522 | -12.92409
2256 | 5.18633127 | 999.7571 | -3557.068 | 4289.545 | -3638.945 | 3638.945 | -0.3638945 | 218.4648 | 6.361055 | 0.4523909 | 138.9666 | -85.28217 | 21.73316 | -28.80915 | -28.75823 | -15.18264
2257 | 5.18863821 | 999.9455 | -3557.74 | 4292.683 | -3639.616 | 3639.616 | -0.3639616 | 218.6245 | 6.360384 | 0.4524964 | 139.0536 | 824.1776 | 15.0636 | -34.55624 | 10.22233 | -13.61321
2258 | 5.19093704 | 999.9671 | -3559.011 | 4292.847 | -3640.888 | 3640.888 | -0.3640888 | 218.6329 | 6.359112 | 0.4526963 | 139.0311 | -112.4628 | 41.77232 | -80.16256 | -0.634784 | -1.591507
2259 | 5.19323921 | 999.8604126 | -3561.140625 | 4291.751 | -3643.018 | 3643.018 | -0.3643018 | 218.5771 | 6.356982 | 0.4530313 | 138.9491 | -244.8694 | 26.67785 | -69.02821 | -20.47719 | -5.310214
2260 | 5.19554329 | 999.8241 | -3562.652 | 4291.503 | -3644.529 | 3644.529 | -0.3644529 | 218.5645 | 6.355471 | 0.453269 | 138.908 | -172.7017 | -188.5183 | 27.2962 | -10.62633 | -6.293995
2261 | 5.19784117 | 999.7651 | -3564.209 | 4291.338 | -3646.086 | 3646.086 | -0.3646086 | 218.556 | 6.353914 | 0.453514 | 138.8686 | -160.7545 | -188.2882 | 46.5584 | -20.37218 | -2.013016
2262 | 5.20013142 | 999.6568 | -3566.162 | 4290.264 | -3648.039 | 3648.039 | -0.3648039 | 218.5014 | 6.351961 | 0.4538215 | 138.7912 | -251.8033 | -27.1795 | -64.21216 | -22.21841 | -2.09974
2263 | 5.20243216 | 999.6192627 | -3568.014 | 4290.512 | -3649.891 | 3649.891 | -0.3649891 | 218.514 | 6.350109 | 0.4541131 | 138.7587 | -111.3124 | 24.97638 | -47.4127 | -7.660669 | -10.74244
2264 | 5.20473242 | 999.7668 | -3568.699 | 4292.845 | -3650.576 | 3650.576 | -0.3650576 | 218.6328 | 6.349424 | 0.454221 | 138.8192 | 560.6744 | 22.57578 | -18.8199 | 0.4379585 | -5.621047
2265 | 5.20703506 | 999.7961 | -3569.888 | 4294.16 | -3651.765 | 3651.765 | -0.3651765 | 218.6998 | 6.348235 | 0.4544083 | 138.8357 | 88.07765 | 80.6829 | -26.21026 | -48.21339 | -14.94649
2266 | 5.20933723 | 999.7294 | -3571.872 | 4293.832 | -3653.748 | 3653.748 | -0.3653748 | 218.683 | 6.346252 | 0.4547208 | 138.7818 | -172.7574 | 105.4386 | -18.11301 | -46.44346 | -21.5267
2267 | 5.21163702 | 999.7544 | -3573.01 | 4294.817 | -3654.887 | 3654.887 | -0.3654887 | 218.7333 | 6.345113 | 0.4549002 | 138.7887 | 38.73235 | -54.53931 | 13.88704 | -28.59641 | -23.88568
2268 | 5.21394014 | 999.771 | -3574.228 | 4295.715 | -3656.104 | 3656.104 | -0.3656104 | 218.779 | 6.343896 | 0.4550921 | 138.7911 | 12.46589 | -89.7307 | 36.7448 | -10.59379 | -32.07187
2269 | 5.21624231 | 999.6954 | -3575.955 | 4294.869 | -3657.831 | 3657.831 | -0.3657831 | 218.7359 | 6.342169 | 0.4553643 | 138.726 | -239.215 | -47.93976 | -35.09833 | -3.394182 | -13.38393
2270 | 5.21853924 | 999.6793 | -3577.564 | 4295.268 | -3659.441 | 3659.441 | -0.3659441 | 218.7562 | 6.340559 | 0.4556181 | 138.7037 | -87.87928 | -36.80475 | -42.34737 | 0.5686855 | -0.9300135
2271 | 5.22083712 | 999.6516 | -3579.003 | 4296.498 | -3660.88 | 3660.88 | -0.366088 | 218.8188 | 6.33912 | 0.4558451 | 138.7119 | 36.19724 | -56.48069 | -12.3368 | 16.2886 | -0.1480047
2272 | 5.2231431 | 999.6675 | -3580.145 | 4297.799 | -3662.022 | 3662.022 | -0.3662022 | 218.8851 | 6.337978 | 0.4560253 | 138.7289 | 94.40743 | -4.070428 | -22.50267 | -22.38992 | -1.724094
2273 | 5.2254324 | 999.6607 | -3581.639 | 4298.185 | -3663.516 | 3663.516 | -0.3663516 | 218.9048 | 6.336484 | 0.4562611 | 138.7086 | -85.91381 | 32.97297 | -45.26113 | -32.65825 | -7.416343
2274 | 5.22773743 | 999.7086 | -3583.185 | 4299.40625 | -3665.062 | 3665.062 | -0.3665062 | 218.967 | 6.334938 | 0.456505 | 138.7142 | 22.83627 | 15.18143 | -4.849868 | -32.9705 | -7.291642
2275 | 5.23003531 | 999.7919 | -3584.307 | 4300.702 | -3666.184 | 3666.184 | -0.3666184 | 219.033 | 6.333816 | 0.4566821 | 138.7315 | 97.33769 | -42.1721 | 2.747457 | -40.80238 | 3.210922
2276 | 5.23233843 | 999.796 | -3585.787 | 4301.325 | -3667.664 | 3667.664 | -0.3667664 | 219.0647 | 6.332336 | 0.4569159 | 138.7191 | -52.76042 | -0.09207885 | -8.601939 | -19.60486 | 7.4137
2277 | 5.23463917 | 999.7121 | -3587.873 | 4300.777 | -3669.75 | 3669.75 | -0.366975 | 219.0368 | 6.33025 | 0.4572453 | 138.6558 | -192.3602 | -8.560005 | -38.80734 | 0.004023911 | 5.365767
2278 | 5.23694134 | 999.8287 | -3588.897 | 4302.098 | -3670.774 | 3670.774 | -0.3670774 | 219.104 | 6.329226 | 0.4574071 | 138.6759 | 124.4863 | -41.21701 | -38.0109 | 1.689048 | 2.816736
2279 | 5.23924303 | 999.8206 | -3590.404 | 4302.978 | -3672.281 | 3672.281 | -0.3672281 | 219.1489 | 6.327719 | 0.4576452 | 138.6713 | -19.50336 | -66.15316 | -3.833968 | 51.17397 | -6.653793
2280 | 5.24154425 | 999.7457 | -3592.049 | 4303.565 | -3673.926 | 3673.926 | -0.3673926 | 219.1788 | 6.326074 | 0.4579053 | 138.6541 | -65.94732 | -43.43028 | -8.547243 | 26.37761 | -8.59674
2281 | 5.24383307 | 999.6959 | -3593.787 | 4303.234 | -3675.664 | 3675.664 | -0.3675664 | 219.1619 | 6.324336 | 0.4581801 | 138.6053 | -177.4412 | -2.241809 | -9.640964 | 16.02166 | 11.63152
2282 | 5.24613333 | 999.697 | -3595.495 | 4303.736 | -3677.372 | 3677.372 | -0.3677372 | 219.1875 | 6.322628 | 0.4584502 | 138.5841 | -78.74584 | 12.6425 | 98.22918 | 23.29075 | 3.324957
2283 | 5.24843836 | 999.8535 | -3596.268 | 4305.515625 | -3678.145 | 3678.145 | -0.3678145 | 219.2781 | 6.321855 | 0.4585724 | 138.6244 | 330.4287 | 13.31119 | 53.55981 | 14.20997 | 1.336832
2284 | 5.25073528 | 999.8713 | -3597.515 | 4306.702 | -3679.392 | 3679.392 | -0.3679392 | 219.3385 | 6.320608 | 0.4587697 | 138.6353 | 54.91821 | 204.4936 | 28.92096 | -3.018885 | 23.35828
2285 | 5.25303841 | 999.8313 | -3598.988 | 4307.252 | -3680.865 | 3680.865 | -0.3680865 | 219.3666 | 6.319135 | 0.4590027 | 138.6207 | -62.60391 | 164.7352 | 50.90095 | -2.543822 | 23.46158
2286 | 5.25535107 | 999.943 | -3599.603 | 4310.028 | -3681.48 | 3681.48 | -0.368148 | 219.5079 | 6.31852 | 0.4591001 | 138.6965 | 778.471 | 50.39886 | 66.29731 | 8.225692 | 11.97083
2287 | 5.25764132 | 999.8273 | -3601.479 | 4308.747 | -3683.355 | 3683.355 | -0.3683355 | 219.4427 | 6.316645 | 0.4593969 | 138.6141 | -277.538 | 65.78975 | 40.46982 | 11.6414 | 17.77526
2288 | 5.25993109 | 999.6812 | -3603.644 | 4307.652 | -3685.521 | 3685.521 | -0.3685521 | 219.3869 | 6.314479 | 0.4597399 | 138.5314 | -241.2531 | 70.53574 | -16.82607 | 43.62869 | 16.63724
2289 | 5.26224422 | 999.7046 | -3604.905 | 4309.332 | -3686.782 | 3686.782 | -0.3686782 | 219.4725 | 6.313218 | 0.4599396 | 138.5577 | 131.8726 | -147.3971 | 8.852912 | 41.9809 | 23.8441
2290 | 5.26453114 | 999.7029 | -3606.203 | 4309.969 | -3688.08 | 3688.08 | -0.368808 | 219.5049 | 6.31192 | 0.4601452 | 138.5498 | -38.87394 | -128.9364 | 19.3347 | 44.21798 | 16.6263
2291 | 5.26683235 | 999.512146 | -3608.534 | 4307.985 | -3690.411 | 3690.411 | -0.3690411 | 219.4039 | 6.309589 | 0.4605145 | 138.4348 | -311.1933 | -23.47998 | -21.1774 | 48.81654 | 10.70568
2292 | 5.26913309 | 999.385 | -3610.088 | 4307.626 | -3691.965 | 3691.965 | -0.3691965 | 219.3856 | 6.308035 | 0.4607608 | 138.3892 | -185.2343 | -43.50807 | -12.80185 | 39.49641 | 14.6
2293 | 5.27143812 | 999.4898 | -3611.124 | 4309.796 | -3693 | 3693 | -0.3693 | 219.4961 | 6.307 | 0.460925 | 138.4362 | 286.029 | 47.03914 | 8.982964 | 23.86771 | 12.03229
2294 | 5.273736 | 999.5597 | -3612.272 | 4310.761 | -3694.149 | 3694.149 | -0.3694149 | 219.5452 | 6.305851 | 0.4611071 | 138.442 | 31.7322 | 68.84621 | 38.70901 | -10.51463 | 21.52074
2295 | 5.27604532 | 999.6581 | -3613.038 | 4312.849 | -3694.914 | 3694.914 | -0.3694914 | 219.6516 | 6.305086 | 0.4612286 | 138.4922 | 413.8621 | 96.85511 | 33.59682 | 0.06013388 | 20.38267
2296 | 5.27834034 | 999.6544 | -3614.738 | 4312.314 | -3696.615 | 3696.615 | -0.3696615 | 219.6243 | 6.303385 | 0.4614983 | 138.4377 | -202.158 | 119.5307 | 35.17002 | 31.59935 | 20.81798
2297 | 5.28064299 | 999.7036 | -3616.055 | 4312.921 | -3697.932 | 3697.932 | -0.3697932 | 219.6553 | 6.302068 | 0.4617073 | 138.4282 | -45.18975 | 96.20755 | 84.9445 | 15.34262 | 20.09322
2298 | 5.2829423 | 999.9616 | -3616.842 | 4315.012 | -3698.718 | 3698.718 | -0.3698718 | 219.7618 | 6.301282 | 0.4618321 | 138.4781 | 399.4071 | -45.97176 | 39.95055 | 2.970313 | 2.886322
2299 | 5.28524542 | 999.943 | -3618.465 | 4315.442 | -3700.341 | 3700.341 | -0.3700341 | 219.7837 | 6.299659 | 0.4620897 | 138.4562 | -84.88367 | 47.00703 | 62.18421 | 18.42153 | 3.988433
2300 | 5.28753328 | 999.8101 | -3620.554 | 4313.802 | -3702.431 | 3702.431 | -0.3702431 | 219.7001 | 6.297569 | 0.4624213 | 138.3577 | -297.0345 | 32.26168 | 3.757496 | 34.10533 | 0.6327768
2301 | 5.28983498 | 999.894104 | -3621.58 | 4315.841 | -3703.457 | 3703.457 | -0.3703457 | 219.804 | 6.296543 | 0.4625843 | 138.4005 | 262.736 | -1.252704 | 1.279664 | 32.08085 | -22.61623
2302 | 5.29213619 | 999.8811 | -3623.18 | 4315.995 | -3705.057 | 3705.057 | -0.3705057 | 219.8118 | 6.294943 | 0.4628385 | 138.3703 | -118.9165 | -6.671639 | -2.52426 | 23.3686 | 6.701279
2303 | 5.29444218 | 999.9415 | -3624.155 | 4317.784 | -3706.032 | 3706.032 | -0.3706032 | 219.9029 | 6.293968 | 0.4629934 | 138.4062 | 231.8351 | 7.843561 | -41.34474 | -15.21001 | 14.82528
2304 | 5.29673815 | 999.8784 | -3625.904 | 4318.013 | -3707.781 | 3707.781 | -0.3707781 | 219.9146 | 6.292219 | 0.4632713 | 138.3751 | -111.9783 | -60.58865 | -3.506354 | -8.383736 | 10.36895
2305 | 5.29903316 | 999.784 | -3627.802 | 4317.202 | -3709.679 | 3709.679 | -0.3709679 | 219.8733 | 6.290321 | 0.463573 | 138.3074 | -224.4585 | -26.8008 | 18.50286 | -16.60918 | 9.989384
2306 | 5.30133915 | 999.756 | -3629.251 | 4317.625 | -3711.128 | 3711.128 | -0.3711128 | 219.8949 | 6.288872 | 0.4638034 | 138.2891 | -79.42507 | -22.03547 | -29.00304 | -37.44435 | 25.64865
2307 | 5.30363703 | 999.7713 | -3630.583 | 4318.871 | -3712.46 | 3712.46 | -0.371246 | 219.9583 | 6.28754 | 0.4640152 | 138.2997 | 50.02273 | -19.4301 | -26.87496 | -42.44664 | 28.77505
2308 | 5.30593204 | 999.8682251 | -3631.746 | 4321.147 | -3713.623 | 3713.623 | -0.3713623 | 220.0742 | 6.286377 | 0.4642001 | 138.3469 | 255.6618 | -7.501825 | -71.36457 | -15.69434 | 24.48146
2309 | 5.30824137 | 999.8638 | -3633.345 | 4321.46 | -3715.222 | 3715.222 | -0.3715222 | 220.0901 | 6.284778 | 0.4644546 | 138.3218 | -98.9515 | -11.56959 | -49.26927 | 4.967905 | 22.04294
2310 | 5.310534 | 999.7743 | -3635.418 | 4321.187 | -3717.295 | 3717.295 | -0.3717295 | 220.0762 | 6.282705 | 0.4647845 | 138.2674 | -164.8171 | -55.2884 | -42.0981 | 12.51854 | -1.198385
2311 | 5.31284237 | 999.7669 | -3636.984 | 4321.486 | -3718.861 | 3718.861 | -0.3718861 | 220.0915 | 6.281139 | 0.4650337 | 138.2425 | -99.76389 | -89.04488 | -21.68976 | -2.761195 | -0.4776862
2312 | 5.31514311 | 999.6927 | -3638.851 | 4321.204 | -3720.728 | 3720.728 | -0.3720728 | 220.0771 | 6.279272 | 0.4653311 | 138.1924 | -168.5713 | -101.2382 | 36.38212 | 1.378598 | 1.918281
2313 | 5.31743908 | 999.6779 | -3640.188 | 4322.703 | -3722.064888 | 3722.064888 | -0.3722064888 | 220.1534 | 6.277935112 | 0.465544 | 138.2109 | 86.87942 | -47.42475 | 7.346704 | 25.87085 | -0.3523844
2314 | 5.31973934 | 999.581604 | -3642.086 | 4322.497 | -3723.963 | 3723.963 | -0.3723963 | 220.143 | 6.276037 | 0.4658464 | 138.1625 | -159.9179 | 87.06195 | 18.63455 | 24.86129 | 3.807245
2315 | 5.32204008 | 999.6038208 | -3643.168 | 4323.805 | -3725.045 | 3725.045 | -0.3725045 | 220.2096 | 6.274955 | 0.4660188 | 138.1805 | 104.25 | 119.6448 | 31.40517 | 32.29409 | 7.698568
2316 | 5.32433605 | 999.7565918 | -3643.89 | 4326.364 | -3725.767 | 3725.767 | -0.3725767 | 220.3399 | 6.274233 | 0.4661339 | 138.2464 | 572.6697 | 102.7968 | 58.37065 | 12.65099 | -0.9504439
2317 | 5.32663727 | 999.7551 | -3645.012 | 4327.106 | -3726.889 | 3726.889 | -0.3726889 | 220.3777 | 6.273111 | 0.4663127 | 138.2454 | -5.656945 | 124.8041 | 66.59318 | 1.905325 | -4.399898
2318 | 5.32893229 | 999.7541 | -3646.401 | 4328.083 | -3728.278 | 3728.278 | -0.3728278 | 220.4274 | 6.271722 | 0.4665341 | 138.246 | 2.639066 | 132.5391 | 74.88599 | 0.8092833 | -11.46467
2319 | 5.33124018 | 999.7361 | -3647.876 | 4328.733 | -3729.753 | 3729.753 | -0.3729753 | 220.4606 | 6.270247 | 0.4667694 | 138.2342 | -49.88144 | -0.9085067 | 88.32302 | 9.079763 | -7.767526
2320 | 5.33353329 | 999.7927 | -3649.043 | 4330.372 | -3730.92 | 3730.92 | -0.373092 | 220.544 | 6.26908 | 0.4669555 | 138.2608 | 142.9254 | 32.52582 | 47.83564 | 42.55504 | 8.578279
2321 | 5.33584309 | 999.7791 | -3650.737 | 4330.742 | -3732.613 | 3732.613 | -0.3732613 | 220.5629 | 6.267387 | 0.4672256 | 138.2353 | -94.56859 | 24.20108 | -35.93407 | 39.14611 | 6.898547
2322 | 5.33813906 | 999.8735 | -3651.865 | 4332.434 | -3733.742 | 3733.742 | -0.3733742 | 220.649 | 6.266258 | 0.4674058 | 138.2644 | 161.5147 | -17.84992 | -32.60626 | 37.52824 | -1.893799
2323 | 5.34043741 | 999.902 | -3653.167 | 4333.08 | -3735.044 | 3735.044 | -0.3735044 | 220.682 | 6.264956 | 0.4676136 | 138.2563 | -38.98466 | -82.68654 | 4.162478 | 31.37255 | -16.15097
2324 | 5.3427434 | 999.8174 | -3655.226 | 4331.824 | -3737.103 | 3737.103 | -0.3737103 | 220.618 | 6.262897 | 0.4679422 | 138.1708 | -260.1364 | -58.91416 | 13.67659 | -21.40214 | -2.022793
2325 | 5.34503222 | 999.7783 | -3656.873 | 4331.46875 | -3738.749 | 3738.749 | -0.3738749 | 220.5999 | 6.261251 | 0.4682052 | 138.1231 | -181.2577 | -24.50555 | -22.66913 | -19.22789 | 11.45587
2326 | 5.34733725 | 999.7862 | -3658.062 | 4332.437 | -3739.939 | 3739.939 | -0.3739939 | 220.6492 | 6.260061 | 0.4683951 | 138.1277 | 24.29331 | -9.559502 | -10.83766 | -19.72125 | 17.0718
2327 | 5.34963322 | 999.8614 | -3658.947 | 4334.527 | -3740.823 | 3740.823 | -0.3740823 | 220.7557 | 6.259177 | 0.4685365 | 138.1749 | 333.5577 | 5.630563 | -53.11159 | 0.2421771 | 31.80131
2328 | 5.35193539 | 999.8593 | -3660.269 | 4335.68 | -3742.146 | 3742.146 | -0.3742146 | 220.8144 | 6.257854 | 0.4687477 | 138.1824 | 35.74558 | 44.26504 | -45.78475 | -17.82867 | 23.43829
2329 | 5.35423613 | 999.7889 | -3662.157 | 4335.244 | -3744.034 | 3744.034 | -0.3744034 | 220.7922 | 6.255966 | 0.4690496 | 138.1268 | -184.1861 | -4.38376 | -17.40974 | -25.18778 | 27.8772
2330 | 5.356534 | 999.7767 | -3663.691 | 4336.399 | -3745.568 | 3745.568 | -0.3745568 | 220.851 | 6.254432 | 0.4692948 | 138.1297 | 11.91465 | -65.70394 | 30.46 | -46.47516 | 24.00555
2331 | 5.35884428 | 999.7511 | -3665.355 | 4335.724 | -3747.232 | 3747.232 | -0.3747232 | 220.8166 | 6.252768 | 0.4695608 | 138.0715 | -218.9507 | -73.80531 | 13.52326 | -23.15849 | 4.585989
2332 | 5.36113834 | 999.8204 | -3666.555 | 4336.71875 | -3748.432 | 3748.432 | -0.3748432 | 220.8673 | 6.251568 | 0.4697528 | 138.0767 | 26.95685 | 12.94589 | -46.31152 | 9.254884 | 6.229003
2333 | 5.36344099 | 999.8143 | -3667.905 | 4337.623 | -3749.782 | 3749.782 | -0.3749782 | 220.9133 | 6.250218 | 0.4699687 | 138.0756 | -4.761282 | -15.0645 | -67.81614 | 25.54528 | 6.01444
2334 | 5.36574125 | 999.8801 | -3669.08 | 4339.912 | -3750.956 | 3750.956 | -0.3750956 | 221.0299 | 6.249044 | 0.4701567 | 138.1226 | 249.5699 | -12.26543 | -12.82152 | 41.16468 | 0.2232566
2335 | 5.36804533 | 999.8541 | -3670.687 | 4339.993 | -3752.563 | 3752.563 | -0.3752563 | 221.034 | 6.247437 | 0.4704139 | 138.0896 | -128.1373 | -49.216 | 10.97287 | 8.550957 | -7.593905
2336 | 5.3703413 | 999.7678 | -3672.674 | 4339.324 | -3754.55 | 3754.55 | -0.375455 | 220.9999 | 6.24545 | 0.470732 | 138.0244 | -204.9553 | 13.88935 | 42.31163 | 4.088612 | -6.846882
2337 | 5.37263298 | 999.6243 | -3674.731 | 4339.119 | -3756.608 | 3756.608 | -0.3756608 | 220.9895 | 6.243392 | 0.4710614 | 137.9724 | -157.796 | 9.188203 | 68.04801 | 15.8325 | -17.64739
2338 | 5.37493706 | 999.7358 | -3675.736 | 4341.391 | -3757.613 | 3757.613 | -0.3757613 | 221.1052 | 6.242387 | 0.4712224 | 138.0224 | 310.7655 | 47.4353 | 51.28281 | 15.67167 | -9.272389
2339 | 5.37723541 | 999.8102 | -3676.955 | 4343.629 | -3758.832 | 3758.832 | -0.3758832 | 221.2192 | 6.241168 | 0.4714178 | 138.0666 | 226.0641 | 140.1432 | 20.08732 | 33.06775 | 13.47493
2340 | 5.37954426 | 999.842 | -3677.951 | 4344.639 | -3759.828 | 3759.828 | -0.3759828 | 221.2707 | 6.240172 | 0.4715774 | 138.0767 | 63.09817 | 140.5728 | 33.43282 | 31.03174 | 21.74196
2341 | 5.38183117 | 999.9326 | -3678.89 | 4346.517 | -3760.767 | 3760.767 | -0.3760767 | 221.3663 | 6.239233 | 0.4717278 | 138.1156 | 258.5843 | 72.18179 | 57.26144 | 16.82745 | 18.37289
2342 | 5.38414431 | 999.7859 | -3681.073 | 4346.324 | -3762.949 | 3762.949 | -0.3762949 | 221.3564 | 6.237051 | 0.4720777 | 138.0611 | -155.6481 | 25.36341 | 79.45994 | -5.395368 | 4.745441
2343 | 5.38643122 | 999.8258667 | -3682.619 | 4347.158 | -3764.496 | 3764.496 | -0.3764496 | 221.3989 | 6.235504 | 0.4723257 | 138.0534 | -31.18959 | 14.64423 | 44.5323 | -1.71321 | 11.09192
2344 | 5.38873339 | 999.8702 | -3683.833 | 4347.956 | -3765.71 | 3765.71 | -0.376571 | 221.4396 | 6.23429 | 0.4725204 | 138.0518 | -8.027764 | -28.67453 | -4.788803 | 1.837136 | 8.929786
2345 | 5.39103603 | 999.8821 | -3685.192 | 4348.96875 | -3767.069 | 3767.069 | -0.3767069 | 221.4912 | 6.232931 | 0.4727384 | 138.0539 | 9.502254 | 1.738424 | -21.10775 | 25.94957 | 17.20932
2346 | 5.393332 | 999.9077 | -3686.464 | 4350.126 | -3768.341 | 3768.341 | -0.3768341 | 221.5501 | 6.231659 | 0.4729425 | 138.0625 | 41.99048 | -35.58881 | -57.93988 | 31.86758 | 23.00498
2347 | 5.39563608 | 999.8725 | -3687.953125 | 4351.139 | -3769.83 | 3769.83 | -0.376983 | 221.6017 | 6.23017 | 0.4731815 | 138.0616 | -3.583259 | -50.73772 | -57.50122 | 20.69573 | 18.13377
2348 | 5.39793539 | 999.7801 | -3689.861 | 4350.369 | -3771.738 | 3771.738 | -0.3771738 | 221.5625 | 6.228262 | 0.4734878 | 137.9949 | -217.8258 | -67.21916 | -31.38122 | 11.5952 | 21.99873
2349 | 5.40023804 | 999.7015 | -3691.5 | 4350.818 | -3773.377 | 3773.377 | -0.3773377 | 221.5854 | 6.226623 | 0.4737509 | 137.9729 | -83.77231 | -105.9573 | 13.90361 | -9.752973 | 11.22702
2350 | 5.40253639 | 999.6838 | -3693.141 | 4351.359375 | -3775.018 | 3775.018 | -0.3775018 | 221.6129 | 6.224982 | 0.4740146 | 137.9536 | -72.90493 | -64.46253 | 19.3463 | 15.27646 | 18.59638
2351 | 5.40483999 | 999.5855 | -3694.877 | 4351.238 | -3776.754 | 3776.754 | -0.3776754 | 221.6067 | 6.223246 | 0.4742934 | 137.9113 | -151.7001 | 59.00976 | 6.524041 | 0.8965676 | 27.38098
2352 | 5.40714312 | 999.6577 | -3695.942 | 4353.085 | -3777.819 | 3777.819 | -0.3777819 | 221.7008 | 6.222181 | 0.4744646 | 137.9462 | 203.8905 | 87.4615 | 0.07348149 | 18.23316 | 25.19814
2353 | 5.40944099 | 999.7756958 | -3696.835 | 4355.521 | -3778.712 | 3778.712 | -0.3778712 | 221.8248 | 6.221288 | 0.4746082 | 138.0036 | 399.5357 | 87.36053 | 48.69784 | 14.20791 | 11.55757
2354 | 5.4117341 | 999.8368 | -3697.98 | 4356.662 | -3779.857 | 3779.857 | -0.3779857 | 221.883 | 6.220143 | 0.4747923 | 138.0144 | 58.48641 | 105.3729 | 30.57388 | 3.787996 | 0.2776503
2355 | 5.41403532 | 999.8085 | -3699.568 | 4357.183 | -3781.445 | 3781.445 | -0.3781445 | 221.9095 | 6.218555 | 0.4750475 | 137.9956 | -73.40982 | 108.5535 | 66.67677 | 11.18171 | -7.864868
2356 | 5.41633606 | 999.8241 | -3701.084 | 4357.771 | -3782.961 | 3782.961 | -0.3782961 | 221.9394 | 6.217039 | 0.4752913 | 137.9806 | -61.63829 | -20.73125 | 77.87939 | 21.51613 | -21.3501
2357 | 5.41863823 | 999.921 | -3702.095 | 4359.608 | -3783.972 | 3783.972 | -0.3783972 | 222.033 | 6.216028 | 0.4754539 | 138.0163 | 219.7935 | 17.9757 | 42.52398 | 32.80588 | -18.03131
2358 | 5.42093801 | 999.7607 | -3704.233 | 4358.424 | -3786.11 | 3786.11 | -0.378611 | 221.9727 | 6.21389 | 0.475798 | 137.9314 | -246.888 | 22.48235 | 10.05585 | 40.98609 | -18.48346
2359 | 5.42324018 | 999.8611 | -3705.293 | 4360.525 | -3787.17 | 3787.17 | -0.378717 | 222.0797 | 6.21283 | 0.4759686 | 137.9744 | 252.0211 | 11.94837 | -3.42148 | 36.35954 | -26.68442
2360 | 5.42553329 | 999.8767 | -3706.823 | 4361.204 | -3788.7 | 3788.7 | -0.37887 | 222.1143 | 6.2113 | 0.4762149 | 137.9618 | -50.87655 | -10.54583 | 14.24338 | 17.11276 | -23.52084
2361 | 5.42783117 | 999.8176 | -3708.576 | 4361.415 | -3790.453 | 3790.453 | -0.3790453 | 222.125 | 6.209547 | 0.4764972 | 137.9296 | -114.3082 | 26.26986 | 26.62522 | -16.25985 | -29.27202
2362 | 5.43014526 | 999.8646 | -3709.653 | 4362.76 | -3791.53 | 3791.53 | -0.379153 | 222.1935 | 6.20847 | 0.4766706 | 137.9482 | 107.3225 | -7.019574 | -22.36275 | -31.6946 | -32.52269
2363 | 5.43243122 | 999.8959 | -3710.738 | 4363.175 | -3792.614 | 3792.614 | -0.3792614 | 222.2147 | 6.207386 | 0.4768453 | 137.9372 | -62.80956 | 13.11539 | -4.354222 | -35.6331 | -23.99907
2364 | 5.4347353 | 999.8999 | -3711.827 | 4364.416 | -3793.704 | 3793.704 | -0.3793704 | 222.2779 | 6.206296 | 0.4770208 | 137.9522 | 85.57394 | -8.242636 | -43.58473 | -35.4841 | -26.24933
2365 | 5.43703842 | 999.937 | -3713.194 | 4365.724 | -3795.071 | 3795.071 | -0.3795071 | 222.3445 | 6.204929 | 0.477241 | 137.9632 | 49.79828 | -46.66938 | -57.15788 | -53.09046 | -24.68117
2366 | 5.43933725 | 999.8577 | -3715.112 | 4364.91 | -3796.989 | 3796.989 | -0.3796989 | 222.303 | 6.203011 | 0.4775503 | 137.8948 | -221.0983 | -54.31816 | -59.17778 | -53.02162 | -17.87432
2367 | 5.44163227 | 999.8398 | -3716.666 | 4365.331 | -3798.543 | 3798.543 | -0.3798543 | 222.3245 | 6.201457 | 0.4778008 | 137.8736 | -84.81122 | -106.0399 | -77.70287 | -63.07331 | -27.02602
2368 | 5.44393921 | 999.7759 | -3718.159 | 4365.612 | -3800.036 | 3800.036 | -0.3800036 | 222.3388 | 6.199964 | 0.4780417 | 137.8492 | -101.0535 | -142.497 | -75.64647 | -68.00112 | -33.19167
2369 | 5.44623137 | 999.7332 | -3719.796 | 4365.317 | -3801.673 | 3801.673 | -0.3801673 | 222.3238 | 6.198327 | 0.4783057 | 137.8036 | -173.0349 | -110.158 | -112.472 | -66.90408 | -44.10513
2370 | 5.44854403 | 999.7048 | -3721.437 | 4365.362 | -3803.313 | 3803.313 | -0.3803313 | 222.3261 | 6.196687 | 0.4785704 | 137.7685 | -132.4873 | -102.0562 | -106.7556 | -72.10163 | -49.41003
2371 | 5.45083523 | 999.7549 | -3722.713 | 4365.874 | -3804.59 | 3804.59 | -0.380459 | 222.3521 | 6.19541 | 0.4787764 | 137.7562 | -59.4033 | -131.0166 | -96.05505 | -77.84966 | -43.46081
2372 | 5.45313215 | 999.8228 | -3723.931 | 4366.456 | -3805.808 | 3805.808 | -0.3805808 | 222.3818 | 6.194192 | 0.4789729 | 137.7475 | -44.302 | -76.16043 | -97.50409 | -85.38314 | -35.09438
2373 | 5.45543432 | 999.6783 | -3725.841 | 4365.398 | -3807.718 | 3807.718 | -0.3807718 | 222.3279 | 6.192282 | 0.4792814 | 137.6717 | -245.8554 | -74.62172 | -83.0138 | -85.65644 | -26.44707
2374 | 5.45773935 | 999.7717 | -3726.84 | 4366.62 | -3808.717 | 3808.717 | -0.3808717 | 222.3901 | 6.191283 | 0.4794427 | 137.688 | 101.2458 | -82.31158 | -80.34658 | -75.01716 | -42.1276
2375 | 5.46003819 | 999.7305 | -3728.238 | 4366.712 | -3810.115 | 3810.115 | -0.3810115 | 222.3948 | 6.189885 | 0.4796686 | 137.6598 | -124.7938 | -67.57934 | -68.67335 | -54.64762 | -38.27331
2376 | 5.46234131 | 999.7201 | -3729.72 | 4367.015 | -3811.597 | 3811.597 | -0.3811597 | 222.4102 | 6.188403 | 0.479908 | 137.6364 | -97.85255 | -48.21424 | -56.99535 | -65.11097 | -39.50594
2377 | 5.46463823 | 999.696 | -3730.799 | 4367.939 | -3812.676 | 3812.676 | -0.3812676 | 222.4573 | 6.187324 | 0.4800824 | 137.6415 | 29.35917 | -73.94906 | -58.90724 | -68.72545 | -50.0068
2378 | 5.46693325 | 999.6452 | -3732.618 | 4367.833 | -3814.495 | 3814.495 | -0.3814495 | 222.4519 | 6.185505 | 0.4803764 | 137.5977 | -149.0299 | -39.85057 | -7.064212 | -52.50035 | -48.97848
2379 | 5.46924019 | 999.6982 | -3734.196 | 4368.725 | -3816.073 | 3816.073 | -0.3816073 | 222.4973 | 6.183927 | 0.4806316 | 137.5907 | -27.4283 | -32.58186 | -46.98084 | -17.71213 | -46.86273
2380 | 5.47153711 | 999.7162 | -3735.34 | 4369.802 | -3817.217 | 3817.217 | -0.3817217 | 222.5522 | 6.182783 | 0.4808166 | 137.5992 | 45.69872 | 5.692679 | -58.36508 | -14.49974 | -56.88629
2381 | 5.47383499 | 999.7455 | -3736.56 | 4370.279 | -3818.437 | 3818.437 | -0.3818437 | 222.5765 | 6.181563 | 0.481014 | 137.587 | -61.50903 | -16.10211 | -35.17156 | -11.62365 | -43.20923
2382 | 5.47613335 | 999.834 | -3737.649 | 4372.283 | -3819.526 | 3819.526 | -0.3819526 | 222.6786 | 6.180474 | 0.4811901 | 137.6259 | 220.7319 | -56.06684 | 12.9463 | -14.31354 | -34.00168
2383 | 5.47843838 | 999.7203 | -3739.381 | 4371.21 | -3821.258 | 3821.258 | -0.3821258 | 222.6239 | 6.178742 | 0.4814704 | 137.5536 | -258.0038 | -43.02875 | 29.93673 | -15.99758 | -32.11427
2384 | 5.48074532 | 999.6099 | -3741.452 | 4370.254 | -3823.329 | 3823.329 | -0.3823329 | 222.5752 | 6.176671 | 0.4818056 | 137.4774 | -227.252 | 61.75704 | 10.46052 | -22.6209 | -32.91012
2385 | 5.48303938 | 999.6746 | -3742.649 | 4371.785 | -3824.526 | 3824.526 | -0.3824526 | 222.6532 | 6.175474 | 0.4819995 | 137.4989 | 110.8892 | 18.38746 | 12.14928 | -26.7774 | -29.22897
2386 | 5.48533916 | 999.8037 | -3743.448 | 4374.251 | -3825.325 | 3825.325 | -0.3825325 | 222.7788 | 6.174675 | 0.4821288 | 137.5587 | 462.4199 | 29.44538 | 2.310915 | -7.0467 | -27.30564
2387 | 5.48764324 | 999.8553 | -3744.712 | 4375.173 | -3826.589 | 3826.589 | -0.3826589 | 222.8257 | 6.173411 | 0.4823336 | 137.5595 | 3.883956 | 87.07529 | -44.12623 | -21.27713 | -28.12975
2388 | 5.48993826 | 999.8033 | -3746.471 | 4374.582 | -3828.348 | 3828.348 | -0.3828348 | 222.7956 | 6.171652 | 0.4826186 | 137.5017 | -202.7142 | 34.88659 | -19.12451 | -12.62129 | -24.89409
2389 | 5.49223423 | 999.8207 | -3747.735 | 4375.875 | -3829.612 | 3829.612 | -0.3829612 | 222.8615 | 6.170388 | 0.4828234 | 137.5142 | 60.89761 | -97.03787 | 22.45133 | 3.626491 | -3.815365
2390 | 5.49453306 | 999.7802124 | -3749.31 | 4375.773 | -3831.187 | 3831.187 | -0.3831187 | 222.8563 | 6.168813 | 0.4830787 | 137.4759 | -150.0543 | -104.4123 | -16.63466 | -14.17687 | 0.7996683
2391 | 5.49683619 | 999.6499 | -3751.093 | 4375.223 | -3832.97 | 3832.97 | -0.383297 | 222.8283 | 6.16703 | 0.4833677 | 137.4189 | -197.2024 | -34.48337 | -48.51061 | -10.05092 | 7.465336
2392 | 5.49914217 | 999.6492 | -3752.648 | 4376.062 | -3834.525 | 3834.525 | -0.3834525 | 222.871 | 6.165475 | 0.4836198 | 137.4106 | -32.98839 | -94.83985 | -28.69687 | 3.383626 | -2.725003
2393 | 5.50143242 | 999.6836 | -3753.684 | 4377.584 | -3835.561 | 3835.561 | -0.3835561 | 222.9485 | 6.164439 | 0.483788 | 137.4353 | 146.9306 | -29.7217 | -11.31957 | -4.250777 | 5.207732
2394 | 5.50373936 | 999.5162 | -3755.84 | 4376.431 | -3837.717 | 3837.717 | -0.3837717 | 222.8898 | 6.162283 | 0.4841378 | 137.351 | -240.8848 | 46.1603 | -39.87648 | -39.62552 | 0.4863358
2395 | 5.50604105 | 999.5601 | -3757.003 | 4378.312 | -3838.88 | 3838.88 | -0.383888 | 222.9856 | 6.16112 | 0.4843264 | 137.3841 | 175.5364 | 43.49427 | -26.06308 | -50.0192 | -6.480058
2396 | 5.50834131 | 999.5894 | -3758.052 | 4380.048 | -3839.929 | 3839.929 | -0.3839929 | 223.074 | 6.160071 | 0.4844969 | 137.4152 | 182.2076 | -25.11478 | -4.554691 | 10.997 | -4.050227
2397 | 5.51064539 | 999.5741 | -3759.485 | 4380.723 | -3841.361763 | 3841.361763 | -0.3841361763 | 223.1084 | 6.158638237 | 0.4847294 | 137.4044 | -46.31854 | 17.91544 | -8.467234 | 7.539978 | -12.52702
2398 | 5.51294231 | 999.5125 | -3761.172 | 4380.21 | -3843.049 | 3843.049 | -0.3843049 | 223.0823 | 6.156951 | 0.4850034 | 137.3507 | -196.1146 | -17.91722 | -41.6841 | 23.90706 | -8.152813
2399 | 5.51523113 | 999.4714 | -3762.663 | 4381.072 | -3844.54 | 3844.54 | -0.384454 | 223.1262 | 6.15546 | 0.4852456 | 137.3444 | -25.73372 | -67.999 | 64.25075 | 19.30984 | -5.731157
2400 | 5.5175333 | 999.4954 | -3763.841 | 4381.888 | -3845.717 | 3845.717 | -0.3845717 | 223.1677 | 6.154283 | 0.4854369 | 137.3437 | -3.626875 | -89.13952 | 45.75139 | 26.91036 | -1.01225
2401 | 5.51983309 | 999.46 | -3765.358 | 4382.432 | -3847.235 | 3847.235 | -0.3847235 | 223.1954 | 6.152765 | 0.4856835 | 137.3269 | -68.20128 | 92.58916 | 36.11186 | 6.158396 | -13.78043
2402 | 5.52213717 | 999.4364 | -3766.919 | 4382.313 | -3848.796 | 3848.796 | -0.3848796 | 223.1894 | 6.151204 | 0.4859372 | 137.2883 | -152.0211 | 99.54435 | 11.68495 | 11.7956 | -18.87779
2403 | 5.52443743 | 999.6105 | -3767.501 | 4384.883 | -3849.378 | 3849.378 | -0.3849378 | 223.3203 | 6.150622 | 0.4860319 | 137.3559 | 712.5288 | 119.3601 | 42.47762 | 0.6902444 | -11.07924
2404 | 5.52674103 | 999.6401 | -3768.806 | 4385.875 | -3850.683 | 3850.683 | -0.3850683 | 223.3708 | 6.149317 | 0.486244 | 137.3578 | 9.042216 | 79.76821 | 27.07595 | -13.12994 | -6.11987
2405 | 5.529037 | 999.6948 | -3769.95 | 4387.258 | -3851.827 | 3851.827 | -0.3851827 | 223.4412 | 6.148173 | 0.4864301 | 137.3755 | 95.45181 | 126.3763 | 10.1093 | -18.78549 | -1.382626
2406 | 5.53134441 | 999.6274 | -3771.811 | 4386.012 | -3853.688 | 3853.688 | -0.3853688 | 223.3777 | 6.146312 | 0.4867329 | 137.2949 | -266.1607 | -48.9992 | 18.68234 | -16.17944 | 5.560394
2407 | 5.53363419 | 999.7378 | -3772.778 | 4387.108 | -3854.654 | 3854.654 | -0.3854654 | 223.4336 | 6.145346 | 0.4868901 | 137.3077 | 81.01943 | -82.07298 | 32.78523 | 2.05197 | 10.92719
2408 | 5.53593302 | 999.7078 | -3774.429 | 4386.876 | -3856.306 | 3856.306 | -0.3856306 | 223.4218 | 6.143694 | 0.4871589 | 137.2635 | -164.3488 | -99.37213 | -60.95706 | 8.436605 | 6.333238
2409 | 5.53823614 | 999.6709 | -3775.988 | 4386.721 | -3857.865 | 3857.865 | -0.3857865 | 223.4139 | 6.142135 | 0.4874126 | 137.2238 | -156.3267 | -51.15903 | -79.40885 | 3.387398 | 6.379994
2410 | 5.54053307 | 999.8012085 | -3777.118 | 4387.582 | -3858.995 | 3858.995 | -0.3858995 | 223.4577 | 6.141005 | 0.4875967 | 137.2255 | 8.95605 | -93.59327 | -62.48822 | 15.08506 | -3.127357
2411 | 5.54283619 | 999.7672 | -3778.513 | 4388.396 | -3860.39 | 3860.39 | -0.386039 | 223.4992 | 6.13961 | 0.4878239 | 137.2198 | -25.09513 | -92.12829 | -22.67674 | -18.76891 | -5.809627
2412 | 5.54513931 | 999.6234 | -3780.45 | 4388.457 | -3862.327 | 3862.327 | -0.3862327 | 223.5023 | 6.137673 | 0.4881394 | 137.1784 | -131.1518 | -11.31546 | -47.67217 | -20.21668 | 3.79595
2413 | 5.54744101 | 999.4931 | -3782.383 | 4388.257 | -3864.259 | 3864.259 | -0.3864259 | 223.4921 | 6.135741 | 0.4884543 | 137.1289 | -157.0239 | 5.321861 | -26.80633 | -26.30379 | 13.67783
2414 | 5.54973316 | 999.5795 | -3783.396 | 4390.292 | -3865.273 | 3865.273 | -0.3865273 | 223.5957 | 6.134727 | 0.4886195 | 137.1699 | 247.7375 | -18.44699 | 13.30989 | -0.3831717 | 12.29113
2415 | 5.55203104 | 999.5853 | -3784.53 | 4391.648 | -3866.406 | 3866.406 | -0.3866406 | 223.6648 | 6.133594 | 0.4888043 | 137.1869 | 92.14266 | 12.47211 | 10.90652 | -4.870722 | 17.46324
2416 | 5.55433416 | 999.5371 | -3786.201 | 4391.589 | -3868.078 | 3868.078 | -0.3868078 | 223.6618 | 6.131922 | 0.4890768 | 137.1477 | -143.9394 | 84.82075 | 14.15544 | -9.882725 | 14.43724
2417 | 5.55664206 | 999.5223999 | -3787.59 | 4392.754 | -3869.466 | 3869.466 | -0.3869466 | 223.7211 | 6.130534 | 0.4893033 | 137.153 | 23.44375 | 32.7384 | 42.35548 | -6.139398 | 20.75467
2418 | 5.55893517 | 999.6334 | -3788.699 | 4394.735 | -3870.576 | 3870.576 | -0.3870576 | 223.822 | 6.129424 | 0.4894843 | 137.19 | 204.7193 | 15.13891 | 61.32549 | 0.2249859 | -10.39549
2419 | 5.56124115 | 999.6556 | -3789.988 | 4395.574 | -3871.864 | 3871.864 | -0.3871864 | 223.8648 | 6.128136 | 0.4896945 | 137.1874 | -12.67427 | 68.4565 | 7.184791 | 17.38087 | -10.42374
2420 | 5.56353521 | 999.6534 | -3791.396 | 4396.615 | -3873.273 | 3873.273 | -0.3873273 | 223.9178 | 6.126727 | 0.4899244 | 137.1883 | 4.145196 | 66.50899 | -14.18404 | 32.15499 | -19.91194
2421 | 5.56584406 | 999.7208 | -3792.793 | 4398.514 | -3874.67 | 3874.67 | -0.387467 | 224.0145 | 6.12533 | 0.4901524 | 137.2163 | 122.6486 | -22.34063 | 13.41165 | 38.22672 | -15.50179
2422 | 5.56813335 | 999.7307 | -3794.09 | 4399.539 | -3875.967 | 3875.967 | -0.3875967 | 224.0667 | 6.124033 | 0.4903642 | 137.2192 | 13.70618 | -39.84114 | 36.61159 | 31.4685 | -23.89887
2423 | 5.57044315 | 999.582 | -3795.962 | 4398.536 | -3877.839 | 3877.839 | -0.3877839 | 224.0156 | 6.122161 | 0.49067 | 137.1459 | -239.5288 | -19.78582 | 23.91612 | 14.92863 | -24.44651
2424 | 5.57274199 | 999.5694 | -3797.485 | 4398.831 | -3879.362 | 3879.362 | -0.3879362 | 224.0306 | 6.120638 | 0.4909188 | 137.121 | -100.1768 | 2.133106 | 17.99681 | 26.60356 | -10.58141
2425 | 5.57503319 | 999.6647 | -3798.592 | 4400.232 | -3880.469 | 3880.469 | -0.3880469 | 224.102 | 6.119531 | 0.4910996 | 137.1399 | 104.4218 | 17.48388 | 33.79892 | 12.31892 | -15.02107
2426 | 5.57734108 | 999.7799 | -3799.696 | 4402.371 | -3881.573 | 3881.573 | -0.3881573 | 224.2109 | 6.118427 | 0.49128 | 137.1818 | 232.2432 | 52.20003 | 2.84293 | -0.7808375 | 5.530246
2427 | 5.57963133 | 999.7877 | -3800.89 | 4403.796 | -3882.767 | 3882.767 | -0.3882767 | 224.2835 | 6.117233 | 0.4914751 | 137.1995 | 90.46005 | 101.5082 | 4.784961 | -11.91628 | 9.863139
2428 | 5.58193922 | 999.7929 | -3802.143 | 4404.265 | -3884.02 | 3884.02 | -0.388402 | 224.3074 | 6.11598 | 0.4916801 | 137.1859 | -65.94809 | 49.4328 | 10.19641 | -21.41039 | 11.18209
2429 | 5.5842371 | 999.8485 | -3803.162 | 4405.782 | -3885.039 | 3885.039 | -0.3885039 | 224.3846 | 6.114961 | 0.4918467 | 137.2103 | 146.3643 | 9.221059 | 22.24082 | -40.42002 | -2.515779
2430 | 5.58654118 | 999.782 | -3805.124 | 4405.589 | -3887 | 3887 | -0.3887 | 224.3748 | 6.113 | 0.4921675 | 137.1603 | -155.9554 | -47.03611 | -9.328932 | -53.34912 | -3.297276
2431 | 5.58883429 | 999.8413 | -3806.339 | 4406.665 | -3888.216 | 3888.216 | -0.3888216 | 224.4296 | 6.111784 | 0.4923664 | 137.1665 | 31.18446 | -32.20191 | -50.49667 | -20.99645 | -3.318126
2432 | 5.59114218 | 999.7423 | -3808.066 | 4406.177 | -3889.943 | 3889.943 | -0.3889943 | 224.4048 | 6.110057 | 0.4926489 | 137.1126 | -190.8258 | -97.41595 | -78.60287 | -22.30428 | -9.040816
2433 | 5.593431 | 999.7282 | -3809.217 | 4407.057 | -3891.093 | 3891.093 | -0.3891093 | 224.4496 | 6.108907 | 0.4928373 | 137.1141 | 8.222924 | -93.87817 | -91.30091 | 8.793814 | 4.977546
2434 | 5.59574223 | 999.6842041 | -3810.899 | 4406.68 | -3892.776 | 3892.776 | -0.3892776 | 224.4304 | 6.107224 | 0.4931128 | 137.0646 | -179.706 | -132.6142 | -80.2568 | -7.055588 | 5.028232
2435 | 5.59803343 | 999.6376 | -3812.571 | 4406.669 | -3894.447 | 3894.447 | -0.3894447 | 224.4298 | 6.105553 | 0.4933865 | 137.0268 | -138.2664 | -130.4951 | -76.23889 | -21.00454 | 0.9105463
2436 | 5.60033321 | 999.5894 | -3814.417 | 4406.421 | -3896.294 | 3896.294 | -0.3896294 | 224.4172 | 6.103706 | 0.493689 | 136.9776 | -162.4958 | -82.98749 | -16.27125 | -26.57472 | -2.772504
2437 | 5.60264206 | 999.5054 | -3816.198 | 4406.015 | -3898.075 | 3898.075 | -0.3898075 | 224.3965 | 6.101925 | 0.4939807 | 136.9251 | -180.2304 | -71.00511 | 4.320743 | -31.70039 | 3.105847
2438 | 5.60494232 | 999.6047 | -3817.019 | 4407.671 | -3898.895 | 3898.895 | -0.3898895 | 224.4809 | 6.101105 | 0.4941153 | 136.9581 | 245.7612 | 70.82681 | -9.790059 | -30.93964 | 7.294173
2439 | 5.60723639 | 999.5674 | -3818.573 | 4407.812 | -3900.45 | 3900.45 | -0.390045 | 224.488 | 6.09955 | 0.49437 | 136.9276 | -119.7941 | 102.2264 | -6.433928 | -42.51955 | 17.91467
2440 | 5.60954237 | 999.6982 | -3819.243 | 4410.315 | -3901.12 | 3901.12 | -0.390112 | 224.6155 | 6.09888 | 0.4944799 | 136.9903 | 570.8932 | 114.5176 | 16.64893 | 10.95229 | 15.22301
2441 | 5.6118412 | 999.7333 | -3820.605 | 4411.261 | -3902.482 | 3902.482 | -0.3902482 | 224.6637 | 6.097518 | 0.4947033 | 136.9891 | -5.497868 | 35.46522 | 18.64357 | 9.657135 | 5.36563
2442 | 5.61414433 | 999.739 | -3822.154 | 4411.41 | -3904.031 | 3904.031 | -0.3904031 | 224.6712 | 6.095969 | 0.4949574 | 136.9589 | -118.7743 | 73.3199 | 22.83425 | 13.95302 | 8.677396
2443 | 5.61643219 | 999.6219 | -3824.286 | 4411.268 | -3906.163 | 3906.163 | -0.3906163 | 224.664 | 6.093837 | 0.4953071 | 136.9066 | -149.5008 | -69.76755 | 63.44432 | 24.22679 | 7.933133
2444 | 5.61874104 | 999.6648 | -3825.523 | 4412.619 | -3907.4 | 3907.4 | -0.39074 | 224.7328 | 6.0926 | 0.4955102 | 136.9207 | 69.47926 | -97.17082 | 75.50984 | 47.3384 | -0.5408268
2445 | 5.62103701 | 999.642 | -3827.081 | 4412.556 | -3908.958 | 3908.958 | -0.3908958 | 224.7296 | 6.091042 | 0.495766 | 136.8838 | -144.544 | 48.83439 | -0.7302551 | 51.4826 | 1.9535
2446 | 5.62333107 | 999.5749 | -3828.486 | 4412.514 | -3910.363 | 3910.363 | -0.3910363 | 224.7275 | 6.089637 | 0.4959966 | 136.8509 | -142.5142 | 76.49367 | 1.640631 | 48.95302 | -1.377023
2447 | 5.62563705 | 999.7032 | -3829.148 | 4415.136 | -3911.025 | 3911.025 | -0.3911025 | 224.861 | 6.088975 | 0.4961053 | 136.9173 | 611.2518 | 39.54428 | 35.30204 | 58.69689 | 0.004969874
2448 | 5.62793922 | 999.7020874 | -3830.688 | 4416.162 | -3912.565 | 3912.565 | -0.3912565 | 224.9133 | 6.087435 | 0.4963582 | 136.9145 | -11.20438 | 71.62111 | 38.79464 | 17.06262 | -4.259567
2449 | 5.63024139 | 999.6324 | -3832.447 | 4416.363 | -3914.324 | 3914.324 | -0.3914324 | 224.9235 | 6.085676 | 0.4966472 | 136.8812 | -115.2677 | 136.9596 | 54.16555 | 29.86256 | -1.500808
2450 | 5.63254023 | 999.6204 | -3833.803 | 4417.461 | -3915.68 | 3915.68 | -0.391568 | 224.9795 | 6.08432 | 0.4968701 | 136.8847 | 15.84011 | -8.9042 | 73.15532 | 31.9454 | 0.6651059
2451 | 5.6348443 | 999.6813 | -3834.798 | 4419.157 | -3916.675 | 3916.675 | -0.3916675 | 225.0658 | 6.083325 | 0.4970337 | 136.9149 | 184.1784 | 34.90018 | 83.03236 | 35.28674 | 3.083535
2452 | 5.63713503 | 999.6011 | -3836.469 | 4419.324 | -3918.346138 | 3918.346138 | -0.3918346138 | 225.0743 | 6.081653862 | 0.4973084 | 136.8824 | -118.0674 | 63.22649 | 35.83786 | 25.08013 | 20.17436
2453 | 5.63943243 | 999.6859 | -3837.583 | 4421.363 | -3919.46 | 3919.46 | -0.391946 | 225.1782 | 6.08054 | 0.4974916 | 136.9205 | 207.8175 | 49.33428 | 27.35704 | 30.35636 | 6.90617
2454 | 5.64173603 | 999.725 | -3839.15 | 4422.722 | -3921.027 | 3921.027 | -0.3921027 | 225.2474 | 6.078973 | 0.4977493 | 136.9273 | 26.3639 | 49.79887 | 29.12228 | 29.80744 | 8.476625
2455 | 5.64403343 | 999.7335 | -3840.652 | 4423.387 | -3922.529 | 3922.529 | -0.3922529 | 225.2812 | 6.077471 | 0.4979964 | 136.914 | -53.62095 | 55.906 | 18.07116 | -18.63926 | -5.452537
2456 | 5.64633703 | 999.8258 | -3841.47 | 4424.794 | -3923.347 | 3923.347 | -0.3923347 | 225.3529 | 6.076653 | 0.4981311 | 136.9391 | 186.5013 | -5.533618 | -9.659843 | -24.5391 | -6.050634
2457 | 5.64864302 | 999.8007 | -3843.206 | 4425.25 | -3925.083 | 3925.083 | -0.3925083 | 225.3761 | 6.074917 | 0.4984168 | 136.9141 | -87.53173 | -27.53038 | -13.29102 | -21.88491 | -8.162561
2458 | 5.65094042 | 999.784 | -3844.729 | 4425.554 | -3926.606 | 3926.606 | -0.3926606 | 225.3916 | 6.073394 | 0.4986676 | 136.8892 | -99.38059 | -29.88633 | -49.20948 | -29.09834 | -6.875854
2459 | 5.65324116 | 999.739 | -3846.295 | 4425.998 | -3928.172 | 3928.172 | -0.3928172 | 225.4142 | 6.071828 | 0.4989253 | 136.8677 | -83.6199 | -97.33619 | -63.2168 | -20.34999 | 8.709258
2460 | 5.65554428 | 999.726 | -3847.704 | 4426.535 | -3929.581 | 3929.581 | -0.3929581 | 225.4416 | 6.070419 | 0.4991575 | 136.8525 | -65.40069 | -102.9196 | -65.6428 | -21.74659 | 21.01071
2461 | 5.65783119 | 999.7004 | -3849.376 | 4426.411 | -3931.253 | 3931.253 | -0.3931253 | 225.4352 | 6.068747 | 0.499433 | 136.8109 | -150.748 | -102.9838 | -96.62754 | -40.55116 | 20.76398
2462 | 5.66014242 | 999.6483 | -3850.766 | 4426.569 | -3932.643013 | 3932.643013 | -0.3932643013 | 225.4433 | 6.067356987 | 0.499662 | 136.7845 | -115.4487 | -101.3509 | -51.85694 | -31.17892 | -5.335518
2463 | 5.66243935 | 999.5791 | -3852.517 | 4426.915 | -3934.394 | 3934.394 | -0.3934394 | 225.4609 | 6.065606 | 0.4999506 | 136.7557 | -99.70196 | -106.743 | -56.26092 | -29.12703 | 21.78138
2464 | 5.66473436 | 999.5848 | -3853.958 | 4427.387 | -3935.835 | 3935.835 | -0.3935835 | 225.485 | 6.064165 | 0.5001883 | 136.7378 | -75.45493 | -13.51266 | -55.21993 | -53.5618 | 21.24478
2465 | 5.66703939 | 999.5886 | -3855.285 | 4427.701 | -3937.162 | 3937.162 | -0.3937162 | 225.501 | 6.062838 | 0.5004071 | 136.7176 | -92.36136 | -18.22621 | -29.40346 | -55.20543 | 16.15839
2466 | 5.66934013 | 999.7123 | -3856.17 | 4429.838 | -3938.047 | 3938.047 | -0.3938047 | 225.6098 | 6.061953 | 0.5005531 | 136.7636 | 315.4036 | -13.136 | -15.19176 | -13.81689 | 10.08644
2467 | 5.6716361 | 999.6563 | -3857.859 | 4429.818 | -3939.736 | 3939.736 | -0.3939736 | 225.6088 | 6.060264 | 0.5008317 | 136.7249 | -139.0164 | 35.34448 | -22.36637 | 5.904308 | 5.55706
2468 | 5.67394209 | 999.6539 | -3859.259 | 4430.286 | -3941.136 | 3941.136 | -0.3941136 | 225.6326 | 6.058864 | 0.5010628 | 136.7077 | -74.25094 | 49.24822 | -23.75352 | 0.2863969 | -5.596813
2469 | 5.67624235 | 999.7559 | -3860.193 | 4431.802 | -3942.07 | 3942.07 | -0.394207 | 225.7098 | 6.05793 | 0.5012169 | 136.7334 | 166.9475 | -49.83654 | 42.56897 | 0.6273461 | -12.76912
2470 | 5.67854118 | 999.7890625 | -3861.456 | 4432.572 | -3943.333 | 3943.333 | -0.3943333 | 225.7491 | 6.056667 | 0.5014255 | 136.7287 | -22.84269 | -44.47052 | 76.40891 | 60.00298 | -16.50948
2471 | 5.68083525 | 999.6904 | -3863.397 | 4432.122 | -3945.274 | 3945.274 | -0.3945274 | 225.7261 | 6.054726 | 0.501746 | 136.671 | -180.0202 | 74.66917 | 24.73414 | 57.92783 | -21.18251
2472 | 5.68313742 | 999.659 | -3864.783 | 4432.304 | -3946.66 | 3946.66 | -0.394666 | 225.7354 | 6.05334 | 0.5019748 | 136.6453 | -112.1863 | 83.71929 | 23.99888 | 54.18048 | -11.86957
2473 | 5.68543816 | 999.8107 | -3865.432 | 4434.593 | -3947.309 | 3947.309 | -0.3947309 | 225.852 | 6.052691 | 0.5020821 | 136.7012 | 521.4475 | 58.35396 | 118.3807 | 60.87735 | -17.62467
2474 | 5.68774128 | 999.8949 | -3866.506 | 4436.602 | -3948.383 | 3948.383 | -0.3948383 | 225.9543 | 6.051617 | 0.5022595 | 136.7389 | 212.1981 | 65.23124 | 85.29445 | 23.22248 | -8.150387
2475 | 5.69003725 | 999.8299 | -3868.045 | 4436.495 | -3949.922 | 3949.922 | -0.3949922 | 225.9488 | 6.050078 | 0.502514 | 136.7008 | -149.6694 | 242.7057 | 73.20305 | 24.78059 | -1.40176
2476 | 5.69234419 | 999.7692 | -3869.53 | 4436.423 | -3951.407 | 3951.407 | -0.3951407 | 225.9452 | 6.048593 | 0.5027594 | 136.6651 | -145.6338 | 112.2503 | 94.10438 | 17.62179 | -3.858332
2477 | 5.69464111 | 999.9189 | -3870.062 | 4439.026 | -3951.938 | 3951.938 | -0.3951938 | 226.0777 | 6.048062 | 0.5028473 | 136.7332 | 775.1858 | 43.47766 | 78.85625 | -4.314151 | -6.407175
2478 | 5.69693136 | 999.8633 | -3871.606 | 4439.075 | -3953.483 | 3953.483 | -0.3953483 | 226.0802 | 6.046517 | 0.5031027 | 136.6998 | -130.8291 | 75.02988 | 8.068214 | 0.6075971 | -12.43326
2479 | 5.69923925 | 999.8435 | -3872.819 | 4439.107 | -3954.696 | 3954.696 | -0.3954696 | 226.0819 | 6.045304 | 0.5033033 | 136.6734 | -131.6653 | 54.27275 | -35.69079 | 24.77852 | -14.4005
2480 | 5.70153522 | 999.8303 | -3874.086 | 4440.093 | -3955.963 | 3955.963 | -0.3955963 | 226.1321 | 6.044037 | 0.5035129 | 136.6751 | 8.091785 | -123.8934 | -37.07104 | 14.5057 | -3.370048
2481 | 5.70384121 | 999.6832 | -3876.578125 | 4438.581 | -3958.455 | 3958.455 | -0.3958455 | 226.0551 | 6.041545 | 0.5039253 | 136.5722 | -249.4194 | -134.0541 | -15.22467 | -7.515181 | -16.60933
2482 | 5.70613813 | 999.6714 | -3878.331 | 4438.778 | -3960.208 | 3960.208 | -0.3960208 | 226.0651 | 6.039792 | 0.5042156 | 136.5386 | -115.6448 | -140.1394 | -81.07381 | -12.97442 | -15.40067
2483 | 5.7084384 | 999.629 | -3879.775 | 4438.428 | -3961.652 | 3961.652 | -0.3961652 | 226.0473 | 6.038348 | 0.5044546 | 136.4952 | -181.6329 | -131.5611 | -96.12374 | -17.79571 | -14.72865
2484 | 5.71073914 | 999.5144043 | -3881.469 | 4438.194 | -3963.346 | 3963.346 | -0.3963346 | 226.0354 | 6.036654 | 0.5047353 | 136.4497 | -162.0917 | -45.16845 | -60.25712 | -20.71113 | -18.65621
2485 | 5.71303511 | 999.6628 | -3882.508 | 4439.243 | -3964.385 | 3964.385 | -0.3964385 | 226.0888 | 6.035615 | 0.5049073 | 136.4585 | 50.98354 | -75.29518 | -46.67738 | -90.68741 | -17.5472
2486 | 5.71533823 | 999.7617 | -3883.475 | 4440.906 | -3965.352 | 3965.352 | -0.3965352 | 226.1735 | 6.034648 | 0.5050675 | 136.4877 | 182.5436 | -0.7417512 | -43.62951 | -90.79913 | -17.89242
2487 | 5.71763134 | 999.6201 | -3885.676 | 4439.364 | -3967.553 | 3967.553 | -0.3967553 | 226.095 | 6.032447 | 0.5054323 | 136.3906 | -266.2785 | 57.73848 | -51.82065 | -66.85333 | -16.28164
2488 | 5.71993637 | 999.6983 | -3886.594 | 4440.987 | -3968.471 | 3968.471 | -0.3968471 | 226.1776 | 6.031529 | 0.5055845 | 136.4197 | 191.1343 | 3.144047 | -62.1346 | -71.96182 | -27.37542
2489 | 5.72223425 | 999.8025 | -3887.847 | 4442.791 | -3969.724 | 3969.724 | -0.3969724 | 226.2695 | 6.030276 | 0.5057923 | 136.4468 | 130.3095 | -71.23769 | -58.84718 | -62.26486 | -26.31774
2490 | 5.72453499 | 999.7339 | -3889.415 | 4442.066 | -3971.292 | 3971.292 | -0.3971292 | 226.2326 | 6.028708 | 0.5060523 | 136.389 | -221.9886 | -72.87367 | -39.23182 | -58.20605 | -26.43669
2491 | 5.72684336 | 999.6706543 | -3891.101 | 4441.583 | -3972.978 | 3972.978 | -0.3972978 | 226.208 | 6.027022 | 0.506332 | 136.3361 | -189.3651 | -137.6015 | -67.12952 | -42.56063 | -23.40132
2492 | 5.72914219 | 999.6108 | -3892.5 | 4440.539 | -3974.377 | 3974.377 | -0.3974377 | 226.1548 | 6.025623 | 0.5065642 | 136.2723 | -274.4584 | -118.1591 | -49.09469 | -31.13328 | -48.04093
2493 | 5.73143625 | 999.5885 | -3893.799 | 4440.565 | -3975.675 | 3975.675 | -0.3975675 | 226.1561 | 6.024325 | 0.5067797 | 136.2438 | -132.5049 | -87.46846 | -76.41656 | -47.20095 | -45.79553
2494 | 5.73374224 | 999.6949 | -3894.664 | 4442.269 | -3976.541 | 3976.541 | -0.3976541 | 226.2429 | 6.023459 | 0.5069234 | 136.2765 | 227.5218 | -70.38845 | -85.00114 | -63.73543 | -44.61111
2495 | 5.73603439 | 999.7313 | -3895.791 | 4442.682 | -3977.668 | 3977.668 | -0.3977668 | 226.2639 | 6.022332 | 0.5071105 | 136.2637 | -68.53565 | -26.44929 | -59.30033 | -32.66835 | -40.29504
2496 | 5.73834419 | 999.7211 | -3897.366 | 4442.958 | -3979.243 | 3979.243 | -0.3979243 | 226.278 | 6.020757 | 0.5073721 | 136.2365 | -103.9651 | 10.66136 | -59.37438 | -29.21925 | -34.1242
2497 | 5.74064207 | 999.6967 | -3898.874 | 4443.623 | -3980.751 | 3980.751 | -0.3980751 | 226.3119 | 6.019249 | 0.5076226 | 136.2227 | -54.76254 | -32.97926 | -36.15385 | -48.11447 | -33.15768
2498 | 5.74293137 | 999.7152 | -3900.246 | 4445.03 | -3982.123 | 3982.123 | -0.3982123 | 226.3835 | 6.017877 | 0.5078505 | 136.2348 | 53.04828 | -57.27845 | 0.76089 | -37.15576 | -29.21673
2499 | 5.74523497 | 999.7448 | -3901.435 | 4445.96875 | -3983.311 | 3983.311 | -0.3983311 | 226.4313 | 6.016689 | 0.5080481 | 136.2367 | 9.318663 | -49.58015 | 2.466345 | -20.48895 | -29.98664
2500 | 5.74754429 | 999.6089 | -3903.417 | 4445.39 | -3985.294 | 3985.294 | -0.3985294 | 226.4018 | 6.014706 | 0.5083777 | 136.174 | -190.0316 | 1.317899 | -6.931786 | -6.572555 | -27.5007
2501 | 5.7498374 | 999.6048584 | -3904.923 | 4445.967 | -3986.8 | 3986.8 | -0.39868 | 226.4313 | 6.0132 | 0.508628 | 136.1577 | -65.47359 | 39.28242 | -1.781009 | -4.226698 | -36.52089
2502 | 5.75214243 | 999.6882 | -3905.926 | 4447.798 | -3987.803 | 3987.803 | -0.3987803 | 226.5245 | 6.012197 | 0.5087948 | 136.191 | 199.7277 | 6.794919 | 11.04117 | -10.51097 | -4.770616
2503 | 5.75443935 | 999.8132 | -3906.87 | 4449.741 | -3988.747 | 3988.747 | -0.3988747 | 226.6235 | 6.011253 | 0.5089518 | 136.2291 | 242.8709 | 33.27961 | -2.154464 | -10.6396 | -20.25489
2504 | 5.75673628 | 999.7928 | -3908.506 | 4449.591 | -3990.383 | 3990.383 | -0.3990383 | 226.6158 | 6.009617 | 0.509224 | 136.1874 | -153.1188 | 58.50174 | -14.00288 | -9.549639 | -29.74583
2505 | 5.75904512 | 999.7966 | -3909.963 | 4450.213 | -3991.84 | 3991.84 | -0.399184 | 226.6475 | 6.00816 | 0.5094665 | 136.1735 | -57.60808 | 5.413722 | 21.91815 | -10.3885 | -23.56319
2506 | 5.76134109 | 999.868 | -3911.026 | 4451.352 | -3992.903 | 3992.903 | -0.3992903 | 226.7055 | 6.007097 | 0.5096435 | 136.1842 | 60.63705 | -62.62387 | 21.36353 | -26.21964 | -16.63628
2507 | 5.7636342 | 999.8812 | -3912.375 | 4451.869 | -3994.252388 | 3994.252388 | -0.3994252388 | 226.7318 | 6.005747612 | 0.5098681 | 136.1694 | -65.71241 | -5.348567 | -10.5635 | -18.63584 | -10.05025
2508 | 5.76593542 | 999.9072876 | -3914.008 | 4452.214 | -3995.885 | 3995.885 | -0.3995885 | 226.7494 | 6.004115 | 0.51014 | 136.143 | -97.31708 | -7.919974 | -45.03198 | -11.23653 | -10.12049
2509 | 5.76824141 | 999.9939 | -3914.821 | 4453.408 | -3996.698 | 3996.698 | -0.3996698 | 226.8102 | 6.003302 | 0.5102755 | 136.161 | 133.2577 | -37.57051 | -48.50977 | 36.76034 | -14.37647
2510 | 5.77053642 | 1000.017 | -3916.371 | 4453.963 | -3998.248 | 3998.248 | -0.3998248 | 226.8385 | 6.001752 | 0.5105336 | 136.1428 | -70.46511 | -37.89712 | -28.43379 | 6.251183 | -15.76401
2511 | 5.77284241 | 999.9806 | -3917.77 | 4454.333 | -3999.647 | 3999.647 | -0.3999647 | 226.8573 | 6.000353 | 0.5107668 | 136.1224 | -87.61563 | -55.31748 | -43.95368 | -19.60207 | -7.812482
2512 | 5.77513838 | 1000.008 | -3919.069 | 4454.82 | -4000.946 | 4000.946 | -0.4000946 | 226.8821 | 5.999054 | 0.5109833 | 136.1078 | -67.34543 | -57.35387 | 36.06765 | -12.24028 | 3.950586
2513 | 5.77743912 | 999.9747 | -3920.576 | 4454.423 | -4002.453 | 4002.453 | -0.4002453 | 226.8619 | 5.997547 | 0.5112345 | 136.0615 | -184.4189 | -59.06923 | 18.22402 | -7.632045 | -4.245003
2514 | 5.77974129 | 1000.004 | -3921.581 | 4455.844 | -4003.457 | 4003.457 | -0.4003457 | 226.9343 | 5.996543 | 0.511402 | 136.0821 | 123.0757 | 89.34979 | -12.68548 | -17.23875 | -1.65384
2515 | 5.78204441 | 999.9893 | -3923.074 | 4456.31 | -4004.951 | 4004.951 | -0.4004951 | 226.958 | 5.995049 | 0.5116512 | 136.0624 | -79.04189 | 51.23694 | -9.599576 | -21.8274 | 1.87062
2516 | 5.78433323 | 1000.135 | -3923.704 | 4459.029 | -4005.581 | 4005.581 | -0.4005581 | 227.0965 | 5.994419 | 0.5117562 | 136.1312 | 654.4795 | 59.13515 | 1.414981 | -8.3997 | -2.945795
2517 | 5.78663111 | 999.9724 | -3926.047 | 4457.469 | -4007.924 | 4007.924 | -0.4007924 | 227.017 | 5.992076 | 0.5121471 | 136.0303 | -257.9097 | 25.98161 | -0.3759127 | -24.53515 | -3.429163
2518 | 5.788939 | 999.9163 | -3927.608 | 4457.393 | -4009.485 | 4009.485 | -0.4009485 | 227.0132 | 5.990515 | 0.5124078 | 135.9926 | -144.9279 | 44.09307 | 5.165951 | -11.39553 | -11.71106
2519 | 5.79123211 | 999.9478 | -3928.924 | 4458.065 | -4010.801 | 4010.801 | -0.4010801 | 227.0474 | 5.989199 | 0.5126274 | 135.9832 | -42.69196 | -103.4955 | 3.057355 | 13.5366 | -0.7579829
2520 | 5.79353523 | 999.9517 | -3930.076 | 4458.995 | -4011.953 | 4011.953 | -0.4011953 | 227.0948 | 5.988047 | 0.5128198 | 135.9854 | 11.51538 | -78.82201 | -0.2462258 | 5.718044 | -1.943858
2521 | 5.79584122 | 999.9543 | -3931.394 | 4459.374 | -4013.27 | 4013.27 | -0.401327 | 227.1141 | 5.98673 | 0.5130398 | 135.967 | -83.46348 | -29.01677 | -58.89626 | 23.64346 | -6.670987
2522 | 5.79814529 | 999.9211 | -3932.913 | 4459.386 | -4014.789 | 4014.789 | -0.4014789 | 227.1147 | 5.985211 | 0.5132936 | 135.9329 | -134.5421 | -42.2332 | 1.578862 | 9.583602 | -9.66192
2523 | 5.80043125 | 1000.02 | -3934.017 | 4460.839 | -4015.894 | 4015.894 | -0.4015894 | 227.1887 | 5.984106 | 0.5134781 | 135.9521 | 104.0984 | -19.21044 | -2.831798 | 1.176421 | -1.98223
2524 | 5.80273914 | 999.9481 | -3935.669 | 4461.085 | -4017.546 | 4017.546 | -0.4017546 | 227.2012 | 5.982454 | 0.5137542 | 135.9221 | -108.7741 | 54.75554 | 11.29646 | -30.07488 | 15.44076
2525 | 5.80503321 | 999.9864502 | -3936.953125 | 4462.936 | -4018.83 | 4018.83 | -0.401883 | 227.2954 | 5.98117 | 0.5139689 | 135.9493 | 126.6292 | 44.7392 | 0.2589536 | -12.70117 | 11.94426
2526 | 5.80733442 | 1000.064 | -3937.901 | 4465.133 | -4019.778 | 4019.778 | -0.4019778 | 227.4073 | 5.980222 | 0.5141274 | 135.9946 | 286.3664 | 40.81201 | -13.26173 | 7.928711 | 18.97475
2527 | 5.80964136 | 999.9081 | -3939.631 | 4464.67 | -4021.508 | 4021.508 | -0.4021508 | 227.3838 | 5.978492 | 0.5144168 | 135.9412 | -184.6238 | 45.00239 | 22.32184 | 4.641611 | 14.97254
2528 | 5.81194019 | 999.908 | -3940.968 | 4466.29 | -4022.845 | 4022.845 | -0.4022845 | 227.4663 | 5.977155 | 0.5146404 | 135.9601 | 84.4624 | -21.35336 | 11.05491 | -1.222725 | 19.2333
2529 | 5.81423235 | 999.8733 | -3942.317 | 4466.646 | -4024.194 | 4024.194 | -0.4024194 | 227.4844 | 5.975806 | 0.5148662 | 135.9403 | -87.82222 | -41.48465 | 41.42096 | -5.821792 | 18.62706
2530 | 5.81654215 | 999.7811 | -3944.224 | 4465.92 | -4026.101 | 4026.101 | -0.4026101 | 227.4475 | 5.973899 | 0.5151852 | 135.8748 | -205.1496 | -4.020699 | 17.129 | 11.50728 | 21.33104
2531 | 5.81883526 | 999.8751 | -3945.312 | 4467.846 | -4027.189 | 4027.189 | -0.4027189 | 227.5455 | 5.972811 | 0.5153674 | 135.9086 | 185.71 | 11.99089 | -23.1839 | 47.13568 | -0.7006839
2532 | 5.8211441 | 999.8514 | -3946.678 | 4468.888 | -4028.555 | 4028.555 | -0.4028555 | 227.5986 | 5.971445 | 0.5155961 | 135.9093 | 2.695928 | 11.15564 | -19.60897 | 42.92971 | 9.222161
2533 | 5.82343435 | 999.8356 | -3947.68 | 4470.546875 | -4029.557 | 4029.557 | -0.4029557 | 227.6831 | 5.970443 | 0.515764 | 135.9369 | 164.5203 | 36.89563 | -15.06103 | 42.23901 | 10.61779
2534 | 5.82573128 | 999.7906 | -3949.264 | 4470.93 | -4031.141 | 4031.141 | -0.4031141 | 227.7026 | 5.968859 | 0.5160293 | 135.9125 | -91.99847 | -30.73627 | 65.64415 | 10.92061 | 7.151809
2535 | 5.82803822 | 999.7778 | -3950.778 | 4471.426 | -4032.655 | 4032.655 | -0.4032655 | 227.7279 | 5.967345 | 0.5162829 | 135.8931 | -76.44966 | -6.196666 | 69.3426 | 19.17174 | 7.769304
2536 | 5.83033419 | 999.7171 | -3952.428 | 4471.275 | -4034.305 | 4034.305 | -0.4034305 | 227.7202 | 5.965695 | 0.5165595 | 135.8509 | -152.4495 | 88.60414 | 61.62689 | 20.5739 | 25.81091
2537 | 5.83263731 | 999.7629 | -3953.528 | 4472.861 | -4035.405 | 4035.405 | -0.4035405 | 227.801 | 5.964595 | 0.5167439 | 135.874 | 125.3939 | 72.63111 | 40.94849 | 26.38695 | 26.17509
2538 | 5.83494425 | 999.9149 | -3954.17 | 4475.605 | -4036.047 | 4036.047 | -0.4036047 | 227.9407 | 5.963953 | 0.5168515 | 135.9428 | 638.5244 | 111.1748 | 15.90659 | 41.10089 | 24.20941
2539 | 5.83724022 | 999.8084 | -3955.88 | 4475.265625 | -4037.757 | 4037.757 | -0.4037757 | 227.9234 | 5.962243 | 0.5171383 | 135.8935 | -171.8636 | 104.9827 | 37.85028 | 30.71041 | 22.10117
2540 | 5.83954144 | 999.9105 | -3956.928 | 4476.726 | -4038.805 | 4038.805 | -0.4038805 | 227.9978 | 5.961195 | 0.5173141 | 135.9139 | 116.2687 | 67.73259 | 46.27508 | 23.56705 | 9.888355
2541 | 5.84183741 | 999.8229 | -3958.726 | 4476.254 | -4040.602 | 4040.602 | -0.4040602 | 227.9737 | 5.959398 | 0.5176157 | 135.8586 | -183.4097 | -38.87333 | 64.94274 | 3.051989 | -1.850274
2542 | 5.84414101 | 999.7992 | -3960.29 | 4476.903 | -4042.167 | 4042.167 | -0.4042167 | 228.0068 | 5.957833 | 0.5178783 | 135.8426 | -60.8568 | -4.62589 | 54.32706 | 11.14674 | 0.2988001
2543 | 5.84644413 | 999.8525 | -3961.516 | 4478.54 | -4043.393 | 4043.393 | -0.4043393 | 228.0902 | 5.956607 | 0.5180841 | 135.8643 | 105.4948 | -24.76774 | -28.22615 | 45.55958 | -6.915156
2544 | 5.84873533 | 999.8531 | -3962.975 | 4479.632 | -4044.852 | 4044.852 | -0.4044852 | 228.1458 | 5.955148 | 0.518329 | 135.8642 | -0.6264387 | 17.88476 | -25.04192 | 47.45749 | -2.835721
2545 | 5.85103512 | 999.8712 | -3964.13 | 4480.601 | -4046.007 | 4046.007 | -0.4046007 | 228.1951 | 5.953993 | 0.518523 | 135.8672 | 15.55942 | 9.165219 | -34.69146 | 42.23747 | -0.8666269
2546 | 5.85333538 | 999.9178 | -3965.358 | 4481.728 | -4047.235 | 4047.235 | -0.4047235 | 228.2525 | 5.952765 | 0.5187293 | 135.8734 | 29.85283 | -40.57484 | 34.54772 | -11.65837 | 4.377346
2547 | 5.85564327 | 999.8625 | -3966.909 | 4481.998 | -4048.786 | 4048.786 | -0.4048786 | 228.2663 | 5.951214 | 0.5189899 | 135.8461 | -104.4545 | -34.56501 | 27.53395 | -15.37028 | 1.149336
2548 | 5.85793829 | 999.8081665 | -3968.401 | 4481.937 | -4050.278 | 4050.278 | -0.4050278 | 228.2632 | 5.949722 | 0.5192406 | 135.8102 | -143.2055 | 50.2717 | 21.04492 | -26.72511 | 3.461114
2549 | 5.86024427 | 999.8235 | -3969.671 | 4483.101 | -4051.548 | 4051.548 | -0.4051548 | 228.3224 | 5.948452 | 0.519454 | 135.8165 | 29.42274 | 19.50499 | 2.235284 | -22.65118 | 10.82022
2550 | 5.86254311 | 999.9205 | -3970.517 | 4485.804 | -4052.394 | 4052.394 | -0.4052394 | 228.4601 | 5.947606 | 0.5195963 | 135.8791 | 439.743 | 49.81459 | -24.77602 | -26.91022 | 24.97128
2551 | 5.86483097 | 999.8468 | -3972.271 | 4485.919 | -4054.148 | 4054.148 | -0.4054148 | 228.466 | 5.945852 | 0.5198913 | 135.8425 | -123.9808 | 44.47307 | -34.09898 | -31.91111 | 24.73446
2552 | 5.8671422 | 999.9188 | -3973.532 | 4487.201 | -4055.409 | 4055.409 | -0.4055409 | 228.5313 | 5.944591 | 0.5201034 | 135.8525 | 47.09351 | -6.919948 | -36.08189 | -41.73907 | 13.62612
2553 | 5.86943626 | 999.7938 | -3975.38 | 4486.851 | -4057.257 | 4057.257 | -0.4057257 | 228.5134 | 5.942743 | 0.5204143 | 135.7997 | -169.9131 | -105.6793 | -34.03042 | -20.25735 | -10.51655
2554 | 5.8717351 | 999.6763 | -3977.253 | 4485.895 | -4059.13 | 4059.13 | -0.405913 | 228.4648 | 5.94087 | 0.5207296 | 135.7279 | -227.5423 | -105.3433 | -33.91279 | -28.30863 | -6.47894
2555 | 5.87404203 | 999.684 | -3978.502 | 4486.462 | -4060.379 | 4060.379 | -0.4060379 | 228.4937 | 5.939621 | 0.5209397 | 135.7166 | -54.05381 | -139.7105 | -99.22267 | -5.907538 | -6.11117
2556 | 5.87634134 | 999.6204 | -3980.342 | 4486.6 | -4062.218 | 4062.218 | -0.4062218 | 228.5006 | 5.937782 | 0.5212495 | 135.6787 | -122.3007 | -99.63155 | -47.91534 | 11.73388 | 0.6024437
2557 | 5.87864017 | 999.578 | -3981.843 | 4486.691 | -4063.719 | 4063.719 | -0.4063719 | 228.5053 | 5.936281 | 0.5215023 | 135.6472 | -124.7423 | -83.73226 | -63.24977 | 32.03442 | -0.1864576
2558 | 5.88094139 | 999.6185 | -3983.209 | 4487.957 | -4065.086 | 4065.086 | -0.4065086 | 228.5697 | 5.934914 | 0.5217326 | 135.6542 | 30.4814 | -5.364454 | -18.64143 | -7.902919 | -8.319409
2559 | 5.88323498 | 999.5419 | -3984.945 | 4487.836 | -4066.822 | 4066.822 | -0.4066822 | 228.5636 | 5.933178 | 0.5220251 | 135.6109 | -148.0459 | 0.9124098 | 20.13169 | -12.75408 | 0.2791794
2560 | 5.88553143 | 999.5944 | -3985.736 | 4489.925 | -4067.612 | 4067.612 | -0.4067612 | 228.67 | 5.932388 | 0.5221583 | 135.6559 | 337.7852 | 72.17325 | 63.2411 | -20.00117 | -4.124486
2561 | 5.88783312 | 999.509 | -3987.453125 | 4490.354 | -4069.33 | 4069.33 | -0.406933 | 228.6918 | 5.93067 | 0.5224479 | 135.6296 | -90.91635 | 90.36012 | 59.12816 | -12.32516 | -14.86991
2562 | 5.89014006 | 999.6241 | -3988.415 | 4492.326 | -4070.292 | 4070.292 | -0.4070292 | 228.7923 | 5.929708 | 0.5226101 | 135.6671 | 231.5619 | 186.7555 | 51.12752 | 11.3066 | -11.35665
2563 | 5.89243603 | 999.7186 | -3989.331 | 4493.640625 | -4071.208 | 4071.208 | -0.4071208 | 228.8592 | 5.928792 | 0.5227646 | 135.6859 | 121.4157 | 87.33501 | 40.89481 | 15.66253 | -5.403672
2564 | 5.89474106 | 999.7988 | -3990.308 | 4496.204 | -4072.185 | 4072.185 | -0.4072185 | 228.9898 | 5.927815 | 0.5229293 | 135.7409 | 333.9309 | 66.16865 | 51.25848 | 18.23358 | -11.12611
2565 | 5.89703608 | 999.7484 | -3991.966 | 4495.985 | -4073.843 | 4073.843 | -0.4073843 | 228.9786 | 5.926157 | 0.5232091 | 135.6963 | -159.3171 | 7.533683 | 27.83056 | 17.85901 | -25.43591
2566 | 5.89934301 | 999.6974 | -3993.804 | 4495.357 | -4075.681 | 4075.681 | -0.4075681 | 228.9466 | 5.924319 | 0.5235194 | 135.6353 | -196.7481 | -27.70404 | 39.18628 | 32.40909 | -23.5655
2567 | 5.90164423 | 999.6981 | -3995.121 | 4495.902 | -4076.998 | 4076.998 | -0.4076998 | 228.9744 | 5.923002 | 0.5237417 | 135.6216 | -61.61295 | -69.10342 | 4.153301 | 34.80236 | -32.10384
2568 | 5.90393734 | 999.6985 | -3996.457 | 4496.507 | -4078.334 | 4078.334 | -0.4078334 | 229.0052 | 5.921666 | 0.5239672 | 135.6092 | -54.7729 | -34.98297 | -23.82187 | -6.500943 | -30.85129
2569 | 5.90623426 | 999.7163 | -3997.714 | 4498.355 | -4079.591 | 4079.591 | -0.4079591 | 229.0993 | 5.920409 | 0.5241795 | 135.6362 | 126.934 | -12.38033 | -33.28834 | -0.6111919 | -21.0464
2570 | 5.90853405 | 999.7453 | -3998.918 | 4499.346 | -4080.795 | 4080.795 | -0.4080795 | 229.1498 | 5.919205 | 0.5243829 | 135.6385 | 11.28514 | -26.1299 | -28.0472 | -14.0866 | -23.51007
2571 | 5.91083527 | 999.7646 | -4000.361 | 4499.766 | -4082.238 | 4082.238 | -0.4082238 | 229.1712 | 5.917762 | 0.5246268 | 135.6181 | -83.73494 | 34.5712 | -37.49345 | -31.28284 | -20.08117
2572 | 5.91313601 | 999.7775 | -4001.69 | 4499.805 | -4083.567 | 4083.567 | -0.4083567 | 229.1732 | 5.916433 | 0.5248513 | 135.5888 | -130.3608 | -13.24497 | -30.93313 | -51.89431 | -17.45209
2573 | 5.91543627 | 999.9246 | -4002.484 | 4501.518 | -4084.361 | 4084.361 | -0.4084361 | 229.2604 | 5.915639 | 0.5249856 | 135.6222 | 248.7326 | -71.85487 | -21.57716 | -45.92243 | -19.11426
2574 | 5.91773844 | 999.9189 | -4003.838 | 4501.696 | -4085.715 | 4085.715 | -0.4085715 | 229.2695 | 5.914285 | 0.5252144 | 135.5965 | -112.1469 | -55.6219 | -50.85071 | -46.17378 | -15.43011
2575 | 5.92003202 | 999.8111 | -4005.747 | 4500.128 | -4087.624 | 4087.624 | -0.4087624 | 229.1896 | 5.912376 | 0.5255373 | 135.5055 | -281.7643 | -23.66358 | -49.35364 | -50.97219 | -28.51088
2576 | 5.92234135 | 999.895 | -4006.929 | 4501.01 | -4088.806 | 4088.806 | -0.4088806 | 229.2346 | 5.911194 | 0.5257372 | 135.505 | -2.570094 | -100.7157 | -47.79852 | -43.53404 | -22.64895
2577 | 5.92464542 | 999.9337 | -4008.083 | 4502.08 | -4089.96 | 4089.96 | -0.408996 | 229.2891 | 5.91004 | 0.5259324 | 135.5108 | 29.43082 | -73.33455 | -55.5938 | -60.36298 | -37.99472
2578 | 5.9269352 | 999.9072876 | -4009.676 | 4502.071 | -4091.553 | 4091.553 | -0.4091553 | 229.2886 | 5.908447 | 0.5262021 | 135.4739 | -136.5279 | -30.92946 | -98.07399 | -62.6395 | -49.77301
2579 | 5.92923117 | 999.9592 | -4010.738 | 4503.028 | -4092.615 | 4092.615 | -0.4092615 | 229.3373 | 5.907385 | 0.5263819 | 135.4784 | 24.75877 | -70.51911 | -79.3022 | -60.29045 | -55.76082
2580 | 5.9315362 | 999.9938 | -4011.813 | 4503.426 | -4093.69 | 4093.69 | -0.409369 | 229.3576 | 5.90631 | 0.5265638 | 135.4657 | -69.73887 | -103.1231 | -61.9395 | -52.78115 | -46.8581
2581 | 5.93383741 | 999.8956 | -4013.719 | 4502.727 | -4095.596 | 4095.596 | -0.4095596 | 229.322 | 5.904404 | 0.5268866 | 135.401 | -200.5184 | -64.45765 | -64.19423 | -72.11036 | -38.72807
2582 | 5.9361372 | 999.8302002 | -4015.265 | 4502.743 | -4097.142 | 4097.142 | -0.4097142 | 229.3228 | 5.902858 | 0.5271485 | 135.366 | -133.5891 | -94.50942 | -72.85312 | -67.40438 | -32.22374
2583 | 5.93843937 | 999.8732 | -4016.387 | 4503.958 | -4098.264 | 4098.264 | -0.4098264 | 229.3847 | 5.901736 | 0.5273386 | 135.3768 | 56.79927 | -85.13418 | -59.65239 | -43.34811 | -27.66663
2584 | 5.94073915 | 999.8669 | -4017.959 | 4504.045 | -4099.836 | 4099.836 | -0.4099836 | 229.3891 | 5.900164 | 0.527605 | 135.3434 | -125.5 | -54.73034 | -66.98175 | -57.4078 | -41.88375
2585 | 5.94304228 | 999.8457 | -4019.19 | 4504.827 | -4101.067 | 4101.067 | -0.4101067 | 229.4289 | 5.898933 | 0.5278137 | 135.3386 | -22.8627 | -31.55679 | -63.85046 | -74.04685 | -47.59294
2586 | 5.94534397 | 999.8486 | -4020.744 | 4505.588 | -4102.621 | 4102.621 | -0.4102621 | 229.4677 | 5.897379 | 0.528077 | 135.3258 | -48.49915 | -51.15774 | -32.784 | -54.25935 | -44.1686
2587 | 5.94763517 | 999.8335 | -4021.871 | 4506.336 | -4103.748 | 4103.748 | -0.4103748 | 229.5058 | 5.896252 | 0.5282682 | 135.3224 | -17.72136 | -34.36918 | -41.65916 | -49.31916 | -49.78783
2588 | 5.94993305 | 999.8234 | -4023.263 | 4507.077 | -4105.14 | 4105.14 | -0.410514 | 229.5435 | 5.89486 | 0.5285043 | 135.3127 | -41.20546 | -13.9807 | -72.43184 | -42.06838 | -46.80139
2589 | 5.95223618 | 999.8514 | -4024.649 | 4507.811 | -4106.526 | 4106.526 | -0.4106526 | 229.5809 | 5.893474 | 0.5287395 | 135.3029 | -41.55724 | -46.97397 | -40.67799 | -20.23297 | -33.13026
2590 | 5.95454931 | 999.8873291 | -4025.848 | 4509.264 | -4107.725 | 4107.725 | -0.4107725 | 229.6549 | 5.892275 | 0.5289429 | 135.319 | 79.07973 | -87.46067 | -27.15307 | -6.168153 | -28.2086
2591 | 5.95683908 | 999.8074 | -4027.471 | 4508.546 | -4109.348 | 4109.348 | -0.4109348 | 229.6184 | 5.890652 | 0.5292184 | 135.2602 | -213.4655 | -47.16266 | -17.42841 | -28.97893 | -33.86704
2592 | 5.95914316 | 999.6854 | -4029.46875 | 4507.586 | -4111.346 | 4111.346 | -0.4111346 | 229.5695 | 5.888654 | 0.5295576 | 135.1855 | -220.1549 | -19.07889 | -1.346836 | -30.8977 | -7.760706
2593 | 5.96143913 | 999.8112 | -4030.526 | 4509.355 | -4112.403 | 4112.403 | -0.4112403 | 229.6596 | 5.887597 | 0.5297371 | 135.2143 | 160.2846 | -27.09027 | 11.82968 | -28.33545 | -7.250175
2594 | 5.96374416 | 999.8256 | -4031.597 | 4510.775 | -4113.474 | 4113.474 | -0.4113474 | 229.7319 | 5.886526 | 0.5299191 | 135.2323 | 98.86159 | 41.00539 | -15.25978 | -44.65673 | -15.42584
2595 | 5.96604443 | 999.8352 | -4033.043 | 4512.204 | -4114.92 | 4114.92 | -0.411492 | 229.8047 | 5.88508 | 0.5301648 | 135.2419 | 39.02283 | 100.513 | -41.18881 | -21.11936 | -9.304249
2596 | 5.96834326 | 999.894104 | -4034.008 | 4513.638 | -4115.885 | 4115.885 | -0.4115885 | 229.8777 | 5.884115 | 0.5303287 | 135.2627 | 127.0128 | 11.38361 | -15.74031 | 0.5820694 | 1.171866
2597 | 5.97063828 | 999.9157 | -4035.2 | 4515.076 | -4117.077 | 4117.077 | -0.4117077 | 229.9509 | 5.882923 | 0.5305313 | 135.2784 | 77.38321 | -39.24503 | -23.86959 | -5.916543 | 3.120271
2598 | 5.9729352 | 999.7403 | -4037.185 | 4513.385 | -4119.062 | 4119.062 | -0.4119062 | 229.8648 | 5.880938 | 0.5308688 | 135.1821 | -285.3624 | -43.93539 | -4.419078 | -22.2995 | -3.308936
2599 | 5.97523928 | 999.6577 | -4038.692 | 4513.221 | -4120.569 | 4120.569 | -0.4120569 | 229.8565 | 5.879431 | 0.531125 | 135.1425 | -154.2816 | -128.0016 | 16.18697 | 44.36583 | 5.45327
2600 | 5.97753906 | 999.6547 | -4039.971 | 4514.316 | -4121.848 | 4121.848 | -0.4121848 | 229.9122 | 5.878152 | 0.5313426 | 135.1459 | 15.571 | -76.41043 | -3.59739 | 50.92798 | 5.318634
2601 | 5.97984314 | 999.48 | -4042.105 | 4512.396 | -4123.982 | 4123.982 | -0.4123982 | 229.8145 | 5.876018 | 0.5317058 | 135.0394 | -293.3184 | 37.52526 | -36.22821 | 26.08665 | 9.686707
2602 | 5.98214102 | 999.553 | -4042.887 | 4514.489 | -4124.764 | 4124.764 | -0.4124764 | 229.921 | 5.875236 | 0.5318389 | 135.084 | 335.3392 | 40.57429 | 42.56414 | 26.68169 | 2.541673
2603 | 5.98444319 | 999.6538 | -4043.775 | 4516.607 | -4125.652 | 4125.652 | -0.4125652 | 230.0289 | 5.874348 | 0.53199 | 135.127 | 284.316 | 4.127168 | 60.74635 | 30.9661 | -1.858719
2604 | 5.98673344 | 999.6173 | -4045.282 | 4516.574 | -4127.159 | 4127.159 | -0.4127159 | 230.0272 | 5.872841 | 0.5322467 | 135.0913 | -139.0364 | 220.0937 | 54.29592 | 17.35956 | -8.452196
2605 | 5.98904514 | 999.5585 | -4046.745 | 4516.311 | -4128.622 | 4128.622 | -0.4128622 | 230.0138 | 5.871378 | 0.5324958 | 135.0498 | -166.6646 | 128.6814 | 64.54216 | 3.557494 | -7.874658
2606 | 5.99133539 | 999.7096 | -4047.263 | 4519.026 | -4129.14 | 4129.14 | -0.412914 | 230.1521 | 5.87086 | 0.5325839 | 135.1191 | 786.5144 | 29.35109 | 108.6096 | 31.15525 | 0.7282639
2607 | 5.99363422 | 999.6893 | -4048.889 | 4519.15 | -4130.766 | 4130.766 | -0.4130766 | 230.1584 | 5.869234 | 0.532861 | 135.0854 | -121.7225 | 78.71581 | 62.7847 | 39.65621 | 9.28873
2608 | 5.9959383 | 999.5894 | -4050.889 | 4518.269 | -4132.766 | 4132.766 | -0.4132766 | 230.1136 | 5.867234 | 0.5332018 | 135.013 | -212.3354 | 132.7065 | 16.78872 | 43.82981 | -2.412867
2609 | 5.99824238 | 999.6609 | -4051.857 | 4519.609 | -4133.734 | 4133.734 | -0.4133734 | 230.1818 | 5.866266 | 0.5333667 | 135.0308 | 107.7872 | -40.01342 | 46.52654 | 48.38921 | -3.432871
2610 | 6.00053835 | 999.7602 | -4052.868 | 4520.984 | -4134.745 | 4134.745 | -0.4134745 | 230.2518 | 5.865255 | 0.5335391 | 135.0486 | 103.289 | -41.59847 | 62.0707 | 14.77881 | -13.32218
2611 | 6.00284529 | 999.7398 | -4054.183 | 4521.419 | -4136.06 | 4136.06 | -0.413606 | 230.274 | 5.86394 | 0.5337633 | 135.0313 | -77.08533 | 26.5894 | -16.63367 | -19.69346 | -18.18172
2612 | 6.00513124 | 999.7262 | -4055.792 | 4521.468 | -4137.669 | 4137.669 | -0.4137669 | 230.2765 | 5.862331 | 0.5340377 | 134.9957 | -129.6478 | -0.3214611 | -28.10088 | -4.035814 | -16.29911
2613 | 6.00744534 | 999.7520752 | -4056.773 | 4522.946 | -4138.65 | 4138.65 | -0.413865 | 230.3518 | 5.86135 | 0.5342051 | 135.0172 | 128.6039 | -5.344261 | -23.26548 | 9.476442 | -10.69595
2614 | 6.00973511 | 999.7693 | -4057.976 | 4523.691 | -4139.853 | 4139.853 | -0.4139853 | 230.3897 | 5.860147 | 0.5344104 | 135.0117 | -26.76713 | -34.91266 | -61.10495 | -41.08461 | -11.53531
2615 | 6.01203442 | 999.8325 | -4058.779 | 4524.669 | -4140.655 | 4140.655 | -0.4140655 | 230.4395 | 5.859345 | 0.5345473 | 135.0224 | 78.17497 | -42.74648 | -61.93391 | -44.90722 | -5.045098
2616 | 6.0143342 | 999.7712 | -4060.321 | 4523.875 | -4142.198 | 4142.198 | -0.4142198 | 230.3991 | 5.857802 | 0.5348106 | 134.9632 | -224.9273 | -115.0209 | -49.36674 | -26.13276 | 1.651764
2617 | 6.01663828 | 999.6783 | -4061.807 | 4523.587 | -4143.684 | 4143.684 | -0.4143684 | 230.3844 | 5.856316 | 0.5350643 | 134.9204 | -168.8168 | -90.50179 | -31.83936 | -49.83638 | -10.15668
2618 | 6.0189414 | 999.6164 | -4063.438 | 4522.673 | -4145.315 | 4145.315 | -0.4145315 | 230.3378 | 5.854685 | 0.5353429 | 134.8555 | -232.7681 | -98.93294 | -66.02444 | -57.64991 | -24.12209
2619 | 6.02123928 | 999.6616 | -4064.617 | 4524.231 | -4146.494 | 4146.494 | -0.4146494 | 230.4172 | 5.853506 | 0.5355444 | 134.8748 | 95.82834 | -48.32774 | -55.35237 | -43.71229 | -17.52017
2620 | 6.02354336 | 999.709 | -4065.678 | 4525.271 | -4147.555 | 4147.555 | -0.4147555 | 230.4701 | 5.852445 | 0.5357256 | 134.8814 | 36.01924 | -50.37672 | -91.56815 | -43.26049 | -14.93156
2621 | 6.02584124 | 999.7407 | -4066.935 | 4526.445 | -4148.812 | 4148.812 | -0.4148812 | 230.5299 | 5.851188 | 0.5359403 | 134.8874 | 28.09865 | 10.03319 | -68.12222 | -63.74229 | -41.0837
2622 | 6.02814531 | 999.6927 | -4068.597 | 4526.023 | -4150.474 | 4150.474 | -0.4150474 | 230.5085 | 5.849526 | 0.5362244 | 134.8365 | -179.0617 | -58.68588 | -34.70047 | -48.372 | -27.8096
2623 | 6.03043938 | 999.7297 | -4069.796 | 4527.429 | -4151.673 | 4151.673 | -0.4151673 | 230.5801 | 5.848327 | 0.5364295 | 134.8508 | 69.28149 | -68.67253 | -22.48965 | -60.19096 | -24.31947
2624 | 6.03273201 | 999.6163 | -4071.695 | 4526.197 | -4153.571 | 4153.571 | -0.4153571 | 230.5173 | 5.846429 | 0.5367541 | 134.7703 | -247.767 | -47.89648 | -52.98426 | -45.66951 | -28.08661
2625 | 6.03503513 | 999.6616 | -4072.594 | 4526.822 | -4154.471 | 4154.471 | -0.4154471 | 230.5491 | 5.845529 | 0.536908 | 134.7682 | -13.914 | -36.65826 | -34.34337 | -42.46045 | -24.60927
2626 | 6.03733826 | 999.7784 | -4073.651 | 4528.443 | -4155.528 | 4155.528 | -0.4155528 | 230.6317 | 5.844472 | 0.5370889 | 134.792 | 131.9789 | -86.2392 | -48.47759 | -23.44796 | -24.71922
2627 | 6.03963709 | 999.752 | -4075.364 | 4528.56 | -4157.24 | 4157.24 | -0.415724 | 230.6377 | 5.84276 | 0.5373819 | 134.756 | -122.8707 | 4.071662 | -29.37135 | -35.94283 | -17.22191
2628 | 6.04194117 | 999.7003 | -4076.963 | 4528.15625 | -4158.84 | 4158.84 | -0.415884 | 230.6171 | 5.84116 | 0.5376556 | 134.7072 | -178.6232 | -12.96741 | -50.4783 | -36.47064 | -31.07663
2629 | 6.04424143 | 999.7864 | -4077.937 | 4530.055 | -4159.814 | 4159.814 | -0.4159814 | 230.7138 | 5.840186 | 0.5378225 | 134.7412 | 203.7873 | -40.7843 | -17.12427 | -20.79545 | -31.34565
2630 | 6.04653311 | 999.7232 | -4079.411 | 4530.357 | -4161.288 | 4161.288 | -0.4161288 | 230.7292 | 5.838712 | 0.5380748 | 134.7161 | -99.10936 | -40.34638 | -25.75546 | -16.26612 | -23.42701
2631 | 6.04883099 | 999.7151 | -4080.668 | 4531.282 | -4162.545 | 4162.545 | -0.4162545 | 230.7763 | 5.837455 | 0.5382902 | 134.7146 | -7.10556 | 5.862112 | -37.29732 | -20.98221 | -15.87067
2632 | 6.05113316 | 999.6757 | -4082.33 | 4531.416 | -4164.207 | 4164.207 | -0.4164207 | 230.7831 | 5.835793 | 0.538575 | 134.6802 | -120.681 | -53.21428 | 5.60237 | 9.144393 | -9.621932
2633 | 6.05343437 | 999.6835 | -4083.53 | 4532.71 | -4165.407 | 4165.407 | -0.4165407 | 230.849 | 5.834593 | 0.5387806 | 134.691 | 52.41924 | -27.77198 | 13.10252 | 4.720396 | -5.115566
2634 | 6.05573511 | 999.6546 | -4085.062 | 4533.091 | -4166.939 | 4166.939 | -0.4166939 | 230.8684 | 5.833061 | 0.5390432 | 134.667 | -91.59472 | 26.29444 | -9.702714 | 1.77342 | -5.203627
2635 | 6.0580411 | 999.6526 | -4086.358 | 4534.309 | -4168.235 | 4168.235 | -0.4168235 | 230.9305 | 5.831765 | 0.5392654 | 134.6732 | 28.10214 | 28.20628 | 23.99077 | -8.247395 | -9.783183
2636 | 6.06033707 | 999.7031 | -4087.131 | 4536.084 | -4169.008 | 4169.008 | -0.4169008 | 231.0209 | 5.830992 | 0.539398 | 134.7081 | 263.2265 | 17.43046 | 15.86095 | 1.356233 | -16.88302
2637 | 6.0626421 | 999.6677 | -4088.745 | 4536.304 | -4170.622 | 4170.622 | -0.4170622 | 231.0321 | 5.829378 | 0.5396747 | 134.6773 | -111.1218 | 76.5758 | 39.02265 | 8.291445 | -9.022343
2638 | 6.06493902 | 999.644 | -4090.187 | 4537.415 | -4172.064 | 4172.064 | -0.4172064 | 231.0886 | 5.827936 | 0.5399222 | 134.677 | -1.45986 | 54.90058 | 2.844635 | 14.51251 | -9.283732
2639 | 6.06724215 | 999.7489624 | -4091.057 | 4539.119 | -4172.934 | 4172.934 | -0.4172934 | 231.1754 | 5.827066 | 0.5400714 | 134.7074 | 204.132 | 19.81013 | 9.18085 | 15.81265 | -4.545069
2640 | 6.06953096 | 999.7673 | -4092.369 | 4539.532 | -4174.246 | 4174.246 | -0.4174246 | 231.1965 | 5.825754 | 0.5402967 | 134.6894 | -80.27395 | -12.60208 | 40.26011 | 17.05249 | -10.74375
2641 | 6.07183218 | 999.8311 | -4093.519 | 4541.012 | -4175.396 | 4175.396 | -0.4175396 | 231.2718 | 5.824604 | 0.540494 | 134.7067 | 87.77426 | -19.22387 | 10.369 | 19.77617 | -15.68708
2642 | 6.07414103 | 999.753 | -4095.292 | 4539.589 | -4177.169 | 4177.169 | -0.4177169 | 231.1994 | 5.822831 | 0.5407986 | 134.6235 | -273.1829 | 1.51282 | 24.09326 | 19.42996 | 12.34118
2643 | 6.07643604 | 999.7699585 | -4096.566 | 4540.328 | -4178.443 | 4178.443 | -0.4178443 | 231.237 | 5.821557 | 0.5410174 | 134.6159 | -34.56878 | 16.40892 | 12.91286 | 5.703376 | 22.14312
2644 | 6.07873106 | 999.8329 | -4097.416 | 4542.506 | -4179.293 | 4179.293 | -0.4179293 | 231.3479 | 5.820707 | 0.5411633 | 134.6608 | 307.8154 | 1.333382 | 0.5953701 | -8.585198 | 17.99623
2645 | 6.081038 | 999.8404541 | -4098.715 | 4543.476 | -4180.592 | 4180.592 | -0.4180592 | 231.3973 | 5.819408 | 0.5413865 | 134.6596 | -5.793443 | 35.55326 | -1.239513 | 2.936338 | 23.17757
2646 | 6.08333397 | 999.8799 | -4100.039 | 4544.605 | -4181.915 | 4181.915 | -0.4181915 | 231.4548 | 5.818085 | 0.541614 | 134.6624 | 12.39657 | 61.12194 | -30.74739 | -4.322725 | 21.71121
2647 | 6.08564043 | 999.8373 | -4101.47 | 4544.875 | -4183.347 | 4183.347 | -0.4183347 | 231.4686 | 5.816653 | 0.5418601 | 134.6373 | -102.0835 | -19.79873 | 5.039364 | -30.84324 | 21.78801
2648 | 6.08793926 | 999.8955 | -4102.699 | 4546.501 | -4184.576 | 4184.576 | -0.4184576 | 231.5514 | 5.815424 | 0.5420714 | 134.657 | 93.27458 | -54.19937 | 15.73603 | -26.25015 | 18.01122
2649 | 6.09023333 | 999.8477 | -4104.343 | 4546.863 | -4186.22 | 4186.22 | -0.418622 | 231.5698 | 5.81378 | 0.5423541 | 134.6296 | -96.7879 | -46.8991 | -30.72633 | 13.89481 | 19.1666
2650 | 6.09254122 | 999.7293 | -4106.263 | 4546.381 | -4188.14 | 4188.14 | -0.418814 | 231.5453 | 5.81186 | 0.5426844 | 134.5709 | -177.7966 | -14.14217 | -51.60215 | 39.14922 | 18.6921
2651 | 6.09483433 | 999.7369 | -4107.542 | 4547.746 | -4189.419 | 4189.419 | -0.4189419 | 231.6148 | 5.810581 | 0.5429046 | 134.5817 | 48.89791 | -54.86624 | -54.24371 | 47.0223 | 7.776533
2652 | 6.09713316 | 999.7593 | -4108.762 | 4549.138 | -4190.639 | 4190.639 | -0.4190639 | 231.6857 | 5.809361 | 0.5431144 | 134.5946 | 61.70121 | -74.24382 | 33.75986 | 29.91124 | 18.69072
2653 | 6.09943724 | 999.6876 | -4110.216 | 4549.343 | -4192.093 | 4192.093 | -0.4192093 | 231.6961 | 5.807907 | 0.5433648 | 134.567 | -110.3458 | -40.95999 | 35.13304 | 26.9888 | 16.5651
2654 | 6.10173607 | 999.5704 | -4111.917 | 4548.757 | -4193.794 | 4193.794 | -0.4193794 | 231.6663 | 5.806206 | 0.5436578 | 134.5102 | -193.6758 | 87.25016 | 55.16808 | 18.26544 | 6.262575
2655 | 6.10403538 | 999.5614624 | -4113.052 | 4549.571 | -4194.929 | 4194.929 | -0.4194929 | 231.7078 | 5.805071 | 0.5438533 | 134.508 | -11.37751 | 96.03656 | 80.60654 | 21.26383 | 7.17714
2656 | 6.10634136 | 999.7289 | -4113.717 | 4552.764 | -4195.594 | 4195.594 | -0.4195594 | 231.8704 | 5.804406 | 0.5439678 | 134.587 | 689.9487 | 134.8112 | 69.65899 | 11.17294 | 16.21717
2657 | 6.10863638 | 999.753479 | -4114.893 | 4554.411 | -4196.769 | 4196.769 | -0.4196769 | 231.9542 | 5.803231 | 0.5441703 | 134.6084 | 105.6332 | 183.7763 | 49.64177 | 18.58157 | 17.74183
2658 | 6.11093712 | 999.7876 | -4116.134 | 4555.99 | -4198.011 | 4198.011 | -0.4198011 | 232.0347 | 5.801989 | 0.5443843 | 134.6263 | 83.52742 | 176.1258 | 55.55712 | 26.87969 | 22.49406
2659 | 6.11324406 | 999.8103 | -4117.328125 | 4557.284 | -4199.205 | 4199.205 | -0.4199205 | 232.1006 | 5.800795 | 0.5445901 | 134.6368 | 51.14957 | 14.44527 | 70.62234 | 37.31246 | 30.55619
2660 | 6.11553431 | 999.7738 | -4118.582 | 4557.90625 | -4200.459 | 4200.459 | -0.4200459 | 232.1323 | 5.799541 | 0.5448063 | 134.6261 | -49.6301 | -18.1029 | 73.48001 | 28.9922 | 24.54709
2661 | 6.11783743 | 999.7147 | -4120.425 | 4558.08 | -4202.302 | 4202.302 | -0.4202302 | 232.1411 | 5.797698 | 0.5451241 | 134.5884 | -118.4537 | -46.42614 | -9.105929 | 30.03917 | 17.10989
2662 | 6.12013197 | 999.7101 | -4121.745 | 4558.678 | -4203.622 | 4203.622 | -0.4203622 | 232.1716 | 5.796378 | 0.5453519 | 134.5754 | -57.1077 | -53.78776 | 1.978105 | 39.36745 | 49.63966
2663 | 6.12243938 | 999.707 | -4123.175 | 4559.317 | -4205.052 | 4205.052 | -0.4205052 | 232.2041 | 5.794948 | 0.5455985 | 134.5611 | -58.08876 | -54.52669 | -14.31414 | 63.45497 | 40.48929
2664 | 6.12473202 | 999.7219 | -4124.494 | 4560.466 | -4206.371 | 4206.371 | -0.4206371 | 232.2626 | 5.793629 | 0.5458262 | 134.5643 | 14.34149 | 10.24195 | -30.51311 | 2.19387 | 43.8907
2665 | 6.1270442 | 999.6801 | -4126.106 | 4561.232 | -4207.983 | 4207.983 | -0.4207983 | 232.3016 | 5.792017 | 0.5461045 | 134.5495 | -53.32475 | 9.042941 | -30.97105 | 2.034714 | 44.26438
2666 | 6.12934113 | 999.7386 | -4127.089 | 4563.188 | -4208.966 | 4208.966 | -0.4208966 | 232.4013 | 5.791034 | 0.5462742 | 134.5844 | 205.3895 | 1.732453 | 21.07216 | 32.57403 | 44.36885
2667 | 6.1316433 | 999.6913 | -4128.477 | 4563.769 | -4210.354 | 4210.354 | -0.4210354 | 232.4308 | 5.789646 | 0.5465139 | 134.5692 | -63.10275 | -11.88616 | 1.976597 | 17.16024 | 37.36591
2668 | 6.13393497 | 999.7114 | -4130.135 | 4564.157 | -4212.012 | 4212.012 | -0.4212012 | 232.4506 | 5.787988 | 0.5468003 | 134.5421 | -94.6412 | 68.76583 | 19.90266 | 6.916757 | 32.99133
2669 | 6.13623142 | 999.6732 | -4131.698 | 4564.897 | -4213.575 | 4213.575 | -0.4213575 | 232.4883 | 5.786425 | 0.5470704 | 134.5276 | -53.75156 | -18.10562 | 78.48885 | 70.89901 | 33.73064
2670 | 6.13853502 | 999.7514 | -4132.465 | 4567.077 | -4214.342 | 4214.342 | -0.4214342 | 232.5993 | 5.785658 | 0.547203 | 134.574 | 349.9352 | 15.1641 | 64.40747 | 63.23377 | 35.79446
2671 | 6.1408391 | 999.6133 | -4134.625 | 4565.88 | -4216.501 | 4216.501 | -0.4216501 | 232.5384 | 5.783499 | 0.5475763 | 134.4885 | -228.9678 | 142.4158 | 18.99948 | 67.22988 | 17.4717
2672 | 6.14313602 | 999.6942 | -4135.606 | 4567.25 | -4217.483 | 4217.483 | -0.4217483 | 232.6082 | 5.782517 | 0.5477461 | 134.5061 | 103.2458 | 117.1546 | 119.4865 | 55.14313 | 14.43094
2673 | 6.145432 | 999.7999 | -4136.261 | 4569.851 | -4218.138 | 4218.138 | -0.4218138 | 232.7406 | 5.781862 | 0.5478593 | 134.5674 | 541.6172 | 6.511123 | 110.8815 | 62.15994 | 4.619154
2674 | 6.14774418 | 999.7496 | -4137.888 | 4569.416 | -4219.765 | 4219.765 | -0.4219765 | 232.7184 | 5.780235 | 0.5481408 | 134.5167 | -180.0572 | 220.5607 | 117.0597 | 39.04171 | 7.539766
2675 | 6.15004396 | 999.6641 | -4139.796875 | 4568.644 | -4221.674 | 4221.674 | -0.4221674 | 232.6791 | 5.778326 | 0.548471 | 134.4496 | -203.2824 | 165.4943 | 59.62694 | 27.43466 | 11.95072
2676 | 6.15234518 | 999.866 | -4140.337 | 4571.743 | -4222.214 | 4222.214 | -0.4222214 | 232.8369 | 5.777786 | 0.5485645 | 134.5282 | 841.2801 | 57.54141 | 90.83752 | 22.26167 | 16.02215
2677 | 6.15463305 | 999.7936 | -4141.887 | 4571.4 | -4223.764 | 4223.764 | -0.4223764 | 232.8195 | 5.776236 | 0.5488329 | 134.482 | -172.0862 | 60.16089 | 63.65643 | 29.07667 | 16.3088
2678 | 6.15693521 | 999.7966 | -4143.104 | 4572.376 | -4224.98 | 4224.98 | -0.422498 | 232.8692 | 5.77502 | 0.5490434 | 134.4824 | 1.852839 | 111.2029 | -22.87975 | 16.32024 | 18.05053
2679 | 6.159235 | 999.7817 | -4144.739 | 4572.063 | -4226.616 | 4226.616 | -0.4226616 | 232.8533 | 5.773384 | 0.5493266 | 134.4351 | -166.9598 | -85.32994 | -22.01073 | 32.74815 | 10.90744
2680 | 6.16153908 | 999.8757 | -4145.646 | 4573.059 | -4227.522 | 4227.522 | -0.4227522 | 232.904 | 5.772478 | 0.5494837 | 134.4433 | 51.92742 | -98.35439 | 5.962139 | 12.46415 | 7.630137
2681 | 6.16383839 | 999.8513 | -4147.074 | 4573 | -4228.951 | 4228.951 | -0.4228951 | 232.901 | 5.771049 | 0.5497312 | 134.4083 | -141.3839 | -133.1722 | -69.89245 | -14.58718 | 10.97545
2682 | 6.16614199 | 999.6973 | -4149.125 | 4571.756 | -4231.002388 | 4231.002388 | -0.4231002388 | 232.8376 | 5.768997612 | 0.5500868 | 134.324 | -237.2085 | -90.08553 | -48.83277 | 2.635808 | 30.35098
2683 | 6.16843843 | 999.6293 | -4150.676 | 4571.409 | -4232.553 | 4232.553 | -0.4232553 | 232.8199 | 5.767447 | 0.5503556 | 134.2777 | -172.2361 | -68.75326 | -71.37356 | 16.16249 | 29.48196
2684 | 6.17074299 | 999.6871 | -4151.801 | 4572.623 | -4233.678 | 4233.678 | -0.4233678 | 232.8818 | 5.766322 | 0.5505507 | 134.2871 | 48.47344 | -36.98629 | -37.72833 | -43.17584 | 26.99495
2685 | 6.17303419 | 999.7433 | -4152.826 | 4574.396 | -4234.703 | 4234.703 | -0.4234703 | 232.9721 | 5.765297 | 0.5507284 | 134.3153 | 158.5887 | -29.74745 | -34.79942 | -32.20867 | 10.48924
2686 | 6.17534637 | 999.7631 | -4153.875 | 4575.336 | -4235.752388 | 4235.752388 | -0.4235752388 | 233.02 | 5.764247612 | 0.5509105 | 134.3185 | 17.45094 | 31.86923 | -19.13255 | -45.18607 | 19.60378
2687 | 6.17763519 | 999.6039 | -4155.949 | 4574.519 | -4237.826 | 4237.826 | -0.4237826 | 232.9783 | 5.762174 | 0.5512702 | 134.2462 | -201.0143 | 37.83206 | 1.802291 | -43.94651 | 8.541141
2688 | 6.17993307 | 999.6532 | -4156.964 | 4576.141 | -4238.841 | 4238.841 | -0.4238841 | 233.061 | 5.761159 | 0.5514465 | 134.2701 | 135.8473 | 6.037879 | 20.09755 | -27.2481 | -12.03063
2689 | 6.18223715 | 999.7207 | -4157.825 | 4577.223 | -4239.702 | 4239.702 | -0.4239702 | 233.1161 | 5.760298 | 0.5515958 | 134.2818 | 78.28759 | -7.211284 | -6.711513 | 15.42999 | -10.66409
2690 | 6.18453741 | 999.7310791 | -4159.039 | 4578.186 | -4240.916 | 4240.916 | -0.4240916 | 233.1651 | 5.759084 | 0.5518067 | 134.2817 | -0.3821454 | 31.47583 | -40.81765 | 23.25437 | -2.962286
2691 | 6.18684006 | 999.7549 | -4160.307 | 4578.827 | -4242.184 | 4242.184 | -0.4242184 | 233.1978 | 5.757816 | 0.5520268 | 134.271 | -48.79488 | -34.25526 | -9.156229 | 26.34512 | -39.58589
2692 | 6.18914127 | 999.7369 | -4161.518 | 4579.736 | -4243.395 | 4243.395 | -0.4243395 | 233.2441 | 5.756605 | 0.5522372 | 134.2694 | -7.578748 | -79.58607 | 68.59951 | 14.53154 | -37.59618
2693 | 6.19143105 | 999.6556 | -4163.241 | 4579.138 | -4245.118 | 4245.118 | -0.4245118 | 233.2136 | 5.754882 | 0.5525366 | 134.2117 | -192.8081 | -19.0289 | 40.1895 | 6.315874 | -39.60794
2694 | 6.19373226 | 999.5839 | -4165.123 | 4578.98 | -4246.999 | 4246.999 | -0.4246999 | 233.2055 | 5.753001 | 0.5528635 | 134.1632 | -148.3665 | 90.48755 | 17.50479 | -9.352226 | -38.85673
2695 | 6.19603109 | 999.7091 | -4165.919 | 4581.043 | -4247.796 | 4247.796 | -0.4247796 | 233.3106 | 5.752204 | 0.553002 | 134.205 | 302.4037 | 68.03474 | 3.243878 | 0.3844527 | -32.33637
2696 | 6.19833517 | 999.8099 | -4166.542 | 4583.382 | -4248.418 | 4248.418 | -0.4248418 | 233.4297 | 5.751582 | 0.5531102 | 134.259 | 498.7874 | 81.42141 | 12.59373 | -18.03387 | -33.43012
2697 | 6.200634 | 999.8252 | -4167.872 | 4583.496 | -4249.749 | 4249.749 | -0.4249749 | 233.4355 | 5.750251 | 0.5533416 | 134.2313 | -119.8428 | 85.34862 | -10.73869 | -21.91505 | -28.84462
2698 | 6.20293713 | 999.8177 | -4169.4 | 4583.571 | -4251.277 | 4251.277 | -0.4251277 | 233.4394 | 5.748723 | 0.5536073 | 134.1978 | -125.8748 | 31.93865 | 4.57731 | -36.60987 | -25.81256
2699 | 6.20524311 | 999.744 | -4170.968 | 4583.622 | -4252.845 | 4252.845 | -0.4252845 | 233.442 | 5.747155 | 0.5538801 | 134.1627 | -128.7304 | -111.3329 | 5.459412 | -40.98252 | -30.88819
2700 | 6.20753908 | 999.7986 | -4172.196 | 4584.86 | -4254.073 | 4254.073 | -0.4254073 | 233.505 | 5.745927 | 0.5540939 | 134.1703 | 35.35382 | -98.35721 | -25.91102 | -44.24316 | -37.24427
2701 | 6.20984316 | 999.7136 | -4173.931 | 4584 | -4255.808 | 4255.808 | -0.4255808 | 233.4612 | 5.744192 | 0.5543958 | 134.1046 | -217.5706 | -101.2678 | -105.8656 | -41.0676 | -26.62194
2702 | 6.21213198 | 999.7433 | -4175.27 | 4584.63 | -4257.147 | 4257.147 | -0.4257147 | 233.4933 | 5.742853 | 0.554629 | 134.0918 | -54.96412 | -71.50771 | -105.2592 | -15.10864 | -25.35229
2703 | 6.21443129 | 999.6944 | -4176.896 | 4584.569 | -4258.772 | 4258.772 | -0.4258772 | 233.4902 | 5.741228 | 0.554912 | 134.052 | -140.4275 | -122.7393 | -97.5496 | -46.80906 | -32.65163
2704 | 6.21673536 | 999.7656 | -4178.163 | 4585.732 | -4260.039 | 4260.039 | -0.4260039 | 233.5494 | 5.739961 | 0.5551328 | 134.0565 | 20.06983 | -102.1022 | -99.37673 | -87.01016 | -38.60499
2705 | 6.21903801 | 999.6572 | -4179.923 | 4584.822 | -4261.8 | 4261.8 | -0.42618 | 233.5031 | 5.7382 | 0.5554395 | 133.9887 | -220.8043 | -102.407 | -76.52517 | -84.64106 | -22.15637
2706 | 6.22133636 | 999.637 | -4180.913 | 4584.9375 | -4262.79 | 4262.79 | -0.426279 | 233.5089 | 5.73721 | 0.5556121 | 133.969 | -114.3847 | -103.3564 | -71.58428 | -82.83074 | -22.67786
2707 | 6.2236371 | 999.6583 | -4182.123 | 4585.497 | -4263.999 | 4263.999 | -0.4263999 | 233.5374 | 5.736001 | 0.5558229 | 133.9571 | -56.4884 | -59.16682 | -77.05818 | -75.96455 | -31.09131
2708 | 6.22593927 | 999.6201 | -4183.753 | 4585.387 | -4265.63 | 4265.63 | -0.426563 | 233.5319 | 5.73437 | 0.5561072 | 133.9158 | -145.1746 | -49.62648 | -70.82248 | -56.62155 | -20.631
2709 | 6.22823811 | 999.6986084 | -4184.474 | 4587.001 | -4266.351 | 4266.351 | -0.4266351 | 233.614 | 5.733649 | 0.5562329 | 133.9461 | 241.0179 | -47.59537 | -84.02134 | -53.06315 | -17.88911
2710 | 6.23054123 | 999.6821 | -4186.053 | 4586.631 | -4267.93 | 4267.93 | -0.426793 | 233.5952 | 5.73207 | 0.5565083 | 133.8984 | -173.1026 | -53.15894 | -62.34726 | -54.45445 | -37.01007
2711 | 6.23284912 | 999.671 | -4187.38 | 4586.867 | -4269.257 | 4269.257 | -0.4269257 | 233.6072 | 5.730743 | 0.5567399 | 133.8743 | -104.2291 | -43.86801 | -13.47133 | -51.38328 | -54.59935
2712 | 6.23514509 | 999.6636 | -4188.723 | 4587.265 | -4270.6 | 4270.6 | -0.42706 | 233.6275 | 5.7294 | 0.5569743 | 133.8545 | -84.30625 | -97.21911 | -25.43867 | -20.94607 | -54.88308
2713 | 6.23743534 | 999.676 | -4189.985 | 4587.53 | -4271.861763 | 4271.861763 | -0.4271861763 | 233.641 | 5.728138237 | 0.5571945 | 133.8328 | -98.71997 | 2.501162 | -17.73411 | -10.48699 | -58.66522
2714 | 6.23973131 | 999.7183 | -4191.375 | 4588.429 | -4273.252 | 4273.252 | -0.4273252 | 233.6868 | 5.726748 | 0.5574372 | 133.8265 | -25.73758 | -9.491913 | -54.99832 | -19.63259 | -55.35756
2715 | 6.24203634 | 999.8674 | -4192.119 | 4590.475 | -4273.996 | 4273.996 | -0.4273996 | 233.791 | 5.726004 | 0.5575671 | 133.8688 | 325.4987 | -7.797383 | 17.19397 | -8.497306 | -60.34184
2716 | 6.24433708 | 999.7772 | -4193.896 | 4590.151 | -4275.773 | 4275.773 | -0.4275773 | 233.7745 | 5.724227 | 0.5578776 | 133.8178 | -164.1945 | -6.925374 | 21.67296 | -3.409121 | -51.19091
2717 | 6.24663734 | 999.8036 | -4195.356 | 4590.659 | -4277.233 | 4277.233 | -0.4277233 | 233.8003 | 5.722767 | 0.5581327 | 133.7985 | -75.8336 | 93.54773 | 3.088254 | -36.28393 | -49.33764
2718 | 6.24894238 | 999.7346 | -4196.788 | 4590.997 | -4278.664 | 4278.664 | -0.4278664 | 233.8176 | 5.721336 | 0.5583828 | 133.7749 | -94.35992 | 15.66434 | 26.33946 | -25.4972 | -47.12491
2719 | 6.25124311 | 999.8961 | -4197.375 | 4593.15 | -4279.252388 | 4279.252388 | -0.4279252388 | 233.9272 | 5.720747612 | 0.5584856 | 133.8238 | 476.6279 | -1.81048 | 21.54898 | -27.08665 | -47.06398
2720 | 6.25354528 | 999.9343 | -4198.5 | 4593.622 | -4280.377 | 4280.377 | -0.4280377 | 233.9512 | 5.719623 | 0.5586822 | 133.8113 | -63.91816 | 35.46441 | -42.62912 | -37.17003 | -40.22606
2721 | 6.25583124 | 999.8047 | -4200.44 | 4592.25 | -4282.317 | 4282.317 | -0.4282317 | 233.8813 | 5.717683 | 0.5590214 | 133.7259 | -251.5686 | 40.56602 | -25.64104 | -32.7759 | -34.90796
2722 | 6.25813341 | 999.839 | -4201.458 | 4593.744 | -4283.335 | 4283.335 | -0.4283335 | 233.9575 | 5.716665 | 0.5591996 | 133.7456 | 110.5408 | -105.1804 | -31.44518 | -38.33942 | -36.85904
2723 | 6.26043415 | 999.8275 | -4202.778 | 4594.259 | -4284.655 | 4284.655 | -0.4284655 | 233.9837 | 5.715345 | 0.5594305 | 133.7297 | -68.85187 | -94.65711 | -47.13373 | -56.85224 | -29.33383
2724 | 6.26273823 | 999.7336 | -4204.666 | 4592.915 | -4286.542 | 4286.542 | -0.4286542 | 233.9152 | 5.713458 | 0.5597607 | 133.6465 | -252.1041 | -69.95756 | -103.7377 | -45.98722 | -38.86059
2725 | 6.26503897 | 999.7571 | -4205.74 | 4593.706 | -4287.617 | 4287.617 | -0.4287617 | 233.9555 | 5.712383 | 0.5599488 | 133.6444 | -11.30178 | -139.1771 | -108.768 | -46.01554 | -38.48912
2726 | 6.26733923 | 999.7552 | -4207.098 | 4593.751 | -4288.975 | 4288.975 | -0.4288975 | 233.9578 | 5.711025 | 0.5601865 | 133.6139 | -128.0709 | -131.9683 | -75.50407 | -38.2691 | -37.52824
2727 | 6.26964235 | 999.6504 | -4209.01 | 4592.577 | -4290.887 | 4290.887 | -0.4290887 | 233.898 | 5.709113 | 0.5605214 | 133.535 | -235.5569 | -103.3856 | -87.92186 | -71.5446 | -36.78061
2728 | 6.27193737 | 999.6669 | -4210.102 | 4593.24 | -4291.978 | 4291.978 | -0.4291978 | 233.9318 | 5.708022 | 0.5607126 | 133.5288 | -32.80803 | -91.56394 | -88.74481 | -64.62738 | -33.35806
2729 | 6.27423334 | 999.678 | -4211.47 | 4593.44 | -4293.347 | 4293.347 | -0.4293347 | 233.942 | 5.706653 | 0.5609524 | 133.5026 | -109.1905 | -66.19362 | -58.30694 | -55.39412 | -32.99629
2730 | 6.27653408 | 999.7717 | -4212.474 | 4594.538 | -4294.351 | 4294.351 | -0.4294351 | 233.9979 | 5.705649 | 0.5611284 | 133.511 | 47.80658 | -34.33392 | -59.55169 | -57.89307 | -28.78962
2731 | 6.27884436 | 999.7826 | -4213.693 | 4595.511 | -4295.57 | 4295.57 | -0.429557 | 234.0474 | 5.70443 | 0.561342 | 133.5107 | -1.219285 | -23.40498 | -40.89492 | -55.6535 | -23.93133
2732 | 6.28114128 | 999.8073 | -4214.872 | 4595.918 | -4296.748 | 4296.748 | -0.4296748 | 234.0682 | 5.703252 | 0.5615486 | 133.495 | -76.25836 | -6.067791 | -27.28523 | -49.66855 | -25.23983
2733 | 6.28344107 | 999.8407 | -4215.932 | 4596.913 | -4297.809 | 4297.809 | -0.4297809 | 234.1188 | 5.702191 | 0.5617346 | 133.499 | 21.83667 | -7.661093 | -15.52249 | -54.006 | -16.6244
2734 | 6.28573513 | 999.863 | -4217.28 | 4597.816 | -4299.157 | 4299.157 | -0.4299157 | 234.1649 | 5.700843 | 0.5619711 | 133.4937 | -22.50456 | -30.03117 | -7.30781 | -49.64295 | -26.28442
2735 | 6.28803205 | 999.9122 | -4218.545 | 4599.142 | -4300.422 | 4300.422 | -0.4300422 | 234.2324 | 5.699578 | 0.562193 | 133.5026 | 39.84007 | -0.1681778 | -30.65631 | -33.90355 | -24.06183
2736 | 6.29034138 | 999.8586 | -4219.847 | 4599.302 | -4301.724 | 4301.724 | -0.4301724 | 234.2405 | 5.698276 | 0.5624213 | 133.4767 | -113.0697 | -11.58718 | -39.00566 | -32.73276 | -19.26401
2737 | 6.29264402 | 999.9093 | -4220.897 | 4600.614 | -4302.774 | 4302.774 | -0.4302774 | 234.3074 | 5.697226 | 0.5626057 | 133.4902 | 73.05661 | -39.55226 | -37.49087 | 4.379412 | -25.29349
2738 | 6.29494143 | 999.8051 | -4221.963 | 4601.248 | -4303.84 | 4303.84 | -0.430384 | 234.3396 | 5.69616 | 0.5627929 | 133.4836 | -35.25834 | -62.79295 | -39.85781 | -0.3612976 | -22.02099
2739 | 6.29723215 | 999.7355957 | -4223.682 | 4600.948 | -4305.559 | 4305.559 | -0.4305559 | 234.3243 | 5.694441 | 0.5630946 | 133.4346 | -162.3299 | -52.70407 | -39.05133 | -7.865354 | -15.72334
2740 | 6.29954004 | 999.6723 | -4225.193 | 4601.47 | -4307.07 | 4307.07 | -0.430707 | 234.351 | 5.69293 | 0.5633601 | 133.4144 | -76.36342 | -67.20854 | 6.243342 | 7.584377 | -21.17883
2741 | 6.30183601 | 999.6987 | -4226.567 | 4602.06 | -4308.444 | 4308.444 | -0.4308444 | 234.381 | 5.691556 | 0.5636015 | 133.3992 | -62.62524 | -63.20613 | 16.2173 | 19.22775 | -8.856717
2742 | 6.30414009 | 999.6817 | -4227.941 | 4603.175 | -4309.818 | 4309.818 | -0.4309818 | 234.4378 | 5.690182 | 0.5638429 | 133.3994 | 0.5342409 | 58.75828 | -4.54234 | 20.76385 | -6.637894
2743 | 6.30643606 | 999.6533 | -4229.315 | 4604.16 | -4311.192 | 4311.192 | -0.4311192 | 234.4879 | 5.688808 | 0.5640843 | 133.3957 | -15.24627 | 69.37015 | 16.65165 | 10.6124 | -2.082562
2744 | 6.30874014 | 999.7899 | -4230.048 | 4606.743 | -4311.925 | 4311.925 | -0.4311925 | 234.6195 | 5.688075 | 0.5642132 | 133.4533 | 447.4921 | 59.13917 | 56.52023 | 13.86276 | -1.166591
2745 | 6.31103134 | 999.7947 | -4231.543 | 4607.743 | -4313.42 | 4313.42 | -0.431342 | 234.6704 | 5.68658 | 0.5644761 | 133.4472 | -23.30407 | 90.12985 | 65.06472 | 10.72902 | -6.351212
2746 | 6.31334209 | 999.7286377 | -4233.09 | 4607.928 | -4314.967 | 4314.967 | -0.4314967 | 234.6798 | 5.685033 | 0.5647481 | 133.4163 | -113.7801 | 132.4766 | 59.53066 | 8.448095 | -1.132301
2747 | 6.31563902 | 999.8055 | -4234.121 | 4609.737 | -4315.998 | 4315.998 | -0.4315998 | 234.772 | 5.684002 | 0.5649294 | 133.4445 | 155.4876 | 43.08553 | 52.32528 | 7.969365 | 24.19545
2748 | 6.3179431 | 999.8568 | -4235.083 | 4611.667 | -4316.959 | 4316.959 | -0.4316959 | 234.8702 | 5.683041 | 0.5650987 | 133.4777 | 196.4872 | 25.25999 | 56.91381 | 28.34495 | 23.37863
2749 | 6.32023907 | 999.891 | -4236.365 | 4612.711 | -4318.242 | 4318.242 | -0.4318242 | 234.9235 | 5.681758 | 0.5653243 | 133.4778 | 0.5369988 | 35.15317 | -0.5266732 | 21.1059 | 18.50488
2750 | 6.32253218 | 999.8273 | -4238.044 | 4612.926 | -4319.921 | 4319.921 | -0.4319921 | 234.9344 | 5.680079 | 0.5656199 | 133.4446 | -112.4318 | 9.26576 | -16.77187 | 27.69006 | 17.81522
2751 | 6.32483912 | 999.837 | -4239.529 | 4613.551 | -4321.406 | 4321.406 | -0.4321406 | 234.9662 | 5.678594 | 0.5658815 | 133.4278 | -64.31423 | -43.92614 | 21.34485 | 23.19799 | 17.87826
2752 | 6.32713842 | 999.8778 | -4240.703 | 4614.691 | -4322.58 | 4322.58 | -0.432258 | 235.0243 | 5.67742 | 0.5660881 | 133.4332 | 26.05057 | -77.93572 | -14.955 | -13.47132 | 9.00076
2753 | 6.32943916 | 999.8533 | -4242.035 | 4615.21 | -4323.912 | 4323.912 | -0.4323912 | 235.0507 | 5.676088 | 0.5663228 | 133.4169 | -69.47226 | -9.595289 | -25.75396 | -1.909103 | 9.244711
2754 | 6.33174038 | 999.7508 | -4243.747 | 4614.833 | -4325.623 | 4325.623 | -0.4325623 | 235.0315 | 5.674377 | 0.5666244 | 133.3657 | -169.5109 | -30.97465 | -34.99444 | 49.55933 | 13.63427
2755 | 6.33404016 | 999.8203125 | -4244.613 | 4616.75 | -4326.49 | 4326.49 | -0.432649 | 235.1291 | 5.67351 | 0.5667772 | 133.4008 | 229.2704 | -16.32544 | -33.89618 | 39.07009 | 20.92821
2756 | 6.33633614 | 999.7288208 | -4246.381 | 4616.342 | -4328.258 | 4328.258 | -0.4328258 | 235.1084 | 5.671742 | 0.5670888 | 133.3474 | -171.211 | -18.95646 | -10.06914 | 15.04804 | 19.89901
2757 | 6.33863115 | 999.754 | -4247.377 | 4617.756 | -4329.254 | 4329.254 | -0.4329254 | 235.1804 | 5.670746 | 0.5672644 | 133.3648 | 99.29659 | -5.563764 | 60.17483 | 16.33491 | 20.98951
2758 | 6.34093332 | 999.736 | -4248.865 | 4618.217 | -4330.742 | 4330.742 | -0.4330742 | 235.2039 | 5.669258 | 0.5675268 | 133.3431 | -82.62734 | -21.39201 | 67.68831 | 16.41427 | 20.57799
2759 | 6.34323931 | 999.6376 | -4250.498 | 4618.524 | -4332.374 | 4332.374 | -0.4332374 | 235.2195 | 5.667626 | 0.5678148 | 133.3136 | -102.5474 | 144.4995 | 68.31803 | 8.40915 | 3.109995
2760 | 6.34553528 | 999.6584 | -4251.311 | 4619.934 | -4333.188 | 4333.188 | -0.4333188 | 235.2913 | 5.666812 | 0.5679584 | 133.3351 | 150.1291 | 124.2699 | 45.04799 | 4.793528 | 6.198825
2761 | 6.34783602 | 999.7933 | -4251.854 | 4622.56 | -4333.73 | 4333.73 | -0.433373 | 235.425 | 5.66627 | 0.5680541 | 133.3982 | 658.2463 | 108.0267 | 51.71128 | 7.089493 | 9.741789
2762 | 6.35013914 | 999.7794 | -4253.131 | 4623.587 | -4335.008 | 4335.008 | -0.4335008 | 235.4774 | 5.664992 | 0.5682796 | 133.3977 | -1.850935 | 132.5042 | 20.19043 | 27.40095 | 1.734286
2763 | 6.35244036 | 999.7355 | -4254.624 | 4623.309 | -4336.5 | 4336.5 | -0.43365 | 235.4632 | 5.6635 | 0.5685431 | 133.3546 | -163.8434 | 80.23011 | 26.23972 | 5.951449 | -3.439239
2764 | 6.35473824 | 999.7758 | -4255.71 | 4624.328125 | -4337.587 | 4337.587 | -0.4337587 | 235.5151 | 5.662413 | 0.5687349 | 133.3584 | 19.84007 | -88.29736 | 33.74135 | 19.50944 | -2.179866
2765 | 6.35704327 | 999.7331 | -4257.167 | 4624.525 | -4339.044 | 4339.044 | -0.4339044 | 235.5251 | 5.660956 | 0.5689923 | 133.3298 | -111.2414 | -93.56392 | 32.07821 | 11.07763 | -6.131419
2766 | 6.35933113 | 999.6185 | -4259.054 | 4623.935 | -4340.931 | 4340.931 | -0.4340931 | 235.4951 | 5.659069 | 0.5693256 | 133.2683 | -184.391 | -67.80179 | -51.33494 | 12.64748 | -5.163104
2767 | 6.36164141 | 999.6282 | -4260.312 | 4624.745 | -4342.188 | 4342.188 | -0.4342188 | 235.5363 | 5.657812 | 0.5695479 | 133.262 | -28.18375 | -44.73762 | -47.55608 | 23.90211 | 6.645779
2768 | 6.36393213 | 999.6177 | -4261.608 | 4625.526 | -4343.485 | 4343.485 | -0.4343485 | 235.5761 | 5.656515 | 0.5697771 | 133.254 | -35.03279 | -40.98375 | -32.37131 | 13.15789 | 15.21121
2769 | 6.3662324 | 999.6799 | -4262.655 | 4627.252 | -4344.532 | 4344.532 | -0.4344532 | 235.664 | 5.655468 | 0.5699623 | 133.279 | 135.1609 | 2.326229 | -41.14017 | -35.84053 | 16.11871
2770 | 6.36853933 | 999.5483 | -4264.361 | 4627.679 | -4346.238 | 4346.238 | -0.4346238 | 235.6858 | 5.653762 | 0.5702639 | 133.2511 | -92.47207 | 2.526871 | -21.41645 | -32.62013 | -0.9864789
2771 | 6.37084007 | 999.616 | -4265.589 | 4628.928 | -4347.466 | 4347.466 | -0.4347466 | 235.7494 | 5.652534 | 0.5704812 | 133.2581 | 32.15886 | -2.282495 | -2.15458 | -19.22665 | 10.66597
2772 | 6.373137 | 999.5926 | -4266.866 | 4629.76 | -4348.743 | 4348.743 | -0.4348743 | 235.7918 | 5.651257 | 0.5707071 | 133.252 | -27.18054 | -16.06027 | -7.548605 | -35.68444 | 23.36844
2773 | 6.37543917 | 999.611 | -4268.083 | 4630.315 | -4349.96 | 4349.96 | -0.434996 | 235.82 | 5.65004 | 0.5709225 | 133.2392 | -59.07962 | 0.2272992 | 1.505597 | -30.68389 | 29.36618
2774 | 6.37774324 | 999.640625 | -4269.17 | 4631.649 | -4351.047 | 4351.047 | -0.4351047 | 235.8879 | 5.648953 | 0.5711148 | 133.252 | 66.272 | -21.55047 | -9.394633 | 6.176061 | 28.93261
2775 | 6.38004017 | 999.643 | -4270.352 | 4632.538 | -4352.229 | 4352.229 | -0.4352229 | 235.9332 | 5.647771 | 0.5713241 | 133.2497 | -11.0342 | -6.823354 | -24.34516 | 19.98332 | 24.62955
2776 | 6.38233137 | 999.6104 | -4272.056 | 4633.131 | -4353.933 | 4353.933 | -0.4353933 | 235.9634 | 5.646067 | 0.5716258 | 133.2265 | -76.72998 | 12.40433 | -31.94427 | 12.77262 | 4.63232
2777 | 6.3846364 | 999.6057 | -4273.283 | 4634.49 | -4355.16 | 4355.16 | -0.435516 | 236.0326 | 5.64484 | 0.5718433 | 133.2366 | 46.45503 | -46.25543 | 12.02115 | -14.02345 | 5.413068
2778 | 6.38693714 | 999.6373291 | -4274.376 | 4635.637 | -4356.253 | 4356.253 | -0.4356253 | 236.091 | 5.643747 | 0.5720369 | 133.2438 | 37.05882 | -51.29521 | 38.46613 | 3.255352 | 13.77344
2779 | 6.3892374 | 999.5201416 | -4276.386 | 4634.474 | -4358.263 | 4358.263 | -0.4358263 | 236.0318 | 5.641737 | 0.5723931 | 133.1629 | -227.0268 | 37.75242 | 15.19221 | 32.28931 | 12.00896
2780 | 6.391541 | 999.4939 | -4277.91 | 4635.385 | -4359.787 | 4359.787 | -0.4359787 | 236.0782 | 5.640213 | 0.5726632 | 133.1531 | -36.2331 | 64.24646 | -13.22401 | 40.18849 | 12.87251
2781 | 6.39383125 | 999.6143 | -4278.65 | 4637.679 | -4360.527 | 4360.527 | -0.4360527 | 236.195 | 5.639473 | 0.5727945 | 133.2015 | 368.5082 | 28.19603 | 13.82486 | 36.4524 | 17.98283
2782 | 6.39614344 | 999.7119751 | -4279.694 | 4639.69 | -4361.571 | 4361.571 | -0.4361571 | 236.2975 | 5.638429 | 0.5729796 | 133.2347 | 178.9252 | 20.24536 | 60.62633 | 33.72363 | 17.55877
2783 | 6.39844513 | 999.6563 | -4281.396 | 4639.585 | -4363.273 | 4363.273 | -0.4363273 | 236.2921 | 5.636727 | 0.5732816 | 133.1914 | -143.1933 | 60.83396 | 66.65392 | 39.68102 | 13.4348
2784 | 6.40073442 | 999.4983 | -4283.813 | 4637.588 | -4365.69 | 4365.69 | -0.436569 | 236.1904 | 5.63431 | 0.5737105 | 133.077 | -266.7802 | 80.66598 | 79.0879 | 46.1824 | 3.664734
2785 | 6.40303135 | 999.5829 | -4284.784 | 4639.388 | -4366.661 | 4366.661 | -0.4366661 | 236.2821 | 5.633339 | 0.5738828 | 133.1057 | 166.7099 | 63.14236 | 85.92941 | 48.32589 | 12.77291
2786 | 6.40533543 | 999.6736 | -4285.431 | 4641.793 | -4367.308 | 4367.308 | -0.4367308 | 236.4046 | 5.632692 | 0.5739976 | 133.1594 | 467.6683 | 68.75682 | 53.68701 | 43.76665 | 16.30393
2787 | 6.40764809 | 999.717 | -4286.412 | 4643.156 | -4368.289 | 4368.289 | -0.4368289 | 236.474 | 5.631711 | 0.5741717 | 133.1753 | 91.30712 | 127.181 | 36.11652 | 53.1552 | 10.8146
2788 | 6.40993738 | 999.6251 | -4288.073 | 4643.341 | -4369.95 | 4369.95 | -0.436995 | 236.4834 | 5.63005 | 0.5744667 | 133.1414 | -115.121 | 109.5043 | 60.76104 | 53.15795 | 9.926275
2789 | 6.41224098 | 999.6503 | -4289.18 | 4644.429 | -4371.057 | 4371.057 | -0.4371057 | 236.5388 | 5.628943 | 0.5746634 | 133.1463 | 25.3405 | 20.1288 | 86.92219 | 25.89198 | -0.3337532
2790 | 6.41454029 | 999.7014 | -4290.285 | 4645.876 | -4372.162 | 4372.162 | -0.4372162 | 236.6125 | 5.627838 | 0.5748597 | 133.1617 | 78.32663 | 17.58885 | 58.82126 | 3.655099 | 7.676949
2791 | 6.41684437 | 999.7183 | -4291.295 | 4646.841 | -4373.172 | 4373.172 | -0.4373172 | 236.6617 | 5.626828 | 0.5750393 | 133.1655 | 20.79076 | 34.3471 | 2.836794 | 3.323255 | 5.536889
2792 | 6.41913319 | 999.7468 | -4292.335 | 4648.208 | -4374.212 | 4374.212 | -0.4374212 | 236.7313 | 5.625788 | 0.5752241 | 133.18 | 78.60739 | 12.03929 | -11.80637 | 32.55293 | 6.31216
2793 | 6.42143106 | 999.7141 | -4293.396 | 4648.877 | -4375.272 | 4375.272 | -0.4375272 | 236.7654 | 5.624728 | 0.5754126 | 133.1741 | -31.3298 | -10.86442 | -16.19604 | 30.4095 | 3.632861
2794 | 6.42373419 | 999.7096 | -4294.926 | 4649.324 | -4376.803 | 4376.803 | -0.4376803 | 236.7881 | 5.623197 | 0.5756848 | 133.1506 | -86.19851 | -23.11885 | -35.47508 | -13.19312 | 15.12625
2795 | 6.42603636 | 999.7928 | -4296.221 | 4650.104 | -4378.098 | 4378.098 | -0.4378098 | 236.8278 | 5.621902 | 0.5759151 | 133.1423 | -36.19193 | -69.76592 | -25.10416 | -24.93633 | 9.605193
2796 | 6.42833614 | 999.8136 | -4297.542 | 4650.864 | -4379.419 | 4379.419 | -0.4379419 | 236.8666 | 5.620581 | 0.5761501 | 133.1328 | -40.48138 | -93.13415 | -12.4633 | -32.67952 | -0.1910269
2797 | 6.43063927 | 999.7587 | -4299.156 | 4650.648 | -4381.033 | 4381.033 | -0.4381033 | 236.8556 | 5.618967 | 0.5764372 | 133.0884 | -154.628 | -41.56145 | -41.90535 | -19.61714 | -6.858309
2798 | 6.43294001 | 999.7220459 | -4300.689 | 4650.504 | -4382.566 | 4382.566 | -0.4382566 | 236.8482 | 5.617434 | 0.5767101 | 133.0479 | -148.1709 | -7.411375 | -47.85105 | -34.0917 | 9.092095
2799 | 6.43524027 | 999.8188 | -4301.528 | 4652.095 | -4383.405 | 4383.405 | -0.4383405 | 236.9293 | 5.616595 | 0.5768594 | 133.0736 | 171.665 | -36.58931 | -63.96997 | -30.88189 | 15.6613
2800 | 6.4375453 | 999.8834 | -4302.454 | 4653.638 | -4384.330513 | 4384.330513 | -0.4384330513 | 237.0078 | 5.615669487 | 0.5770243 | 133.0958 | 134.5584 | -22.63193 | -35.36241 | -38.83177 | 18.49504
2801 | 6.43983316 | 999.8568 | -4303.711 | 4653.22 | -4385.588 | 4385.588 | -0.4385588 | 236.9866 | 5.614412 | 0.5772483 | 133.054 | -186.3711 | -39.2515 | -46.28578 | -29.6577 | -0.05949706
2802 | 6.44214296 | 999.8562 | -4305.191 | 4653.665 | -4387.068 | 4387.068 | -0.4387068 | 237.0092 | 5.612932 | 0.5775118 | 133.0317 | -84.84107 | -29.32927 | -21.44512 | -37.0007 | -6.713399
2803 | 6.44443321 | 999.7005 | -4307.459 | 4652.274 | -4389.336 | 4389.336 | -0.4389336 | 236.9384 | 5.610664 | 0.5779161 | 132.9382 | -231.2688 | -83.9993 | -9.497336 | -28.96005 | 6.92797
2804 | 6.44673204 | 999.752 | -4308.239 | 4653.998 | -4390.116 | 4390.116 | -0.4390116 | 237.0261 | 5.609884 | 0.5780551 | 132.9689 | 221.2761 | -32.93751 | -16.76219 | -27.22303 | 0.9478505
2805 | 6.44903898 | 999.7001 | -4309.766 | 4653.942 | -4391.643013 | 4391.643013 | -0.4391643013 | 237.0233 | 5.608356987 | 0.5783273 | 132.9311 | -138.7917 | -24.09746 | -53.52908 | 4.376732 | -0.1643508
2806 | 6.45133924 | 999.7692 | -4310.692 | 4655.109375 | -4392.569 | 4392.569 | -0.4392569 | 237.0828 | 5.607431 | 0.5784925 | 132.9425 | 68.93788 | 43.41257 | -23.44143 | 9.169916 | -6.260192
2807 | 6.45363712 | 999.7806 | -4312.042 | 4655.888 | -4393.919 | 4393.919 | -0.4393919 | 237.1224 | 5.606081 | 0.5787333 | 132.9327 | -40.64085 | -40.11139 | -15.61753 | 14.31813 | -17.4377
2808 | 6.45593834 | 999.7883 | -4313.034 | 4657.37 | -4394.911 | 4394.911 | -0.4394911 | 237.1979 | 5.605089 | 0.5789102 | 132.9515 | 106.2813 | 4.530509 | 45.56438 | 0.6533545 | -22.43981
2809 | 6.45823336 | 999.7072 | -4314.794 | 4656.672 | -4396.671 | 4396.671 | -0.4396671 | 237.1624 | 5.603329 | 0.5792242 | 132.8899 | -196.3436 | -12.14226 | 12.50335 | 6.301024 | -15.38034
2810 | 6.46053505 | 999.7393 | -4315.692 | 4657.894 | -4397.569 | 4397.569 | -0.4397569 | 237.2246 | 5.602431 | 0.5793845 | 132.9034 | 84.4178 | 59.85959 | 55.57889 | 30.65567 | -15.42761
2811 | 6.46283197 | 999.7436 | -4317.116 | 4658.949 | -4398.993 | 4398.993 | -0.4398993 | 237.2783 | 5.601007 | 0.5796386 | 132.8998 | -14.42598 | 23.34869 | 40.09544 | 36.2014 | -14.69535
2812 | 6.46514416 | 999.8156 | -4317.79 | 4660.856 | -4399.666 | 4399.666 | -0.4399666 | 237.3755 | 5.600334 | 0.5797589 | 132.9382 | 319.3684 | 112.3951 | 33.31597 | 24.52117 | -4.219424
2813 | 6.46744442 | 999.7425 | -4319.338 | 4661.406 | -4401.215 | 4401.215 | -0.4401215 | 237.4034 | 5.598785 | 0.5800354 | 132.9171 | -76.27318 | 81.42885 | 52.67123 | 23.37471 | -2.507526
2814 | 6.46973228 | 999.8494 | -4320.095 | 4663.217 | -4401.972 | 4401.972 | -0.4401972 | 237.4957 | 5.598028 | 0.5801707 | 132.9508 | 248.8882 | 63.98284 | 58.03353 | 2.409486 | -7.803457
2815 | 6.47203922 | 999.8861084 | -4321.333 | 4663.702 | -4403.209 | 4403.209 | -0.4403209 | 237.5204 | 5.596791 | 0.5803918 | 132.9352 | -70.4132 | 56.20489 | 53.77297 | -6.640519 | -14.42684
2816 | 6.47433805 | 999.807 | -4322.981 | 4664.025 | -4404.858 | 4404.858 | -0.4404858 | 237.5369 | 5.595142 | 0.5806864 | 132.9052 | -101.656 | 41.84294 | 38.04379 | -5.824205 | -12.07218
2817 | 6.47663498 | 999.9094 | -4323.715 | 4665.927 | -4405.592 | 4405.592 | -0.4405592 | 237.6337 | 5.594408 | 0.5808175 | 132.942 | 280.4787 | 1.279855 | -24.72387 | 4.761189 | -8.754486
2818 | 6.47893906 | 999.8051 | -4325.577 | 4665.75 | -4407.454 | 4407.454 | -0.4407454 | 237.6247 | 5.592546 | 0.5811505 | 132.8927 | -148.083 | -15.83523 | -35.84806 | -2.149708 | -3.10807
2819 | 6.48124218 | 999.8391 | -4326.544 | 4666.836 | -4408.421 | 4408.421 | -0.4408421 | 237.68 | 5.591579 | 0.5813233 | 132.9007 | 46.07279 | -44.61212 | -50.33275 | 8.756943 | -17.90899
2820 | 6.483531 | 999.7582 | -4328.195 | 4666.597 | -4410.072 | 4410.072 | -0.4410072 | 237.6678 | 5.589928 | 0.5816187 | 132.8546 | -155.9886 | -135.986 | -46.68269 | -19.10268 | -15.9378
2821 | 6.48584414 | 999.6351 | -4330.121 | 4665.232 | -4411.998 | 4411.998 | -0.4411998 | 237.5983 | 5.588002 | 0.5819632 | 132.77 | -245.5405 | -82.66424 | -37.52598 | -12.81227 | -18.26545
2822 | 6.48813343 | 999.5187 | -4331.679 | 4664.805 | -4413.556 | 4413.556 | -0.4413556 | 237.5766 | 5.586444 | 0.5822421 | 132.7208 | -176.3909 | -99.39134 | -52.11542 | -33.23946 | -13.03262
2823 | 6.49043608 | 999.5621 | -4332.717 | 4666.447 | -4414.594 | 4414.594 | -0.4414594 | 237.6602 | 5.585406 | 0.582428 | 132.7429 | 118.526 | -72.04275 | -46.60908 | -36.41765 | -22.29109
2824 | 6.49273825 | 999.591 | -4334.143 | 4667.301 | -4416.019 | 4416.019 | -0.4416019 | 237.7037 | 5.583981 | 0.5826832 | 132.7333 | -37.56272 | 6.900108 | -49.71905 | -28.88243 | -18.82914
2825 | 6.49503899 | 999.6103 | -4335.276 | 4668.111 | -4417.153 | 4417.153 | -0.4417153 | 237.7449 | 5.582847 | 0.5828862 | 132.7294 | -19.24566 | 22.47311 | -38.77807 | -52.08253 | -26.40329
2826 | 6.49734116 | 999.6576 | -4336.123 | 4669.615 | -4417.999 | 4417.999 | -0.4417999 | 237.8215 | 5.582001 | 0.5830379 | 132.752 | 149.1738 | 2.384498 | -24.61645 | -56.0737 | -32.69626
2827 | 6.49964142 | 999.6372 | -4337.42 | 4669.895 | -4419.297 | 4419.297 | -0.4419297 | 237.8358 | 5.580703 | 0.5832703 | 132.7291 | -98.5259 | -1.606908 | -3.753888 | -64.58703 | -42.11757
2828 | 6.5019412 | 999.6411 | -4338.376 | 4670.804 | -4420.253 | 4420.253 | -0.4420253 | 237.8821 | 5.579747 | 0.5834416 | 132.7322 | 18.08298 | -21.37496 | -24.42598 | -54.09205 | -43.4898
2829 | 6.50423431 | 999.6091 | -4339.654 | 4671.41 | -4421.531 | 4421.531 | -0.4421531 | 237.913 | 5.578469 | 0.5836708 | 132.719 | -57.51975 | -48.93529 | -43.35796 | -30.31527 | -44.7859
2830 | 6.50653124 | 999.5357666 | -4341.422 | 4671.573 | -4423.299263 | 4423.299263 | -0.4423299263 | 237.9213 | 5.576700737 | 0.5839878 | 132.6816 | -118.0859 | -42.73466 | -50.28924 | -29.37016 | -47.52118
2831 | 6.50883532 | 999.5735 | -4342.601 | 4672.646 | -4424.478 | 4424.478 | -0.4424478 | 237.9759 | 5.575522 | 0.5841991 | 132.684 | 11.37213 | -87.94136 | -66.70454 | -43.66838 | -42.39884
2832 | 6.51113939 | 999.5811 | -4343.753 | 4673.12 | -4425.63 | 4425.63 | -0.442563 | 238 | 5.57437 | 0.5844058 | 132.67 | -67.52275 | -92.76285 | -43.41153 | -50.17969 | -56.62382
2833 | 6.51343632 | 999.5001 | -4345.62 | 4672.231 | -4427.497 | 4427.497 | -0.4427497 | 237.9548 | 5.572503 | 0.5847407 | 132.6004 | -207.9505 | -68.85845 | -63.44456 | -62.02479 | -59.27086
2834 | 6.51574039 | 999.4806 | -4346.772 | 4672.603 | -4428.649 | 4428.649 | -0.4428649 | 237.9737 | 5.571351 | 0.5849476 | 132.5835 | -81.62722 | -48.91064 | -67.71428 | -68.89302 | -54.70419
2835 | 6.51803541 | 999.5539 | -4347.633 | 4673.332 | -4429.51 | 4429.51 | -0.442951 | 238.0108 | 5.57049 | 0.585102 | 132.5837 | 1.436124 | -67.84894 | -69.61944 | -70.06248 | -50.35505
2836 | 6.52034426 | 999.637146 | -4348.573 | 4674.782 | -4430.45 | 4430.45 | -0.443045 | 238.0847 | 5.56955 | 0.5852708 | 132.6025 | 111.1112 | -45.44828 | -92.76324 | -57.18126 | -30.44837
2837 | 6.52263308 | 999.5894 | -4349.84 | 4674.544 | -4431.717 | 4431.717 | -0.4431717 | 238.0726 | 5.568283 | 0.5854984 | 132.5655 | -162.2143 | -56.16932 | -80.13291 | -63.32904 | -30.48061
2838 | 6.52493429 | 999.5743 | -4351.234375 | 4674.867 | -4433.111 | 4433.111 | -0.4433111 | 238.089 | 5.566889 | 0.5857488 | 132.5415 | -95.94723 | -95.84097 | -69.9237 | -52.33051 | -34.97383
2839 | 6.52723408 | 999.5991 | -4352.713 | 4674.842 | -4434.59 | 4434.59 | -0.443459 | 238.0877 | 5.56541 | 0.5860145 | 132.5056 | -135.2324 | -108.8331 | -37.3761 | -61.89171 | -34.81668
2840 | 6.52953529 | 999.5808 | -4354.523 | 4674.102 | -4436.4 | 4436.4 | -0.44364 | 238.0501 | 5.5636 | 0.5863398 | 132.4415 | -196.9221 | -99.60383 | -54.17304 | -72.38 | -40.82892
2841 | 6.53183603 | 999.6208 | -4355.364 | 4675.054 | -4437.241 | 4437.241 | -0.4437241 | 238.0986 | 5.562759 | 0.5864908 | 132.4485 | 46.15028 | -38.15415 | -61.30852 | -46.61621 | -44.25547
2842 | 6.53413534 | 999.5607 | -4356.84 | 4675.208 | -4438.717 | 4438.717 | -0.4438717 | 238.1064 | 5.561283 | 0.5867562 | 132.4177 | -116.0677 | -41.05493 | -57.95646 | -43.16531 | -44.08561
2843 | 6.53644133 | 999.6245 | -4357.549 | 4676.755 | -4439.426 | 4439.426 | -0.4439426 | 238.1852 | 5.560574 | 0.5868837 | 132.4446 | 211.3012 | 7.707869 | -72.27868 | -21.14416 | -45.3866
2844 | 6.5387392 | 999.6324 | -4359.121 | 4676.582 | -4440.998 | 4440.998 | -0.4440998 | 238.1764 | 5.559002 | 0.5871664 | 132.4023 | -149.7363 | -27.93134 | -37.41881 | -40.3733 | -37.83321
2845 | 6.54104137 | 999.6898 | -4360.077 | 4677.671 | -4441.954 | 4441.954 | -0.4441954 | 238.2318 | 5.558046 | 0.5873384 | 132.4104 | 46.89191 | -49.68724 | -18.85676 | -30.34418 | -35.20669
2846 | 6.5433383 | 999.6591 | -4361.63 | 4677.675 | -4443.507 | 4443.507 | -0.4443507 | 238.232 | 5.556493 | 0.5876179 | 132.3735 | -132.0458 | -56.24619 | 12.8769 | -26.14805 | -35.51667
2847 | 6.54564333 | 999.4999 | -4363.672 | 4676.473 | -4445.549263 | 4445.549263 | -0.4445549263 | 238.1708 | 5.554450737 | 0.5879856 | 132.2908 | -224.8471 | -32.27166 | 6.070439 | -30.03927 | -28.50238
2848 | 6.54793501 | 999.6014 | -4364.485 | 4678.08 | -4446.361763 | 4446.361763 | -0.4446361763 | 238.2527 | 5.553638237 | 0.5881318 | 132.3169 | 178.5064 | 24.70061 | -18.71608 | -13.59087 | -17.44454
2849 | 6.55023098 | 999.6516 | -4365.759 | 4678.911 | -4447.636 | 4447.636 | -0.4447636 | 238.295 | 5.552364 | 0.5883613 | 132.3101 | -29.86368 | 15.6446 | -5.745965 | -22.90755 | -17.88059
2850 | 6.5525322 | 999.7197 | -4366.517 | 4681.151 | -4448.394 | 4448.394 | -0.4448394 | 238.4091 | 5.551606 | 0.5884977 | 132.3553 | 331.7533 | 58.25853 | -32.46737 | -16.47942 | -19.86182
2851 | 6.55483913 | 999.7134 | -4368.029 | 4680.718 | -4449.906 | 4449.906 | -0.4449906 | 238.387 | 5.550094 | 0.5887702 | 132.307 | -177.3258 | 15.95619 | -12.26184 | -19.79758 | -24.09199
2852 | 6.55713797 | 999.7438 | -4369.22 | 4681.633 | -4451.097 | 4451.097 | -0.4451097 | 238.4336 | 5.548903 | 0.5889849 | 132.3045 | -11.77747 | -16.79122 | 2.321175 | -12.60963 | -23.333
2853 | 6.55944204 | 999.7987 | -4370.564 | 4682.484375 | -4452.441 | 4452.441 | -0.4452441 | 238.477 | 5.547559 | 0.5892271 | 132.2965 | -33.00533 | -73.18108 | -19.69572 | -15.5769 | -15.29776
2854 | 6.56174326 | 999.7139 | -4372.192 | 4681.847 | -4454.069 | 4454.069 | -0.4454069 | 238.4445 | 5.545931 | 0.5895206 | 132.2397 | -193.6007 | -56.43591 | 1.570099 | 2.285588 | -15.57153
2855 | 6.564044 | 999.7612 | -4373.277 | 4683.109 | -4455.154 | 4455.154 | -0.4455154 | 238.5088 | 5.544846 | 0.5897163 | 132.2494 | 49.80394 | -58.00955 | -39.94883 | 24.79053 | -11.83012
2856 | 6.56634235 | 999.7236 | -4374.733 | 4683.468 | -4456.61 | 4456.61 | -0.445661 | 238.5271 | 5.54339 | 0.5899789 | 132.2249 | -93.59999 | -19.10275 | -19.98119 | 6.605251 | 1.365981
2857 | 6.56863308 | 999.6816 | -4376.07 | 4684.43 | -4457.947 | 4457.947 | -0.4457947 | 238.5761 | 5.542053 | 0.5902201 | 132.2201 | -19.64567 | 11.23398 | -3.573523 | 4.861533 | 9.891827
2858 | 6.5709343 | 999.7915 | -4377.053 | 4686.276 | -4458.93 | 4458.93 | -0.445893 | 238.6701 | 5.54107 | 0.5903975 | 132.2488 | 161.5287 | 1.749764 | 12.61896 | -18.02628 | -0.3377617
2859 | 6.57323313 | 999.7783 | -4378.35 | 4687.025 | -4460.227 | 4460.227 | -0.4460227 | 238.7082 | 5.539773 | 0.5906315 | 132.239 | -41.91707 | 47.64808 | 23.65539 | -15.55145 | 3.366647
2860 | 6.57553625 | 999.735 | -4379.488 | 4688.006 | -4461.365 | 4461.365 | -0.4461365 | 238.7582 | 5.538635 | 0.590837 | 132.2394 | 2.382858 | 74.12261 | 11.89724 | -5.627969 | 0.196109
2861 | 6.57784414 | 999.8270874 | -4380.431 | 4689.624 | -4462.308 | 4462.308 | -0.4462308 | 238.8406 | 5.537692 | 0.5910072 | 132.2626 | 135.8916 | 22.96231 | 21.01235 | -12.9724 | 13.21824
2862 | 6.58014107 | 999.9057 | -4381.425 | 4691.185 | -4463.302 | 4463.302 | -0.4463302 | 238.9201 | 5.536698 | 0.5911868 | 132.2828 | 112.727 | 20.14184 | 7.617053 | -5.96044 | 19.18579
2863 | 6.58243322 | 999.9409 | -4382.729 | 4691.502 | -4464.606 | 4464.606 | -0.4464606 | 238.9362 | 5.535394 | 0.5914223 | 132.2606 | -94.27277 | 17.35247 | 4.899949 | 19.30845 | 37.27129
2864 | 6.5847311 | 999.9125 | -4384.148 | 4692.195 | -4466.025 | 4466.025 | -0.4466025 | 238.9715 | 5.533975 | 0.5916787 | 132.2463 | -56.01946 | -37.86652 | -6.350585 | 34.29391 | 29.92681
2865 | 6.58703518 | 999.9281 | -4385.368 | 4693.14 | -4467.245 | 4467.245 | -0.4467245 | 239.0196 | 5.532755 | 0.5918992 | 132.2437 | -11.56397 | -32.99696 | -16.43993 | 29.91316 | 18.20023
2866 | 6.58933306 | 999.8001709 | -4387.189 | 4693.046 | -4469.066 | 4469.066 | -0.4469066 | 239.0149 | 5.530934 | 0.5922284 | 132.1976 | -140.2034 | -42.77678 | 16.10959 | 16.32401 | 29.09532
2867 | 6.59163618 | 999.8187 | -4388.128 | 4694.67 | -4470.005 | 4470.005 | -0.4470005 | 239.0976 | 5.529995 | 0.5923982 | 132.2208 | 137.0748 | -49.25713 | 18.16014 | 16.1149 | 24.05918
2868 | 6.5939393 | 999.7104 | -4389.854 | 4694.549 | -4471.73 | 4471.73 | -0.447173 | 239.0914 | 5.52827 | 0.5927102 | 132.1762 | -143.1719 | 38.82311 | 19.15079 | 32.32911 | 18.89796
2869 | 6.59623623 | 999.6897583 | -4391.278 | 4694.949 | -4473.155 | 4473.155 | -0.4473155 | 239.1118 | 5.526845 | 0.5929679 | 132.1534 | -88.42123 | 93.10016 | 20.67423 | 19.81712 | 29.55329
2870 | 6.59854221 | 999.8317 | -4391.953125 | 4697.385 | -4473.83 | 4473.83 | -0.447383 | 239.2358 | 5.52617 | 0.5930901 | 132.2058 | 428.8373 | 48.61383 | 16.95315 | 59.16772 | 29.20546
2871 | 6.60083818 | 999.8572998 | -4392.77 | 4698.768 | -4474.646 | 4474.646 | -0.4474646 | 239.3063 | 5.525354 | 0.5932379 | 132.2252 | 131.1819 | 68.7865 | 59.81973 | 49.26233 | 43.8885
2872 | 6.60313606 | 999.8397 | -4394.229 | 4699.208 | -4476.106 | 4476.106 | -0.4476106 | 239.3287 | 5.523894 | 0.593502 | 132.2026 | -85.35691 | 77.46001 | 38.83496 | 52.44245 | 41.27712
2873 | 6.60543919 | 999.776 | -4395.568 | 4699.982 | -4477.445 | 4477.445 | -0.4477445 | 239.3681 | 5.522555 | 0.5937445 | 132.1924 | -42.30848 | 40.81174 | 132.8525 | 62.45551 | 32.70172
2874 | 6.60773134 | 999.7855 | -4396.919 | 4700.74 | -4478.796 | 4478.796 | -0.4478796 | 239.4067 | 5.521204 | 0.5939891 | 132.1813 | -45.05369 | 4.217727 | 115.6933 | 61.28069 | 28.9351
2875 | 6.61003542 | 999.8607 | -4397.819 | 4702.932 | -4479.696 | 4479.696 | -0.4479696 | 239.5183 | 5.520304 | 0.5941522 | 132.2214 | 245.5959 | 161.8863 | 67.12058 | 39.96366 | 26.48324
2876 | 6.61233234 | 999.8074 | -4399.244 | 4703.67 | -4481.121 | 4481.121 | -0.4481121 | 239.5559 | 5.518879 | 0.5944103 | 132.208 | -51.78818 | 121.7773 | 67.94836 | 57.20205 | 17.86457
2877 | 6.61464214 | 999.8926 | -4399.827 | 4706.812 | -4481.704 | 4481.704 | -0.4481704 | 239.716 | 5.518296 | 0.594516 | 132.2824 | 702.9859 | 129.1245 | 59.89628 | 65.7446 | 8.951502
2878 | 6.61694431 | 999.7073 | -4401.956 | 4705.293 | -4483.833 | 4483.833 | -0.4483833 | 239.6386 | 5.516167 | 0.5949018 | 132.1887 | -242.8536 | 107.7317 | 44.29936 | 59.30265 | 20.48382
2879 | 6.61923122 | 999.7222 | -4403.101 | 4706.208 | -4484.977 | 4484.977 | -0.4484977 | 239.6852 | 5.515023 | 0.5951094 | 132.1869 | -8.317608 | 86.52419 | 62.12799 | 44.19881 | 18.61026
2880 | 6.62153435 | 999.8011 | -4404.138 | 4708.022 | -4486.015 | 4486.015 | -0.4486015 | 239.7776 | 5.513985 | 0.5952975 | 132.213 | 138.6319 | -90.60913 | 39.25255 | 44.07874 | 24.77484
2881 | 6.62384224 | 999.7502 | -4405.5625 | 4707.787 | -4487.439 | 4487.439 | -0.4487439 | 239.7656 | 5.512561 | 0.5955559 | 132.1722 | -157.8256 | -18.95763 | 81.9188 | 36.82271 | 26.64813
2882 | 6.62613821 | 999.6298 | -4407.519 | 4707.147 | -4489.396 | 4489.396 | -0.4489396 | 239.7331 | 5.510604 | 0.5959108 | 132.1074 | -182.6807 | -9.350709 | -6.78804 | 35.24489 | 15.89154
2883 | 6.62844038 | 999.7051 | -4408.457 | 4708.649 | -4490.334 | 4490.334 | -0.4490334 | 239.8095 | 5.509666 | 0.5960811 | 132.127 | 115.404 | 29.36452 | 10.51147 | 11.2685 | 27.23131
2884 | 6.63073301 | 999.7383 | -4409.357 | 4709.65 | -4491.234 | 4491.234 | -0.4491234 | 239.8605 | 5.508766 | 0.5962445 | 132.1335 | 39.71698 | 41.85452 | -5.35867 | 5.004245 | 25.10125
2885 | 6.63303614 | 999.864 | -4410.140625 | 4712.003 | -4492.018 | 4492.018 | -0.4492018 | 239.9804 | 5.507982 | 0.5963867 | 132.1808 | 332.208 | 60.95907 | -28.39789 | -25.85052 | 9.34535
2886 | 6.63533735 | 999.8442 | -4411.67 | 4712.368 | -4493.547 | 4493.547 | -0.4493547 | 239.9989 | 5.506453 | 0.5966644 | 132.1543 | -95.37567 | 7.648499 | -23.53391 | -17.01713 | 1.480255
2887 | 6.63763237 | 999.7964 | -4413.331 | 4712.852 | -4495.207 | 4495.207 | -0.4495207 | 240.0236 | 5.504793 | 0.596966 | 132.128 | -87.15797 | -14.03912 | -19.43073 | -5.315357 | 9.474341
2888 | 6.6399374 | 999.7302 | -4414.621 | 4712.692 | -4496.498 | 4496.498 | -0.4496498 | 240.0155 | 5.503502 | 0.5972004 | 132.0926 | -151.1489 | -103.2907 | -5.568452 | -20.28269 | 17.59891
2889 | 6.64223623 | 999.686 | -4416.122 | 4713.309 | -4497.998 | 4497.998 | -0.4497998 | 240.0469 | 5.502002 | 0.5974732 | 132.0738 | -68.7211 | -113.366 | -22.24286 | -21.41872 | 15.99838
2890 | 6.64454031 | 999.6565 | -4417.58 | 4713.479 | -4499.457 | 4499.457 | -0.4499457 | 240.0555 | 5.500543 | 0.5977383 | 132.0436 | -114.0498 | -47.90149 | -40.57609 | 3.13874 | 11.19465
2891 | 6.64683437 | 999.6538 | -4419.01 | 4713.352 | -4500.887 | 4500.887 | -0.4500887 | 240.049 | 5.499113 | 0.5979983 | 132.0057 | -145.7521 | -39.74226 | -39.5208 | -14.56772 | 48.16989
2892 | 6.64914322 | 999.6865 | -4419.872 | 4715.435 | -4501.749 | 4501.749 | -0.4501749 | 240.1551 | 5.498251 | 0.598155 | 132.0433 | 240.1644 | 7.443755 | -49.26616 | -19.08777 | 13.06023
2893 | 6.65143204 | 999.6738 | -4421.179 | 4715.619 | -4503.056 | 4503.056 | -0.4503056 | 240.1645 | 5.496944 | 0.5983928 | 132.0171 | -110.3527 | 13.07811 | -11.8406 | -47.69536 | 26.94709
2894 | 6.65373421 | 999.7174 | -4422.233 | 4717.669 | -4504.11 | 4504.11 | -0.450411 | 240.2689 | 5.49589 | 0.5985846 | 132.0492 | 167.209 | 7.255289 | -20.89302 | -31.57221 | 24.19596
2895 | 6.65603924 | 999.6772 | -4423.577 | 4718.073 | -4505.454 | 4505.454 | -0.4505454 | 240.2895 | 5.494546 | 0.5988291 | 132.0282 | -85.87804 | -3.641358 | -11.34123 | -12.87475 | 19.10042
2896 | 6.65833521 | 999.5813 | -4425.206 | 4717.619 | -4507.082 | 4507.082 | -0.4507082 | 240.2663 | 5.492918 | 0.5991256 | 131.9763 | -174.8662 | -11.60941 | -5.913879 | -8.896098 | 28.46526
2897 | 6.66063833 | 999.6729126 | -4426.108 | 4719.484375 | -4507.985 | 4507.985 | -0.4507985 | 240.3614 | 5.492015 | 0.5992898 | 132.0068 | 185.6812 | -50.66794 | -16.32419 | 2.771173 | 44.31348
2898 | 6.66293335 | 999.5784 | -4427.809 | 4719.283 | -4509.685 | 4509.685 | -0.4509685 | 240.3511 | 5.490315 | 0.5995996 | 131.9603 | -150.193 | -52.87351 | 17.41544 | 78.40741 | 44.17193
2899 | 6.66524029 | 999.5845 | -4429.034 | 4720.112 | -4510.911 | 4510.911 | -0.4510911 | 240.3933 | 5.489089 | 0.5998227 | 131.954 | -28.0837 | 11.39405 | -11.32657 | 67.11126 | 40.15267
2900 | 6.66754198 | 999.4847 | -4430.4 | 4720.424 | -4512.277 | 4512.277 | -0.4512277 | 240.4092 | 5.487723 | 0.6000716 | 131.9299 | -96.90588 | 12.9186 | 10.02521 | 61.75799 | 23.52604
2901 | 6.66984224 | 999.5565 | -4431.311 | 4722.077 | -4513.187 | 4513.187 | -0.4513187 | 240.4934 | 5.486813 | 0.6002376 | 131.9542 | 146.4716 | 24.66337 | 142.843 | 63.24149 | 19.73921
2902 | 6.67214537 | 999.6216 | -4432.284 | 4724.143 | -4514.161 | 4514.161 | -0.4514161 | 240.5986 | 5.485839 | 0.6004151 | 131.9885 | 193.304 | 51.5377 | 87.19014 | 51.48495 | 17.91989
2903 | 6.67443514 | 999.5962 | -4433.849 | 4724.557 | -4515.726 | 4515.726 | -0.4515726 | 240.6197 | 5.484274 | 0.6007003 | 131.9624 | -91.46913 | 275.0176 | 121.6411 | 64.79381 | 21.89565
2904 | 6.67674398 | 999.6308 | -4434.8 | 4726.037 | -4516.677 | 4516.677 | -0.4516677 | 240.6951 | 5.483323 | 0.6008738 | 131.9809 | 106.288 | 182.6844 | 114.9726 | 94.91274 | 24.66689
2905 | 6.67903709 | 999.8267 | -4435.251 | 4729.433 | -4517.128 | 4517.128 | -0.4517128 | 240.8681 | 5.482872 | 0.6009561 | 132.0649 | 1020.494 | 175.9967 | 124.7244 | 89.95393 | 18.04253
2906 | 6.68133926 | 999.4911 | -4438.390625 | 4725.674 | -4520.268 | 4520.268 | -0.4520268 | 240.6766 | 5.479732 | 0.6015288 | 131.8843 | -315.1942 | 176.6705 | 121.0892 | 94.84401 | 38.53622
2907 | 6.68363428 | 999.5955 | -4439.476 | 4727.746 | -4521.353 | 4521.353 | -0.4521353 | 240.7821 | 5.478647 | 0.6017269 | 131.916 | 159.8654 | 153.5851 | 130.3797 | 86.71865 | 27.74582
2908 | 6.68594408 | 999.5612 | -4440.933 | 4728.163 | -4522.81 | 4522.81 | -0.452281 | 240.8034 | 5.47719 | 0.6019928 | 131.8926 | -88.10027 | -27.76269 | 152.9094 | 79.49946 | 34.35304
2909 | 6.68823338 | 999.5905 | -4442.178 | 4729.164 | -4524.055 | 4524.055 | -0.4524055 | 240.8543 | 5.475945 | 0.6022203 | 131.8905 | -9.139031 | 90.65973 | 132.5617 | 60.4068 | 32.65277
2910 | 6.69053411 | 999.6442 | -4443.192 | 4730.795 | -4525.069 | 4525.069 | -0.4525069 | 240.9374 | 5.474931 | 0.6024054 | 131.9116 | 113.7547 | 80.94646 | 2.510845 | 45.12975 | 35.9447
2911 | 6.69284344 | 999.7148 | -4443.868 | 4732.605 | -4525.745 | 4525.745 | -0.4525745 | 241.0296 | 5.474255 | 0.6025288 | 131.9458 | 276.9179 | 83.19816 | 14.73313 | 52.00402 | 41.16705
2912 | 6.69513702 | 999.7619 | -4444.776 | 4734.053 | -4526.653 | 4526.653 | -0.4526653 | 241.1033 | 5.473347 | 0.6026947 | 131.9642 | 111.299 | 55.03316 | -18.57617 | 24.50773 | 34.95446
2913 | 6.69743443 | 999.7761 | -4446.114 | 4734.536 | -4527.991 | 4527.991 | -0.4527991 | 241.1279 | 5.472009 | 0.6029392 | 131.9454 | -76.84176 | -8.75653 | -12.77079 | -13.62085 | 33.37861
2914 | 6.69973516 | 999.7507 | -4447.463 | 4734.376 | -4529.34 | 4529.34 | -0.452934 | 241.1198 | 5.47066 | 0.6031859 | 131.9084 | -149.964 | -92.12377 | -10.46147 | 2.541615 | 35.2425
2915 | 6.7020421 | 999.6994 | -4449.1875 | 4733.546875 | -4531.064 | 4531.064 | -0.4531064 | 241.0776 | 5.468936 | 0.6035011 | 131.8438 | -205.1937 | -121.5539 | -57.11825 | -2.698969 | 41.31023
2916 | 6.70433998 | 999.6827 | -4450.52 | 4733.476 | -4532.397 | 4532.397 | -0.4532397 | 241.074 | 5.467603 | 0.6037448 | 131.8097 | -139.9183 | -103.8566 | -38.04636 | 11.03446 | 46.58884
2917 | 6.70663404 | 999.7232666 | -4451.591 | 4734.151 | -4533.468 | 4533.468 | -0.4533468 | 241.1083 | 5.466532 | 0.6039407 | 131.8026 | -35.85184 | -135.0951 | -58.49704 | 12.28292 | 40.33376
2918 | 6.70894241 | 999.7503 | -4452.58 | 4735.083 | -4534.457 | 4534.457 | -0.4534457 | 241.1558 | 5.465543 | 0.6041216 | 131.8048 | 11.64486 | -4.343339 | -40.93056 | 3.138073 | 37.58251
2919 | 6.7112422 | 999.5264 | -4454.979 | 4732.332 | -4536.856 | 4536.856 | -0.4536856 | 241.0157 | 5.463144 | 0.6045606 | 131.6703 | -306.1563 | 9.088884 | -11.16776 | -14.95538 | 31.79615
2920 | 6.7135334 | 999.6362915 | -4455.571 | 4734.593 | -4537.448 | 4537.448 | -0.4537448 | 241.1309 | 5.462552 | 0.604669 | 131.719 | 448.5649 | 32.51057 | 12.69686 | -35.43481 | -5.565177
2921 | 6.715837 | 999.554 | -4456.973 | 4735.137 | -4538.85 | 4538.85 | -0.453885 | 241.1586 | 5.46115 | 0.6049257 | 131.7003 | -72.7572 | 53.76183 | 25.64134 | -28.58076 | 14.16897
2922 | 6.71813631 | 999.6199 | -4458.091 | 4736.705 | -4539.968 | 4539.968 | -0.4539968 | 241.2384 | 5.460032 | 0.6051304 | 131.7169 | 81.25659 | 116.9107 | 30.23778 | -13.31261 | 13.27179
2923 | 6.72043705 | 999.6814 | -4459.019 | 4738.231 | -4540.896 | 4540.896 | -0.4540896 | 241.3161 | 5.459104 | 0.6053004 | 131.737 | 117.9012 | 22.51409 | 7.178073 | 20.33707 | 10.40925
2924 | 6.72273827 | 999.7224 | -4460.371 | 4739.49 | -4542.248 | 4542.248 | -0.4542248 | 241.3802 | 5.457752 | 0.605548 | 131.7394 | 9.587857 | 38.16875 | 44.08089 | 30.45873 | 6.853789
2925 | 6.72503233 | 999.715 | -4461.546 | 4740.329 | -4543.423 | 4543.423 | -0.4543423 | 241.423 | 5.456577 | 0.6057634 | 131.7343 | -23.41798 | -17.26106 | 3.024592 | 21.43182 | -0.9956344
2926 | 6.72734213 | 999.7272 | -4462.696 | 4741.37 | -4544.573 | 4544.573 | -0.4544573 | 241.476 | 5.455427 | 0.6059741 | 131.7355 | 5.516094 | -35.6475 | 44.39222 | 16.55441 | -13.17579
2927 | 6.72964525 | 999.6666 | -4464.47 | 4740.619 | -4546.347 | 4546.347 | -0.4546347 | 241.4377 | 5.453653 | 0.6062994 | 131.6718 | -195.8925 | -21.75342 | 36.68667 | 32.76584 | -10.65548
2928 | 6.73194313 | 999.6777 | -4465.377 | 4741.563 | -4547.254 | 4547.254 | -0.4547254 | 241.4858 | 5.452746 | 0.6064658 | 131.6761 | 25.96899 | 42.84047 | 4.558147 | 20.00125 | -13.05839
2929 | 6.73424101 | 999.7199707 | -4466.349 | 4742.916 | -4548.226 | 4548.226 | -0.4548226 | 241.5547 | 5.451774 | 0.606644 | 131.6902 | 79.05828 | 44.11857 | -3.342318 | 33.77487 | -10.61974
2930 | 6.73653412 | 999.8002 | -4467.088 | 4745.022 | -4548.965 | 4548.965 | -0.4548965 | 241.662 | 5.451035 | 0.6067796 | 131.7308 | 299.5515 | 49.04597 | -7.738642 | 16.95017 | -8.027949
2931 | 6.73883343 | 999.8538 | -4468.313 | 4746.186 | -4550.19 | 4550.19 | -0.455019 | 241.7212 | 5.44981 | 0.6070044 | 131.7335 | 11.90657 | 31.5489 | 20.21469 | 1.60693 | 4.446597
2932 | 6.74113798 | 999.8026 | -4469.955 | 4745.756 | -4551.831 | 4551.831 | -0.4551831 | 241.6994 | 5.448169 | 0.6073056 | 131.6819 | -171.2555 | 3.140266 | 56.85242 | -6.624165 | -0.09573263
2933 | 6.74343729 | 999.7515 | -4471.415 | 4746.434 | -4553.291 | 4553.291 | -0.4553291 | 241.7339 | 5.446709 | 0.6075736 | 131.6654 | -61.51632 | -5.350821 | 34.95432 | -10.15007 | -1.731226
2934 | 6.74574232 | 999.7174 | -4472.9375 | 4747.126 | -4554.814 | 4554.814 | -0.4554814 | 241.7692 | 5.445186 | 0.6078533 | 131.6478 | -62.98491 | 19.0373 | 13.69813 | 1.77471 | 2.098058
2935 | 6.748034 | 999.7985 | -4473.678 | 4749.034 | -4555.555 | 4555.555 | -0.4555555 | 241.8663 | 5.444445 | 0.6079893 | 131.6828 | 257.096 | 19.06561 | -32.23854 | 5.065803 | -17.01148
2936 | 6.75034523 | 999.8526001 | -4474.538 | 4750.546 | -4556.415 | 4556.415 | -0.4556415 | 241.9433 | 5.443585 | 0.6081472 | 131.7039 | 133.8472 | 8.919389 | -42.03999 | -1.948347 | -18.48273
2937 | 6.75263739 | 999.8018 | -4476.21 | 4750.109375 | -4558.087 | 4558.087 | -0.4558087 | 241.9211 | 5.441913 | 0.6084544 | 131.6514 | -171.1139 | -1.259342 | -2.524077 | -15.88768 | -15.55389
2938 | 6.7549324 | 999.785 | -4477.691 | 4750.3 | -4559.568 | 4559.568 | -0.4559568 | 241.9308 | 5.440432 | 0.6087266 | 131.6208 | -112.2474 | -67.93985 | -11.96961 | -21.06821 | -20.88743
2939 | 6.75723124 | 999.7739 | -4478.77 | 4750.427 | -4560.647 | 4560.647 | -0.4560647 | 241.9372 | 5.439353 | 0.608925 | 131.5982 | -113.8786 | -57.83174 | -13.77609 | -33.03394 | -21.40989
2940 | 6.75953102 | 999.7493 | -4480.313 | 4750.993 | -4562.19 | 4562.19 | -0.456219 | 241.9661 | 5.43781 | 0.6092088 | 131.5766 | -76.30652 | -52.91417 | -56.79028 | -24.00254 | -9.925712
2941 | 6.76183701 | 999.7677002 | -4481.067 | 4752.575 | -4562.944 | 4562.944 | -0.4562944 | 242.0467 | 5.437056 | 0.6093474 | 131.6021 | 184.3878 | -46.31333 | -47.01291 | -32.90859 | -15.83399
2942 | 6.76413202 | 999.7282 | -4482.577 | 4752.425 | -4564.454 | 4564.454 | -0.4564454 | 242.039 | 5.435546 | 0.6096251 | 131.5614 | -146.5261 | -49.54396 | -46.62018 | -35.75037 | -11.80955
2943 | 6.76644135 | 999.8057251 | -4483.675 | 4752.807 | -4565.552 | 4565.552 | -0.4565552 | 242.0585 | 5.434448 | 0.6098272 | 131.5454 | -79.24327 | 10.08605 | -38.1243 | -60.58501 | 0.4886235
2944 | 6.76873636 | 999.7877 | -4485.048 | 4752.821 | -4566.925 | 4566.925 | -0.4566925 | 242.0592 | 5.433075 | 0.6100799 | 131.5126 | -130.0317 | -60.30738 | -47.14969 | -58.42861 | -2.700409
2945 | 6.77104139 | 999.8798 | -4485.872 | 4754.757 | -4567.749 | 4567.749 | -0.4567749 | 242.1578 | 5.432251 | 0.6102315 | 131.5462 | 221.8435 | -38.15905 | -50.40582 | -49.47245 | -11.3114
2946 | 6.77333403 | 999.8371 | -4487.52 | 4754.362 | -4569.397 | 4569.397 | -0.4569397 | 242.1377 | 5.430603 | 0.6105349 | 131.4954 | -167.5794 | -61.33181 | -83.71819 | -42.36019 | -15.8941
2947 | 6.77563429 | 999.8608 | -4488.619 | 4755.062 | -4570.496 | 4570.496 | -0.4570496 | 242.1733 | 5.429504 | 0.6107372 | 131.4881 | -35.78445 | -56.44782 | -48.9716 | -14.12674 | -7.400781
2948 | 6.77793312 | 999.7728 | -4490.358 | 4754.324 | -4572.235 | 4572.235 | -0.4572235 | 242.1357 | 5.427765 | 0.6110577 | 131.4256 | -195.1071 | -123.9012 | -44.25252 | -20.09457 | -11.81103
2949 | 6.78024435 | 999.7141 | -4491.701 | 4754.555 | -4573.578 | 4573.578 | -0.4573578 | 242.1475 | 5.426422 | 0.6113051 | 131.3995 | -105.6117 | -57.14671 | -30.42272 | -37.666 | -13.04902
2950 | 6.78254032 | 999.6925 | -4493.146 | 4754.709 | -4575.023 | 4575.023 | -0.4575023 | 242.1553 | 5.424977 | 0.6115714 | 131.3687 | -115.4236 | -57.34413 | -20.66943 | -2.389865 | -21.53824
2951 | 6.784832 | 999.7298 | -4493.926 | 4756.257 | -4575.803 | 4575.803 | -0.4575803 | 242.2342 | 5.424197 | 0.6117152 | 131.3926 | 166.1932 | -19.43542 | -20.47437 | 1.998108 | -29.2092
2952 | 6.78714037 | 999.7371 | -4495.178 | 4757.048 | -4577.055 | 4577.055 | -0.4577055 | 242.2745 | 5.422945 | 0.6119461 | 131.3841 | -36.77153 | 63.61155 | -25.29652 | 13.98906 | -22.92886
2953 | 6.78943205 | 999.7595 | -4496.379 | 4758.058 | -4578.256 | 4578.256 | -0.4578256 | 242.3259 | 5.421744 | 0.6121676 | 131.3829 | -5.563507 | 53.53149 | 38.89493 | -8.866607 | -31.05968
2954 | 6.79173899 | 999.861 | -4497.18 | 4760.417 | -4579.057 | 4579.057 | -0.4579057 | 242.446 | 5.420943 | 0.6123153 | 131.4286 | 309.6231 | 4.456085 | 49.13804 | 7.308731 | -22.35113
2955 | 6.79403305 | 999.7903 | -4498.721 | 4760.0625 | -4580.598 | 4580.598 | -0.4580598 | 242.428 | 5.419402 | 0.6125996 | 131.3815 | -165.8239 | 88.33359 | 67.49984 | -2.933201 | -3.700479
2956 | 6.79633331 | 999.795 | -4500.115 | 4760.549 | -4581.992 | 4581.992 | -0.4581992 | 242.4528 | 5.418008 | 0.6128568 | 131.3611 | -79.18379 | 86.76155 | 35.59043 | 3.481497 | -8.294553
2957 | 6.7986331 | 999.9537 | -4500.77 | 4762.8 | -4582.646 | 4582.646 | -0.4582646 | 242.5674 | 5.417354 | 0.6129777 | 131.4074 | 382.616 | 34.80346 | 48.01512 | 11.24951 | 16.62616
2958 | 6.80093908 | 999.9384 | -4501.755 | 4763.579 | -4583.632 | 4583.632 | -0.4583632 | 242.6071 | 5.416368 | 0.6131597 | 131.4049 | -13.42367 | 43.76993 | 27.58735 | 13.03704 | 16.91561
2959 | 6.80323839 | 999.9802 | -4502.779 | 4764.82 | -4584.656 | 4584.656 | -0.4584656 | 242.6703 | 5.415344 | 0.6133486 | 131.4143 | 49.83262 | 74.61682 | -17.80262 | 2.691882 | 22.79928
2960 | 6.80553913 | 999.9044 | -4504.285 | 4764.925 | -4586.162 | 4586.162 | -0.4586162 | 242.6757 | 5.413838 | 0.6136268 | 131.3807 | -120.9915 | -39.78906 | 1.834314 | -18.05943 | 13.50786
2961 | 6.8078413 | 999.9401 | -4505.381 | 4766.441 | -4587.258 | 4587.258 | -0.4587258 | 242.7528 | 5.412742 | 0.6138292 | 131.3959 | 75.05065 | -56.88165 | 0.7868791 | -8.443897 | 7.1455
2962 | 6.81014299 | 999.8258667 | -4507.119 | 4765.765 | -4588.996 | 4588.996 | -0.4588996 | 242.7184 | 5.411004 | 0.6141504 | 131.335 | -189.4134 | -64.66646 | -40.50202 | 1.885383 | 6.209657
2963 | 6.81244135 | 999.8188 | -4508.369 | 4766.037 | -4590.246 | 4590.246 | -0.4590246 | 242.7323 | 5.409754 | 0.6143814 | 131.3122 | -98.8866 | -58.19031 | -77.68175 | 16.35095 | 12.28707
2964 | 6.81473207 | 999.8141 | -4509.568 | 4767.182 | -4591.445 | 4591.445 | -0.4591445 | 242.7906 | 5.408555 | 0.6146032 | 131.3146 | 10.90854 | -70.99726 | -67.81098 | 60.0415 | 26.25097
2965 | 6.81703711 | 999.7590332 | -4510.551 | 4767.463 | -4592.428 | 4592.428 | -0.4592428 | 242.8049 | 5.407572 | 0.6147849 | 131.2985 | -88.6107 | -102.7228 | -2.749451 | 29.81049 | 28.24738
2966 | 6.81933212 | 999.7742 | -4511.756 | 4768.615 | -4593.633 | 4593.633 | -0.4593633 | 242.8636 | 5.406367 | 0.6150077 | 131.301 | 11.0159 | -55.2116 | -5.404009 | 33.41172 | 26.72733
2967 | 6.8216424 | 999.421 | -4515.031 | 4763.841 | -4596.908 | 4596.908 | -0.4596908 | 242.6204 | 5.403092 | 0.6156136 | 131.0901 | -348.0413 | 35.51916 | 79.66132 | 26.9157 | 33.24902
2968 | 6.82394314 | 999.4798 | -4515.932 | 4765.477 | -4597.809 | 4597.809 | -0.4597809 | 242.7038 | 5.402191 | 0.6157805 | 131.1132 | 138.6695 | 63.47322 | 82.77658 | 11.50928 | 34.91122
2969 | 6.82623625 | 999.5536 | -4516.625 | 4768.254 | -4598.502 | 4598.502 | -0.4598502 | 242.8452 | 5.401498 | 0.6159088 | 131.1728 | 464.5623 | 176.505 | 86.07506 | 2.310977 | 23.13252
2970 | 6.82853603 | 999.5854 | -4517.544 | 4769.383 | -4599.421 | 4599.421 | -0.4599421 | 242.9027 | 5.400579 | 0.616079 | 131.1815 | 51.15963 | 231.9433 | 90.63094 | 13.68106 | 22.41157
2971 | 6.83083344 | 999.7274 | -4518.158 | 4772.304 | -4600.035 | 4600.035 | -0.4600035 | 243.0514 | 5.399965 | 0.6161925 | 131.2469 | 576.1745 | 212.3284 | 50.28609 | 40.2296 | 18.89027
2972 | 6.83314133 | 999.7358 | -4519.390625 | 4772.805 | -4601.268 | 4601.268 | -0.4601268 | 243.077 | 5.398732 | 0.6164209 | 131.2308 | -70.84927 | 109.8944 | 81.9658 | 35.66718 | 17.89484
2973 | 6.83543825 | 999.7758 | -4520.304 | 4773.862 | -4602.181 | 4602.181 | -0.4602181 | 243.1308 | 5.397819 | 0.61659 | 131.2376 | 40.59485 | 29.24492 | 64.46227 | 49.71535 | 16.83104
2974 | 6.83774137 | 999.8025 | -4521.554 | 4774.567 | -4603.431 | 4603.431 | -0.4603431 | 243.1667 | 5.396569 | 0.6168216 | 131.2266 | -47.60779 | -98.57476 | 46.10442 | 59.13811 | 29.4217
2975 | 6.8400321 | 999.5782 | -4524.31 | 4770.459 | -4606.186 | 4606.186 | -0.4606186 | 242.9575 | 5.393814 | 0.6173324 | 131.0467 | -352.0877 | -88.17735 | 34.02803 | 85.18356 | 25.22906
2976 | 6.84233618 | 999.5155 | -4525.689 | 4771.09375 | -4607.566 | 4607.566 | -0.4607566 | 242.9898 | 5.392434 | 0.6175882 | 131.0307 | -62.92389 | -36.428 | -16.42337 | 73.8083 | 18.95024
2977 | 6.84463501 | 999.56 | -4526.883 | 4771.999 | -4608.76 | 4608.76 | -0.460876 | 243.0359 | 5.39124 | 0.6178097 | 131.0265 | -18.86222 | -38.41201 | 8.377358 | 30.38873 | 27.1778
2978 | 6.84693909 | 999.676 | -4527.588 | 4774.047 | -4609.465 | 4609.465 | -0.4609465 | 243.1402 | 5.390535 | 0.6179404 | 131.0656 | 299.3416 | 56.42792 | 8.604641 | 14.89131 | 37.4914
2979 | 6.84924126 | 999.667 | -4528.882 | 4774.69 | -4610.759 | 4610.759 | -0.4610759 | 243.173 | 5.389241 | 0.6181805 | 131.0518 | -57.52785 | 99.48415 | 10.34336 | 0.0629142 | 43.17309
2980 | 6.85153437 | 999.7129 | -4529.836 | 4776.324 | -4611.713 | 4611.713 | -0.4611713 | 243.2562 | 5.388287 | 0.6183575 | 131.0734 | 122.1119 | 111.7847 | 28.7163 | 1.834606 | 41.56334
2981 | 6.85384321 | 999.7605 | -4530.655 | 4777.895 | -4612.532 | 4612.532 | -0.4612532 | 243.3362 | 5.387468 | 0.6185096 | 131.0966 | 152.3573 | 45.5245 | 15.56321 | 26.7924 | 42.3659
2982 | 6.85614443 | 999.8442 | -4531.751 | 4779.183 | -4613.628 | 4613.628 | -0.4613628 | 243.4018 | 5.386372 | 0.618713 | 131.1053 | 42.6404 | 19.68382 | 56.96442 | 13.79439 | 57.03156
2983 | 6.85843325 | 999.831 | -4533.031 | 4780.042 | -4614.908 | 4614.908 | -0.4614908 | 243.4455 | 5.385092 | 0.6189506 | 131.0977 | -31.95928 | -40.99891 | 18.78492 | 30.13123 | 44.46189
2984 | 6.860744 | 999.7357 | -4534.708 | 4779.409 | -4616.585 | 4616.585 | -0.4616585 | 243.4133 | 5.383415 | 0.6192621 | 131.0395 | -186.7313 | -0.7206479 | 71.28377 | 37.60522 | 29.35791
2985 | 6.8630414 | 999.5682373 | -4536.65 | 4778.747 | -4618.527 | 4618.527 | -0.4618527 | 243.3796 | 5.381473 | 0.619623 | 130.9741 | -181.3017 | -18.1035 | 30.76267 | 52.20988 | 61.69402
2986 | 6.86533737 | 999.7334 | -4537.396 | 4781.196 | -4619.272 | 4619.272 | -0.4619272 | 243.5043 | 5.380728 | 0.6197615 | 131.023 | 353.7486 | 71.28071 | 1.941292 | 43.9656 | 44.61454
2987 | 6.8676343 | 999.7053 | -4538.533 | 4781.866 | -4620.41 | 4620.41 | -0.462041 | 243.5384 | 5.37959 | 0.6199729 | 131.0137 | -44.27389 | 60.11138 | 2.668566 | 38.78122 | 44.40293
2988 | 6.86993217 | 999.8248 | -4539.109 | 4783.999 | -4620.986 | 4620.986 | -0.4620986 | 243.647 | 5.379014 | 0.62008 | 131.0581 | 414.9618 | 74.96469 | 28.4649 | 32.92645 | 72.46847
2989 | 6.87223625 | 999.6799 | -4541.049 | 4782.529 | -4622.926 | 4622.926 | -0.4622926 | 243.5722 | 5.377074 | 0.6204407 | 130.9706 | -242.5779 | 14.05215 | 68.73253 | 27.92015 | 68.19924
2990 | 6.87453413 | 999.6177 | -4542.434 | 4782.754 | -4624.311 | 4624.311 | -0.4624311 | 243.5837 | 5.375689 | 0.6206983 | 130.943 | -107.0351 | 62.94846 | 73.84455 | 10.02073 | 80.15297
2991 | 6.87683821 | 999.6281 | -4543.541 | 4784.109 | -4625.417 | 4625.417 | -0.4625417 | 243.6527 | 5.374583 | 0.6209042 | 130.9531 | 49.18586 | 15.0916 | 38.34918 | 13.92115 | 80.96474
2992 | 6.87914419 | 999.7559 | -4544.37 | 4785.976 | -4626.247 | 4626.247 | -0.4626247 | 243.7477 | 5.373753 | 0.6210585 | 130.984 | 200.2077 | 36.54848 | 51.85327 | 92.29701 | 76.61194
2993 | 6.88144207 | 999.8066 | -4545.197 | 4787.702 | -4627.074 | 4627.074 | -0.4627074 | 243.8356 | 5.372926 | 0.6212125 | 131.0111 | 175.6775 | 64.81356 | -19.34814 | 109.7751 | 65.01785
2994 | 6.88373137 | 999.6851 | -4547.031 | 4787.648 | -4628.908 | 4628.908 | -0.4628908 | 243.8329 | 5.371092 | 0.6215538 | 130.9649 | -135.2935 | 70.42896 | 10.55462 | 81.05946 | 64.95965
2995 | 6.8860364 | 999.673 | -4548.07 | 4788.817 | -4629.947 | 4629.947 | -0.4629947 | 243.8924 | 5.370053 | 0.6217473 | 130.9715 | 34.29029 | -14.78276 | 132.3259 | 140.9774 | 62.16937
2996 | 6.88834524 | 999.7513 | -4549.129 | 4790.319 | -4631.006 | 4631.006 | -0.4631006 | 243.9689 | 5.368994 | 0.6219445 | 130.9868 | 77.26288 | -44.60886 | 135.8464 | 101.8856 | 58.09365
2997 | 6.89063406 | 999.6131 | -4550.934 | 4789.152 | -4632.81 | 4632.81 | -0.463281 | 243.9095 | 5.36719 | 0.6222807 | 130.9109 | -225.8509 | 180.2312 | 105.0471 | 117.6955 | 84.28226
2998 | 6.89293909 | 999.6597 | -4552.229 | 4790.542 | -4634.105 | 4634.105 | -0.4634105 | 243.9803 | 5.365895 | 0.622522 | 130.9173 | 26.54699 | 189.5471 | 180.4713 | 122.2057 | 83.53705
2999 | 6.8952384 | 999.8289 | -4552.634 | 4793.637 | -4634.511 | 4634.511 | -0.4634511 | 244.1379 | 5.365489 | 0.6225975 | 130.9919 | 988.9067 | 158.6973 | 176.4577 | 109.2537 | 89.60283
3000 | 6.89754438 | 999.8208 | -4553.728 | 4795.21875 | -4635.605 | 4635.605 | -0.4635605 | 244.2185 | 5.364395 | 0.6228015 | 131.0084 | 80.86972 | 374.7666 | 172.0444 | 93.44741 | 94.6671
3001 | 6.89983797 | 999.7635498 | -4555.282 | 4795.792 | -4637.158638 | 4637.158638 | -0.4637158638 | 244.2477 | 5.362841362 | 0.6230912 | 130.9861 | -76.98611 | 335.1741 | 159.0838 | 77.78787 | 75.26351
3002 | 6.90213108 | 999.9327 | -4555.768 | 4799.064 | -4637.645 | 4637.645 | -0.4637645 | 244.4143 | 5.362355 | 0.6231818 | 131.0636 | 854.4957 | 136.3068 | 168.0569 | 89.55369 | 77.27869
3003 | 6.90443516 | 999.8381 | -4557.466 | 4798.596 | -4639.343 | 4639.343 | -0.4639343 | 244.3905 | 5.360657 | 0.6234985 | 131.0094 | -171.4157 | 112.2564 | 161.0087 | 89.5451 | 78.74761
3004 | 6.90673113 | 999.844 | -4558.506 | 4799.488 | -4640.383 | 4640.383 | -0.4640383 | 244.4359 | 5.359617 | 0.6236925 | 131.0083 | -5.429399 | 98.63492 | 44.55062 | 137.8682 | 84.29437
3005 | 6.90903902 | 999.7964 | -4559.84 | 4800.324 | -4641.717 | 4641.717 | -0.4641717 | 244.4785 | 5.358283 | 0.6239415 | 130.9985 | -39.38269 | -79.64161 | 40.14219 | 149.3536 | 85.48924
3006 | 6.91134119 | 999.7300415 | -4561.554 | 4800.159 | -4643.431 | 4643.431 | -0.4643431 | 244.4701 | 5.356569 | 0.6242615 | 130.9521 | -145.0933 | -57.2016 | 52.49192 | 146.8622 | 82.0259
3007 | 6.91364336 | 999.7376 | -4562.88 | 4801.012 | -4644.757 | 4644.757 | -0.4644757 | 244.5135 | 5.355243 | 0.624509 | 130.9429 | -36.88695 | -47.87696 | 46.67128 | 78.63927 | 78.80145
3008 | 6.91593218 | 999.7255 | -4564.038 | 4801.581 | -4645.915 | 4645.915 | -0.4645915 | 244.5425 | 5.354085 | 0.6247253 | 130.9301 | -59.21563 | -33.16813 | 59.7652 | 59.31758 | 65.04867
3009 | 6.91823101 | 999.7518 | -4565.177 | 4802.924 | -4647.054 | 4647.054 | -0.4647054 | 244.6109 | 5.352946 | 0.624938 | 130.9389 | 41.19383 | 156.2725 | 59.16586 | 65.39441 | 66.77178324
3010 | 6.92053413 | 999.7521 | -4566.394 | 4804.301 | -4648.27 | 4648.27 | -0.464827 | 244.681 | 5.35173 | 0.6251653 | 130.9467 | 34.16145 | 152.9358 | 59.71528 | 38.93206 | 89.84655
3011 | 6.92283916 | 999.8386 | -4566.838 | 4807.146 | -4648.715 | 4648.715 | -0.4648715 | 244.826 | 5.351285 | 0.6252484 | 131.0133 | 802.1099 | 162.6143 | 52.61948 | 44.91166 | 82.31274
3012 | 6.92513943 | 999.7754 | -4568.142 | 4807.839 | -4650.019 | 4650.019 | -0.4650019 | 244.8612 | 5.349981 | 0.6254921 | 131.0003 | -53.57038 | 147.4879 | 58.29206 | 40.44802 | 89.29252
3013 | 6.92744303 | 999.7678 | -4569.286 | 4808.782 | -4651.163 | 4651.163 | -0.4651163 | 244.9093 | 5.348837 | 0.6257059 | 130.998 | -10.82346 | 98.86452 | 115.7116 | 39.65679 | 93.65754
3014 | 6.92973614 | 999.7628 | -4570.598 | 4809.652 | -4652.475 | 4652.475 | -0.4652475 | 244.9536 | 5.347525 | 0.6259513 | 130.9895 | -34.43791 | -58.72421 | 102.0543 | 56.44293 | 53.70366
3015 | 6.93204641 | 999.604 | -4572.663 | 4808.545 | -4654.54 | 4654.54 | -0.465454 | 244.8972 | 5.34546 | 0.6263375 | 130.9088 | -208.9556 | 43.50197 | 90.21595 | 44.02518 | 52.72224
3016 | 6.93433809 | 999.6015625 | -4573.856 | 4809.735 | -4655.733 | 4655.733 | -0.4655733 | 244.9578 | 5.344267 | 0.6265608 | 130.912 | 14.16629 | 29.3223 | -4.601933 | 42.28468 | 56.77307
3017 | 6.93664026 | 999.7209 | -4574.469 | 4812.215 | -4656.346138 | 4656.346138 | -0.4656346138 | 245.0841 | 5.343653862 | 0.6266754 | 130.9645 | 457.5605 | 21.73309 | 13.20575 | 86.43565 | 23.57644
3018 | 6.93893909 | 999.7141 | -4575.793 | 4812.663 | -4657.67 | 4657.67 | -0.465767 | 245.1069 | 5.34233 | 0.6269232 | 130.9442 | -81.72178 | 53.27398 | -10.38645 | 74.74372 | 27.72959
3019 | 6.9412322 | 999.6921 | -4577.133 | 4813.203125 | -4659.01 | 4659.01 | -0.465901 | 245.1344 | 5.34099 | 0.6271741 | 130.926 | -72.38399 | 71.78047 | -16.04036 | 19.70723 | 37.16524
3020 | 6.94353628 | 999.6775 | -4578.668 | 4814.045 | -4660.545 | 4660.545 | -0.4660545 | 245.1773 | 5.339455 | 0.6274615 | 130.9113 | -51.25109 | -64.36228 | 85.33897 | 33.48744 | 44.7515
3021 | 6.94584417 | 999.7026 | -4579.6 | 4815.57 | -4661.477 | 4661.477 | -0.4661477 | 245.255 | 5.338523 | 0.627636 | 130.9299 | 106.6987 | -65.08254 | 68.0741 | 22.89194 | 46.22012
3022 | 6.94813728 | 999.5462 | -4581.411 | 4814.418 | -4663.288 | 4663.288 | -0.4663288 | 245.1963 | 5.336712 | 0.6279754 | 130.8542 | -223.1533 | 90.08594 | 14.62989 | 28.68171 | 40.77824
3023 | 6.95043516 | 999.5802002 | -4582.802 | 4814.854 | -4664.679 | 4664.679 | -0.4664679 | 245.2185 | 5.335321 | 0.628236 | 130.832 | -85.32311 | 72.09266 | 40.72484 | 45.31128 | 53.56311
3024 | 6.95273829 | 999.7067 | -4583.271 | 4817.555 | -4665.148 | 4665.148 | -0.4665148 | 245.3561 | 5.334852 | 0.6283239 | 130.8938 | 703.4584 | 46.06543 | 29.90574 | 37.1531 | 47.56659
3025 | 6.95504236 | 999.6008 | -4585.049 | 4817.428 | -4666.926 | 4666.926 | -0.4666926 | 245.3496 | 5.333074 | 0.6286572 | 130.8468 | -141.2175 | 121.3226 | 41.42348 | 3.25076 | 47.90927
3026 | 6.9573431 | 999.6166 | -4586.234 | 4818.307 | -4668.111 | 4668.111 | -0.4668111 | 245.3944 | 5.331889 | 0.6288795 | 130.8416 | -23.43741 | 104.4361 | 34.06672 | 26.57917 | 20.01073
3027 | 6.9596324 | 999.679 | -4587.024 | 4819.857 | -4668.901 | 4668.901 | -0.4668901 | 245.4733 | 5.331099 | 0.6290277 | 130.8642 | 153.1327 | -25.7739 | 46.83859 | 43.44604 | 29.19902
3028 | 6.96193743 | 999.5998 | -4588.558 | 4819.444 | -4670.435 | 4670.435 | -0.4670435 | 245.4523 | 5.329565 | 0.6293155 | 130.8154 | -169.7559 | 10.56719 | 50.6551 | 40.02923 | 24.99401
3029 | 6.96423817 | 999.6678 | -4589.672 | 4820.856 | -4671.549263 | 4671.549263 | -0.4671549263 | 245.5242 | 5.328450737 | 0.6295246 | 130.8263 | 52.40858 | -6.386621 | 2.293542 | 19.93587 | 22.45489
3030 | 6.9665432 | 999.7303 | -4590.873 | 4822.279 | -4672.75 | 4672.75 | -0.467275 | 245.5966 | 5.32725 | 0.6297499 | 130.8355 | 40.48794 | -47.20807 | 38.05316 | 55.58247 | 31.55637
3031 | 6.96883726 | 999.6515 | -4592.314 | 4822.504 | -4674.191 | 4674.191 | -0.4674191 | 245.6081 | 5.325809 | 0.6300205 | 130.8062 | -108.2065 | 40.38399 | 29.26806 | 52.42365 | 28.85161
3032 | 6.971138 | 999.6678 | -4593.458 | 4823.137 | -4675.335 | 4675.335 | -0.4675335 | 245.6403 | 5.324665 | 0.6302354 | 130.7952 | -50.97452 | 66.02608 | -9.380205 | 8.466359 | 14.2238
3033 | 6.97343731 | 999.7651 | -4594.221 | 4825.245 | -4676.098 | 4676.098 | -0.4676098 | 245.7477 | 5.323902 | 0.6303786 | 130.8337 | 268.2044 | 37.42783 | 44.09775 | 17.41768 | 21.1298
3034 | 6.97574139 | 999.8126 | -4595.096 | 4827.132 | -4676.973 | 4676.973 | -0.4676973 | 245.8438 | 5.323027 | 0.6305429 | 130.8633 | 180.619 | 20.1288 | 23.52954 | 33.17285 | 26.54516
3035 | 6.97804213 | 999.8097 | -4596.594 | 4827.426 | -4678.471138 | 4678.471138 | -0.4678471138 | 245.8588 | 5.321528862 | 0.6308245 | 130.8345 | -102.5033 | 92.63285 | 23.93077 | 14.11275 | 26.90363
3036 | 6.98033333 | 999.6694 | -4598.326 | 4826.659 | -4680.203 | 4680.203 | -0.4680203 | 245.8197 | 5.319797 | 0.63115 | 130.7711 | -194.7016 | 12.4509 | 35.18174 | 18.22498 | 16.91865
3037 | 6.98264408 | 999.8013 | -4599.023 | 4828.797 | -4680.9 | 4680.9 | -0.46809 | 245.9286 | 5.3191 | 0.6312809 | 130.8119 | 311.5457 | -14.8531 | 64.50004 | 18.39691 | 20.16966
3038 | 6.98494339 | 999.7676 | -4600.495 | 4828.778 | -4682.372 | 4682.372 | -0.4682372 | 245.9276 | 5.317628 | 0.6315577 | 130.7752 | -132.7053 | 4.25801 | 19.94748 | 11.41292 | 28.13177
3039 | 6.98723316 | 999.8317 | -4601.476 | 4829.969 | -4683.352 | 4683.352 | -0.4683352 | 245.9883 | 5.316648 | 0.6317422 | 130.7833 | 44.09903 | 85.77636 | -12.12936 | 20.85029 | 2.191179
3040 | 6.98953915 | 999.8396 | -4602.679 | 4831.004 | -4684.556 | 4684.556 | -0.4684556 | 246.041 | 5.315444 | 0.6319685 | 130.7817 | -6.947727 | -3.086507 | 5.36961 | 32.15207 | 0.6871824
3041 | 6.99184227 | 999.9316 | -4603.573 | 4833.14 | -4685.45 | 4685.45 | -0.468545 | 246.1498 | 5.31455 | 0.6321367 | 130.8176 | 212.8902 | 1.840061 | 19.8618 | 19.91588 | -4.869819
3042 | 6.99413204 | 999.8545 | -4605.176 | 4833.118 | -4687.053 | 4687.053 | -0.4687053 | 246.1487 | 5.312947 | 0.6324384 | 130.7775 | -132.7686 | 4.017743 | -11.04838 | 5.150913 | 0.1182041
3043 | 6.99644327 | 999.7686 | -4606.611 | 4833.345 | -4688.488 | 4688.488 | -0.4688488 | 246.1602 | 5.311512 | 0.6327085 | 130.7483 | -108.0725 | -7.447086 | 16.86913 | -0.206593 | 9.691968
3044 | 6.99873543 | 999.7633667 | -4607.659 | 4834.7 | -4689.536 | 4689.536 | -0.4689536 | 246.2293 | 5.310464 | 0.6329059 | 130.7592 | 54.98744 | -43.3543 | 21.37608 | 4.18192 | 5.837467
3045 | 7.0010314 | 999.7424 | -4609.09 | 4835.363 | -4690.967 | 4690.967 | -0.4690967 | 246.263 | 5.309033 | 0.6331754 | 130.7418 | -64.27188 | 6.909875 | 17.60855 | -6.882593 | 1.148335
3046 | 7.003335 | 999.7800293 | -4610.319 | 4836.768 | -4692.196 | 4692.196 | -0.4692196 | 246.3346 | 5.307804 | 0.6334069 | 130.7496 | 33.35406 | 45.45668 | -26.36434 | -1.290145 | -4.194646
3047 | 7.00563097 | 999.8052 | -4611.413 | 4838.669 | -4693.29 | 4693.29 | -0.469329 | 246.4314 | 5.30671 | 0.633613 | 130.774 | 118.5522 | 26.2881 | -25.9316 | -16.55231 | -1.906097
3048 | 7.00793743 | 999.8742 | -4612.417 | 4840.177 | -4694.294 | 4694.294 | -0.4694294 | 246.5082 | 5.305706 | 0.6338022 | 130.79 | 84.66153 | 2.569297 | 2.251794 | -28.39515 | -19.8626
3049 | 7.01023626 | 999.8508 | -4613.636 | 4840.942 | -4695.513 | 4695.513 | -0.4695513 | 246.5471 | 5.304487 | 0.634032 | 130.7806 | -40.85546 | -29.8763 | -9.282213 | -22.73547 | -30.85407
3050 | 7.01254225 | 999.6968 | -4615.546875 | 4840.247 | -4697.424 | 4697.424 | -0.4697424 | 246.5117 | 5.302576 | 0.6343923 | 130.7147 | -182.8659 | -24.47115 | -22.67794 | -6.69201 | 20.97907
3051 | 7.01484108 | 999.646 | -4617.004 | 4840.265 | -4698.881 | 4698.881 | -0.4698881 | 246.5127 | 5.301119 | 0.6346671 | 130.6793 | -128.8739 | -51.16718 | -46.89399 | -3.445307 | 26.52376
3052 | 7.01713419 | 999.6641 | -4617.884 | 4841.964 | -4699.761 | 4699.761 | -0.4699761 | 246.5992 | 5.300239 | 0.6348331 | 130.7035 | 145.578 | -79.96276 | -26.9792 | -13.4776 | 19.02043
3053 | 7.01943398 | 999.6588 | -4619.02 | 4842.614 | -4700.897 | 4700.897 | -0.4700897 | 246.6323 | 5.299103 | 0.6350475 | 130.693 | -48.81863 | -80.30767 | -24.39901 | -26.73633 | 21.77116
3054 | 7.02174425 | 999.6038208 | -4620.418 | 4842.084 | -4702.295 | 4702.295 | -0.4702295 | 246.6053 | 5.297705 | 0.6353115 | 130.6442 | -184.8334 | 5.024194 | -26.45639 | -27.93371 | 22.5438
3055 | 7.02403212 | 999.5496 | -4621.992 | 4841.49 | -4703.869 | 4703.869 | -0.4703869 | 246.5751 | 5.296131 | 0.6356085 | 130.5894 | -184.5904 | -2.51476 | -16.74873 | -52.6728 | 17.71778
3056 | 7.02633429 | 999.7038 | -4622.583 | 4843.262 | -4704.459 | 4704.459 | -0.4704459 | 246.6653 | 5.295541 | 0.63572 | 130.6226 | 297.7854 | -4.625424 | -31.66862 | -67.52582 | 32.17331
3057 | 7.02864313 | 999.8066 | -4623.434 | 4844.685 | -4705.311 | 4705.311 | -0.4705311 | 246.7378 | 5.294689 | 0.6358808 | 130.64 | 107.8833 | 13.24187 | -46.13357 | 28.57506 | 50.64216
3058 | 7.03093338 | 999.8229 | -4624.368 | 4845.151 | -4706.245 | 4706.245 | -0.4706245 | 246.7615 | 5.293755 | 0.6360573 | 130.6295 | -59.37194 | -2.470619 | -68.76862 | 38.50575 | 52.17634
3059 | 7.03324127 | 999.7996 | -4625.632 | 4845.462 | -4707.509 | 4707.509 | -0.4707509 | 246.7773 | 5.292491 | 0.636296 | 130.6067 | -95.4969 | -58.94902 | -63.57978 | 53.36062 | 53.51609
3060 | 7.03553629 | 999.6801 | -4627.481 | 4843.742 | -4709.358 | 4709.358 | -0.4709358 | 246.6898 | 5.290642 | 0.6366456 | 130.5147 | -263.1529 | -131.0325 | 112.5589 | 40.12647 | 57.91481
3061 | 7.03784037 | 999.6695 | -4628.714 | 4845.004 | -4710.591 | 4710.591 | -0.4710591 | 246.754 | 5.289409 | 0.6368786 | 130.5183 | 15.39339 | -146.7849 | 75.70435 | 47.81475 | 52.46793
3062 | 7.040133 | 999.576 | -4630.543 | 4843.437 | -4712.42 | 4712.42 | -0.471242 | 246.6742 | 5.28758 | 0.6372245 | 130.431 | -252.5341 | 152.4461 | 74.15612 | 50.3435 | 41.59775
3063 | 7.04244041 | 999.5654 | -4632.038 | 4843.356 | -4713.914 | 4713.914 | -0.4713914 | 246.6701 | 5.286086 | 0.6375071 | 130.3919 | -138.1338 | 198.2955 | 74.87143 | 104.7896 | 39.2338
3064 | 7.04473305 | 999.8525 | -4632.301 | 4846.193 | -4714.178 | 4714.178 | -0.4714178 | 246.8146 | 5.285822 | 0.637557 | 130.4618 | 1400.658 | 214.0067 | 92.8717 | 111.7924 | 33.50108
3065 | 7.04703712 | 1000.061 | -4633.667 | 4847.12 | -4715.544 | 4715.544 | -0.4715544 | 246.8618 | 5.284456 | 0.6378155 | 130.453 | -33.90566 | 253.9267 | 105.7884 | 100.3614 | 38.33796
3066 | 7.04933739 | 1000.373 | -4634.67 | 4848.702 | -4716.547 | 4716.547 | -0.4716547 | 246.9424 | 5.283453 | 0.6380052 | 130.4708 | 93.94914 | 294.8545 | 174.3115 | 110.5756 | 44.74319
3067 | 7.05163431 | 1000.581 | -4636.162 | 4849.516 | -4718.039 | 4718.039 | -0.4718039 | 246.9838 | 5.281961 | 0.6382877 | 130.4559 | -52.93415 | -14.65746 | 247.1295 | 121.1614 | 50.44967
3068 | 7.05393839 | 1000.789 | -4637.249 | 4851.022 | -4719.125 | 4719.125 | -0.4719125 | 247.0605 | 5.280875 | 0.6384934 | 130.4696 | 66.50555 | 118.5438 | 255.4131 | 130.3979 | 55.59462
3069 | 7.05624104 | 1000.806 | -4638.98 | 4850.822 | -4720.857 | 4720.857 | -0.4720857 | 247.0503 | 5.279143 | 0.6388213 | 130.4214 | -146.9022 | 180.3196 | 110.2111 | 116.2595 | 66.11134
3070 | 7.05853319 | 1000.973 | -4639.493 | 4853.579 | -4721.37 | 4721.37 | -0.472137 | 247.1908 | 5.27863 | 0.6389185 | 130.4829 | 632.1005 | 178.1901 | 121.0108 | 134.1689 | 71.14675
3071 | 7.06084299 | 1001.05 | -4640.11 | 4855.899 | -4721.987 | 4721.987 | -0.4721987 | 247.3089 | 5.278013 | 0.6390354 | 130.53 | 402.8281 | 183.657 | 96.7269 | 129.5709 | 58.2748
3072 | 7.0631423 | 1000.981 | -4641.346 | 4856.482 | -4723.223 | 4723.223 | -0.4723223 | 247.3386 | 5.276777 | 0.6392695 | 130.5151 | -63.58137 | 225.6957 | 80.75481 | 33.35394 | 48.83345
3073 | 7.06543207 | 1000.934 | -4642.353 | 4858.075 | -4724.229 | 4724.229 | -0.4724229 | 247.4197 | 5.275771 | 0.6394603 | 130.533 | 93.83999 | 74.35447 | 75.15497 | 39.40617 | 48.11718
3074 | 7.0677371 | 1000.851 | -4643.481 | 4859.619 | -4725.358 | 4725.358 | -0.4725358 | 247.4984 | 5.274642 | 0.6396743 | 130.5465 | 63.29115 | -45.54774 | 68.46587 | 53.88062 | 64.54051
3075 | 7.07003832 | 1000.658 | -4645.058 | 4859.685 | -4726.935 | 4726.935 | -0.4726935 | 247.5017 | 5.273065 | 0.6399733 | 130.5093 | -124.6056 | -29.61008 | -6.50046 | 64.10188 | 69.28396
3076 | 7.07233906 | 1000.425 | -4647.025 | 4858.765 | -4728.902 | 4728.902 | -0.4728902 | 247.4549 | 5.271098 | 0.6403464 | 130.4359 | -196.6829 | -89.7989 | -44.93939 | 67.67828 | 67.1238
3077 | 7.07464409 | 1000.322 | -4648.061 | 4859.838 | -4729.938 | 4729.938 | -0.4729938 | 247.5095 | 5.270062 | 0.640543 | 130.4391 | 16.10693 | -110.9764 | -3.311921 | 74.90085 | 142.8769
3078 | 7.07693624 | 1000.098 | -4649.851 | 4858.868 | -4731.727 | 4731.727 | -0.4731727 | 247.4601 | 5.268273 | 0.6408826 | 130.3687 | -207.1041 | -74.67974 | -2.584725 | 27.72741 | 141.8007
3079 | 7.07924223 | 1000.018 | -4651.135 | 4859.666 | -4733.012 | 4733.012 | -0.4733012 | 247.5007 | 5.266988 | 0.6411265 | 130.3583 | -42.59641 | 26.87001 | 3.7331 | -10.18886 | 93.29186
3080 | 7.08154202 | 999.9984 | -4651.9 | 4860.68 | -4733.777 | 4733.777 | -0.4733777 | 247.5524 | 5.266223 | 0.6412717 | 130.3666 | 56.87776 | 43.72558 | 13.29332 | -11.29303 | 90.21099
3081 | 7.08383512 | 1000.02 | -4652.502 | 4862.56 | -4734.379 | 4734.379 | -0.4734379 | 247.6482 | 5.265621 | 0.641386 | 130.4021 | 311.0659 | 109.1767 | 26.75798 | 7.836299 | 82.62166
3082 | 7.08614111 | 1000.017 | -4653.269 | 4863.814 | -4735.146 | 4735.146 | -0.4735146 | 247.712 | 5.264854 | 0.6415317 | 130.4168 | 100.3848 | 109.9833 | 6.533214 | -4.755983 | 85.04864
3083 | 7.08844328 | 1000.016 | -4654.147 | 4865.373 | -4736.024 | 4736.024 | -0.4736024 | 247.7914 | 5.263976 | 0.6416984 | 130.4368 | 120.1516 | 83.50752 | 20.6399 | 0.4009753 | 82.39274
3084 | 7.090734 | 999.9451 | -4655.373 | 4866.171 | -4737.25 | 4737.25 | -0.473725 | 247.832 | 5.26275 | 0.6419314 | 130.4278 | -38.56355 | -11.88884 | 67.68171 | 143.1335 | 94.31597
3085 | 7.09303808 | 999.8467 | -4656.74 | 4866.703125 | -4738.617 | 4738.617 | -0.4738617 | 247.8592 | 5.261383 | 0.6421911 | 130.4082 | -75.50106 | -47.99458 | 47.40717 | 130.7702 | 68.16382
3086 | 7.09533215 | 999.7119 | -4658.2 | 4866.335 | -4740.077 | 4740.077 | -0.4740077 | 247.8404 | 5.259923 | 0.6424687 | 130.3621 | -165.9159 | 4.131086 | 7.594165 | 144.1706 | 62.96027
3087 | 7.09763908 | 999.6046 | -4659.54 | 4866.8125 | -4741.417 | 4741.417 | -0.4741417 | 247.8647 | 5.258583 | 0.6427235 | 130.3417 | -80.14393 | -13.27482 | 212.4741 | 138.7936 | 64.15159
3088 | 7.09994411 | 999.6711 | -4660.159 | 4869.058 | -4742.036 | 4742.036 | -0.4742036 | 247.9791 | 5.257964 | 0.6428411 | 130.3865 | 380.7799 | -7.624847 | 180.3082 | 126.5923 | 68.8799
3089 | 7.10224342 | 999.6292 | -4661.67 | 4869.109375 | -4743.547 | 4743.547 | -0.4743547 | 247.9817 | 5.256453 | 0.6431286 | 130.3504 | -125.5931 | 414.4193 | 183.9154 | 107.0178 | 70.38286
3090 | 7.10453224 | 999.6013 | -4662.952 | 4869.867 | -4744.829 | 4744.829 | -0.4744829 | 248.0203 | 5.255171 | 0.6433726 | 130.3389 | -47.2512 | 396.5797 | 178.6098 | 99.62445 | 86.13142
3091 | 7.10684633 | 999.6866 | -4663.166 | 4873.021 | -4745.043 | 4745.043 | -0.4745043 | 248.1809 | 5.254957 | 0.6434133 | 130.418 | 1944.305 | 319.2039 | 183.0292 | 104.8725 | 89.47968
3092 | 7.10914421 | 999.5357666 | -4665.14 | 4872.475 | -4747.017 | 4747.017 | -0.4747017 | 248.1531 | 5.252983 | 0.6437889 | 130.3544 | -169.3416 | 319.6723 | 193.8728 | 99.02256 | 89.36233
3093 | 7.11143398 | 999.5045166 | -4666.089 | 4873.314 | -4747.966 | 4747.966 | -0.4747966 | 248.1959 | 5.252034 | 0.6439697 | 130.3533 | -6.099254 | 303.8943 | 150.3955 | 120.851 | 90.80523
3094 | 7.11373329 | 999.4144 | -4667.638 | 4873.393 | -4749.515 | 4749.515 | -0.4749515 | 248.1998 | 5.250485 | 0.6442647 | 130.317 | -123.251 | -81.47695 | 186.4472 | 129.9765 | 90.97453
3095 | 7.11603737 | 999.2678 | -4669.403 | 4873.445 | -4751.28 | 4751.28 | -0.475128 | 248.2025 | 5.24872 | 0.6446009 | 130.2745 | -126.1414 | -49.7118 | 177.6626 | 150.7168 | 96.36781
3096 | 7.1183362 | 999.2565 | -4670.58 | 4874.684 | -4752.457 | 4752.457 | -0.4752457 | 248.2656 | 5.247543 | 0.6448251 | 130.2785 | 17.44853 | -8.717616 | -10.37951 | 132.4566 | 83.92394
3097 | 7.12064314 | 999.2834 | -4671.547 | 4875.51 | -4753.424263 | 4753.424263 | -0.4753424263 | 248.3077 | 5.246575737 | 0.6450095 | 130.2765 | -10.51578 | -9.329804 | 5.210325 | 162.9697 | 76.6061
3098 | 7.12293243 | 999.3881 | -4672.192 | 4877.025 | -4754.069 | 4754.069 | -0.4754069 | 248.3848 | 5.245931 | 0.6451324 | 130.301 | 198.8717 | 66.28355 | 31.55036 | 159.4809 | 71.11729
3099 | 7.12523413 | 999.2672 | -4673.8125 | 4877.071 | -4755.689 | 4755.689 | -0.4755689 | 248.3872 | 5.244311 | 0.6454413 | 130.262 | -126.312 | 56.98723 | 57.12013 | 30.7075 | 74.87216
3100 | 7.12753439 | 999.3428 | -4674.618 | 4879.27 | -4756.495 | 4756.495 | -0.4756495 | 248.4992 | 5.243505 | 0.6455949 | 130.3007 | 251.9253 | 105.2826 | 108.0361 | 30.9796 | 70.61529
3101 | 7.12984037 | 999.2892 | -4675.979 | 4880.254 | -4757.856 | 4757.856 | -0.4757856 | 248.5493 | 5.242144 | 0.6458545 | 130.2931 | -29.03307 | 86.88364 | 95.0326 | 28.87376 | 92.48641
3102 | 7.13214302 | 999.3401 | -4676.886 | 4882.596 | -4758.763 | 4758.763 | -0.4758763 | 248.6686 | 5.241237 | 0.6460276 | 130.3331 | 230.961 | 178.5666 | 97.61256 | 51.30937 | 102.3132
3103 | 7.13443613 | 999.4259 | -4677.949 | 4884.399 | -4759.826 | 4759.826 | -0.4759826 | 248.7604 | 5.240174 | 0.6462304 | 130.3548 | 106.8769 | 108.2648 | 57.15348 | 56.39836 | 91.13753
3104 | 7.13673925 | 999.4658 | -4678.75 | 4887.046 | -4760.626 | 4760.626 | -0.4760626 | 248.8952 | 5.239374 | 0.6463831 | 130.4055 | 332.1027 | 116.6122 | 67.00072 | 47.77962 | 92.39035
3105 | 7.13904142 | 999.4058 | -4680.198 | 4887.365 | -4762.075 | 4762.075 | -0.4762075 | 248.9115 | 5.237925 | 0.6466597 | 130.378 | -99.58334 | 37.368 | 62.70714 | 45.87908 | 92.65858
3106 | 7.14133739 | 999.3829 | -4681.347 | 4888.542 | -4763.224 | 4763.224 | -0.4763224 | 248.9714 | 5.236776 | 0.6468791 | 130.3807 | 12.7038 | 8.455253 | 60.39898 | 37.30948 | 24.94795
3107 | 7.14363813 | 999.2986 | -4683.029 | 4888.122 | -4764.906 | 4764.906 | -0.4764906 | 248.95 | 5.235094 | 0.6472002 | 130.3277 | -165.2601 | -15.30867 | 22.3108 | 32.46694 | 32.28561
3108 | 7.14593124 | 999.2771 | -4684.059 | 4888.805 | -4765.935 | 4765.935 | -0.4765935 | 248.9848 | 5.234065 | 0.647397 | 130.3203 | -37.68682 | -5.353302 | 6.099602 | 46.895 | 30.54681
3109 | 7.14823341 | 999.3666 | -4684.928 | 4890.947 | -4766.805 | 4766.805 | -0.4766805 | 249.0939 | 5.233195 | 0.6475631 | 130.3557 | 213.2831 | -30.26058 | -22.98652 | 62.48615 | 53.41725
3110 | 7.15053606 | 999.3744 | -4686.149 | 4891.652 | -4768.026 | 4768.026 | -0.4768026 | 249.1298 | 5.231974 | 0.6477964 | 130.3441 | -49.80651 | -5.013334 | -34.02728 | 50.86771 | 75.40295
3111 | 7.15283298 | 999.2929 | -4687.878 | 4891.882 | -4769.755 | 4769.755 | -0.4769755 | 249.1415 | 5.230245 | 0.648127 | 130.3071 | -111.8326 | 16.58955 | 16.59967 | 37.79182 | 67.07846
3112 | 7.15513706 | 999.2733 | -4689.214 | 4892.757 | -4771.091 | 4771.091 | -0.4771091 | 249.1861 | 5.228909 | 0.6483825 | 130.2971 | -39.02385 | -65.85711 | 57.72124 | 13.02015 | 63.58228
3113 | 7.15743637 | 999.2946167 | -4690.288 | 4894.305 | -4772.165 | 4772.165 | -0.4772165 | 249.2649 | 5.227835 | 0.6485879 | 130.3116 | 70.32758 | 37.77346 | 68.20695 | 18.37213 | 54.25118
3114 | 7.15973902 | 999.1015 | -4692.103 | 4893.409 | -4773.979 | 4773.979 | -0.4773979 | 249.2193 | 5.226021 | 0.648935 | 130.2425 | -198.9502 | 101.1068 | 34.59088 | 20.42191 | 53.28195
3115 | 7.16204023 | 999.215 | -4692.58 | 4895.462 | -4774.456 | 4774.456 | -0.4774456 | 249.3239 | 5.225544 | 0.6490263 | 130.2853 | 468.3463 | 120.2485 | 35.73913 | 27.67096 | 41.88307
3116 | 7.16434336 | 999.2386 | -4693.447 | 4897.554 | -4775.324 | 4775.324 | -0.4775324 | 249.4304 | 5.224676 | 0.6491923 | 130.3193 | 204.8341 | 88.33067 | 46.02012 | 66.18286 | 77.05755
3117 | 7.16663933 | 999.2714 | -4694.483 | 4898.948 | -4776.36 | 4776.36 | -0.477636 | 249.5014 | 5.22364 | 0.6493907 | 130.3305 | 56.68449 | 120.2262 | 55.18393 | 86.06024 | 69.43761
3118 | 7.16894102 | 999.2416 | -4695.999 | 4899.396 | -4777.875 | 4777.875 | -0.4777875 | 249.5242 | 5.222125 | 0.6496808 | 130.3046 | -89.26143 | 22.69624 | 41.08927 | 74.44988 | 67.48359
3119 | 7.17123842 | 999.2391 | -4697.191 | 4900.176 | -4779.068 | 4779.068 | -0.4779068 | 249.5639 | 5.220932 | 0.6499092 | 130.2956 | -39.47235 | -9.580502 | 123.1939 | 74.44506 | 54.99533
3120 | 7.17353821 | 999.2374 | -4698.444 | 4901.178 | -4780.321 | 4780.321 | -0.4780321 | 249.6149 | 5.219679 | 0.6501492 | 130.291 | -19.30361 | -32.22226 | 127.9825 | 72.26464 | 69.63142
3121 | 7.17584324 | 999.2189 | -4699.555 | 4902.568 | -4781.432 | 4781.432 | -0.4781432 | 249.6858 | 5.218568 | 0.650362 | 130.3002 | 43.45039 | 93.62836 | 80.33854 | 57.2815 | 66.7752
3122 | 7.17813826 | 999.1893 | -4700.844 | 4903.254 | -4782.721138 | 4782.721138 | -0.4782721138 | 249.7207 | 5.217278862 | 0.6506091 | 130.2863 | -56.52431 | 203.8116 | 61.60637 | 65.30201 | 69.38493
3123 | 7.18044043 | 999.308 | -4701.337 | 4905.639 | -4783.214 | 4783.214 | -0.4783214 | 249.8422 | 5.216786 | 0.6507036 | 130.3373 | 539.9917 | 162.88 | 63.5543 | 100.1474 | 127.4431
3124 | 7.18274403 | 999.4561 | -4701.941 | 4908.434 | -4783.818 | 4783.818 | -0.4783818 | 249.9845 | 5.216182 | 0.6508193 | 130.3965 | 511.4439 | 131.8089 | 50.78239 | 87.1573 | 117.0489
3125 | 7.18504143 | 999.2612915 | -4704.175 | 4906.924 | -4786.052 | 4786.052 | -0.4786052 | 249.9076 | 5.213948 | 0.6512477 | 130.3005 | -223.9619 | 128.7677 | 44.18918 | 86.72569 | 143.9196
3126 | 7.1873312 | 999.1657 | -4705.664 | 4907.122 | -4787.541 | 4787.541 | -0.4787541 | 249.9177 | 5.212459 | 0.6515334 | 130.2686 | -111.905 | -10.11453 | 149.4755 | 90.67265 | 137.3733
3127 | 7.18963099 | 999.1538 | -4707.115 | 4907.736 | -4788.992 | 4788.992 | -0.4788992 | 249.9489 | 5.211008 | 0.6518117 | 130.2486 | -71.73011 | -128.1318 | 156.8651 | 114.9617 | 146.91
3128 | 7.19193697 | 999.0425 | -4708.906 | 4907.422 | -4790.783 | 4790.783 | -0.4790783 | 249.933 | 5.209217 | 0.6521555 | 130.1955 | -154.4195 | 114.866 | 102.445 | 111.5735 | 154.0942
3129 | 7.19423914 | 999.0027 | -4710.283 | 4907.936 | -4792.16 | 4792.16 | -0.479216 | 249.9591 | 5.20784 | 0.6524198 | 130.1747 | -78.64245 | 139.2435 | 42.27824 | 102.7049 | 156.6457
3130 | 7.19654131 | 999.1318 | -4710.651 | 4910.929 | -4792.528 | 4792.528 | -0.4792528 | 250.1115 | 5.207472 | 0.6524906 | 130.2449 | 991.027 | 163.6316 | 103.2588 | 216.2067 | 142.0627
3131 | 7.19884014 | 999.166 | -4711.904 | 4912.201 | -4793.781 | 4793.781 | -0.4793781 | 250.1764 | 5.206219 | 0.6527313 | 130.2473 | 9.982715 | 188.5041 | 107.9009 | 174.3305 | 131.3514
3132 | 7.20113897 | 999.2059 | -4713.106 | 4913.772 | -4794.983 | 4794.983 | -0.4794983 | 250.2564 | 5.205017 | 0.6529621 | 130.2589 | 50.21031 | 269.2053 | 105.9178 | 188.8639 | 149.369
3133 | 7.203444 | 999.215271 | -4714.548 | 4914.82 | -4796.425 | 4796.425 | -0.4796425 | 250.3097 | 5.203575 | 0.6532392 | 130.2505 | -30.05696 | 56.9746 | 305.9645 | 183.6831 | 145.5959
3134 | 7.20574427 | 999.3254 | -4715.051 | 4916.481 | -4796.928 | 4796.928 | -0.4796928 | 250.3943 | 5.203072 | 0.6533359 | 130.282 | 324.8633 | 37.06244 | 304.9081 | 206.9794 | 148.5761
3135 | 7.20803308 | 999.295 | -4716.486 | 4917.107 | -4798.363 | 4798.363 | -0.4798363 | 250.4262 | 5.201637 | 0.6536117 | 130.2626 | -70.12638 | 356.2206 | 275.8434 | 230.3394 | 143.4313
3136 | 7.21033907 | 999.2748 | -4717.9 | 4917.525 | -4799.777 | 4799.777 | -0.4799777 | 250.4475 | 5.200223 | 0.6538835 | 130.2383 | -89.57807 | 344.6019 | 241.2148 | 232.3034 | 147.1827
3137 | 7.21263838 | 999.434021 | -4718.202 | 4921.417 | -4800.079 | 4800.079 | -0.4800079 | 250.6457 | 5.199921 | 0.6539416 | 130.3338 | 1646.001 | 425.5182 | 262.0292 | 240.5757 | 149.0323
3138 | 7.21494436 | 999.4193 | -4719.593 | 4921.843 | -4801.47 | 4801.47 | -0.480147 | 250.6674 | 5.19853 | 0.6542092 | 130.3102 | -88.15072 | 379.2086 | 296.3322 | 167.4542 | 134.6906
3139 | 7.217237 | 999.5648 | -4720.063 | 4924.778 | -4801.939888 | 4801.939888 | -0.4801939888 | 250.8169 | 5.198060112 | 0.6542996 | 130.3761 | 729.4448 | 444.6322 | 246.3519 | 205.4018 | 112.5682
3140 | 7.21953917 | 999.2989502 | -4722.94 | 4921.193 | -4804.817 | 4804.817 | -0.4804817 | 250.6343 | 5.195183 | 0.6548532 | 130.2091 | -301.6741 | 171.1659 | 259.1928 | 188.8089 | 134.0238
3141 | 7.2218442 | 999.381 | -4723.667 | 4923.14 | -4805.544 | 4805.544 | -0.4805544 | 250.7334 | 5.194456 | 0.6549933 | 130.2424 | 237.5398 | 163.8043 | 257.3908 | 193.9429 | 139.6127
3142 | 7.22413826 | 999.4878 | -4724.427 | 4925.401 | -4806.304 | 4806.304 | -0.4806304 | 250.8486 | 5.193696 | 0.6551395 | 130.2831 | 278.67 | 27.00364 | 138.857 | 161.0518 | 150.6231
3143 | 7.22643423 | 999.4033 | -4726.033 | 4925.463 | -4807.91 | 4807.91 | -0.480791 | 250.8518 | 5.19209 | 0.6554487 | 130.2445 | -124.9591 | 66.17927 | 126.5757 | 175.8765 | 161.2498
3144 | 7.22873831 | 999.3641 | -4727.194 | 4926.95 | -4809.071 | 4809.071 | -0.4809071 | 250.9275 | 5.190929 | 0.6556725 | 130.2547 | 45.44172 | 134.5107 | 50.74334 | 181.6559 | 157.3938
3145 | 7.23103714 | 999.2864 | -4728.702 | 4927.218 | -4810.579 | 4810.579 | -0.4810579 | 250.9412 | 5.189421 | 0.6559629 | 130.2239 | -105.796 | 39.04021 | 65.54006 | 80.19471 | 116.4419
3146 | 7.23334408 | 999.4074707 | -4729.249 | 4930.047 | -4811.125 | 4811.125 | -0.4811125 | 251.0853 | 5.188875 | 0.6560683 | 130.285 | 579.197 | 73.4227 | 56.0627 | 77.39755 | 112.9301
3147 | 7.23563719 | 999.2807 | -4731.261 | 4929.042 | -4813.138 | 4813.138 | -0.4813138 | 251.0341 | 5.186862 | 0.6564562 | 130.2079 | -198.6826 | 30.63364 | 24.77865 | 55.31805 | 104.6619
3148 | 7.23794413 | 999.2653 | -4732.42 | 4930.541 | -4814.297 | 4814.297 | -0.4814297 | 251.1104 | 5.185703 | 0.6566796 | 130.2184 | 46.95335 | 82.24155 | 52.45001 | 78.77441 | 111.3677
3149 | 7.24024343 | 999.1859 | -4734.017 | 4930.094 | -4815.894 | 4815.894 | -0.4815894 | 251.0876 | 5.184106 | 0.6569876 | 130.1665 | -168.5036 | -34.17515 | 32.94447 | 79.44331 | 103.76
3150 | 7.24253941 | 999.271 | -4734.806 | 4931.724 | -4816.683 | 4816.683 | -0.4816683 | 251.1706 | 5.183317 | 0.6571399 | 130.1897 | 152.2435 | 30.37798 | 88.94983 | 71.11549 | 104.3971
3151 | 7.24483824 | 999.3277 | -4735.974 | 4932.81 | -4817.851 | 4817.851 | -0.4817851 | 251.226 | 5.182149 | 0.6573652 | 130.189 | -2.886483 | -5.034317 | 30.1692 | 66.74845 | 107.4373
3152 | 7.24714327 | 999.3484 | -4736.752 | 4934.257 | -4818.629 | 4818.629 | -0.4818629 | 251.2997 | 5.181371 | 0.6575154 | 130.2077 | 124.0831 | 108.3169 | 79.75318 | 50.61371 | 48.49881
3153 | 7.24943829 | 999.276 | -4738.461 | 4934.258 | -4820.338 | 4820.338 | -0.4820338 | 251.2997 | 5.179662 | 0.6578453 | 130.1648 | -130.1081 | 87.90242 | 91.61978 | 51.54283 | 48.28418
3154 | 7.25174141 | 999.3311 | -4738.959 | 4936.187 | -4820.836 | 4820.836 | -0.4820836 | 251.3979 | 5.179164 | 0.6579415 | 130.2031 | 398.2523 | 137.9944 | 89.17965 | 0.2919831 | 35.02732
3155 | 7.25403214 | 999.3506 | -4739.933 | 4937.472 | -4821.81 | 4821.81 | -0.482181 | 251.4634 | 5.17819 | 0.6581294 | 130.2125 | 50.17135 | 143.9283 | 50.42155 | 24.49823 | 41.1857
3156 | 7.2563343 | 999.4846 | -4740.765 | 4939.774 | -4822.642 | 4822.642 | -0.4822642 | 251.5806 | 5.177358 | 0.6582901 | 130.2523 | 247.5733 | 131.857 | 40.53568 | 28.31722 | 31.09483
3157 | 7.25863838 | 999.5739 | -4741.502 | 4941.309 | -4823.379 | 4823.379 | -0.4823379 | 251.6588 | 5.176621 | 0.6584326 | 130.2742 | 153.7527 | 12.89064 | 5.685825 | 36.10757 | 19.72308
3158 | 7.26094103 | 999.4436 | -4743.551 | 4940.405 | -4825.428 | 4825.428 | -0.4825428 | 251.6127 | 5.174572 | 0.6588284 | 130.1988 | -190.4647 | -15.51548 | 38.41019 | 25.86381 | 25.52828
3159 | 7.26324224 | 999.3048 | -4745.283 | 4939.561 | -4827.16 | 4827.16 | -0.482716 | 251.5698 | 5.17284 | 0.6591632 | 130.133 | -196.5794 | -102.9433 | 5.741954 | 21.84185 | 19.76729
3160 | 7.26554012 | 999.3157959 | -4746.712 | 4939.962 | -4828.589 | 4828.589 | -0.4828589 | 251.5902 | 5.171411 | 0.6594395 | 130.1076 | -91.85925 | -100.8116 | -5.571345 | 7.277984 | 20.74929
3161 | 7.2678442 | 999.2715 | -4748.306 | 4939.266 | -4830.183 | 4830.183 | -0.4830183 | 251.5548 | 5.169817 | 0.6597477 | 130.0492 | -189.5657 | -41.871 | -33.23647 | 38.95158 | 2.835933
3162 | 7.27013731 | 999.3456 | -4749.093 | 4940.97 | -4830.97 | 4830.97 | -0.483097 | 251.6415 | 5.16903 | 0.6599001 | 130.0743 | 164.4112 | -12.88479 | -57.34408 | 4.196024 | 17.77189
3163 | 7.27244329 | 999.3774 | -4749.893 | 4942.348 | -4831.77 | 4831.77 | -0.483177 | 251.7117 | 5.16823 | 0.6600548 | 130.0904 | 104.2381 | 5.204489 | -46.66744 | -2.821758 | 24.12506
3164 | 7.27473402 | 999.4162 | -4751.067 | 4943.025 | -4832.944 | 4832.944 | -0.4832944 | 251.7462 | 5.167056 | 0.6602821 | 130.0787 | -51.64834 | 30.47447 | 13.50758 | -22.73403 | 25.20715
3165 | 7.27703524 | 999.4245 | -4752.308 | 4944.199 | -4834.185 | 4834.185 | -0.4834185 | 251.806 | 5.165815 | 0.6605222 | 130.0783 | -1.412869 | -21.28277 | 10.03849 | -30.09143 | 23.23447
3166 | 7.27934027 | 999.4647 | -4753.41 | 4944.741 | -4835.287 | 4835.287 | -0.4835287 | 251.8336 | 5.164713 | 0.6607355 | 130.0648 | -63.21578 | 26.86877 | 24.97963 | -25.50224 | 17.09399
3167 | 7.28164434 | 999.4915 | -4754.785 | 4945.103 | -4836.662 | 4836.662 | -0.4836662 | 251.852 | 5.163338 | 0.6610018 | 130.0397 | -94.37499 | 12.58222 | 1.032742 | -17.55148 | 20.4428
3168 | 7.28393602 | 999.5956 | -4755.336 | 4947.03 | -4837.213 | 4837.213 | -0.4837213 | 251.9502 | 5.162787 | 0.6611085 | 130.0765 | 344.9958 | 1.84572 | -5.727973 | -7.44689 | 15.98921
3169 | 7.28624439 | 999.5441 | -4756.894 | 4947.11 | -4838.77 | 4838.77 | -0.483877 | 251.9542 | 5.16123 | 0.6614103 | 130.0394 | -123.0811 | 4.266712 | -13.50337 | 20.82149 | 43.82316
3170 | 7.28853607 | 999.5098 | -4758.298 | 4947.886 | -4840.175 | 4840.175 | -0.4840175 | 251.9938 | 5.159825 | 0.6616824 | 130.0244 | -55.09539 | 31.82004 | -21.93727 | 25.27377 | 34.28841
3171 | 7.29083204 | 999.4869 | -4759.601 | 4948.644 | -4841.477 | 4841.477 | -0.4841477 | 252.0324 | 5.158523 | 0.6619349 | 130.0115 | -51.11082 | -61.5045 | -8.278891 | 9.183034 | 20.77084
3172 | 7.29313231 | 999.5411 | -4760.561 | 4949.873 | -4842.437 | 4842.437 | -0.4842437 | 252.0949 | 5.157563 | 0.662121 | 130.0195 | 43.39167 | -52.35189 | 28.25834 | 18.96197 | 15.51687
3173 | 7.29543543 | 999.4907 | -4762.116 | 4949.96875 | -4843.993 | 4843.993 | -0.4843993 | 252.0998 | 5.156007 | 0.6624227 | 129.9829 | -121.6269 | -29.39088 | 15.61384 | 6.992144 | 23.62467
3174 | 7.29773331 | 999.457 | -4763.52 | 4950.515 | -4845.396 | 4845.396 | -0.4845396 | 252.1276 | 5.154604 | 0.6626949 | 129.9618 | -77.31802 | 27.7233 | 14.05364 | 25.9531 | 24.683
3175 | 7.30004025 | 999.4864 | -4764.638 | 4952.083 | -4846.515 | 4846.515 | -0.4846515 | 252.2075 | 5.153485 | 0.6629119 | 129.9748 | 59.70966 | 65.28403 | 30.73488 | 14.96061 | 21.93323
3176 | 7.30234432 | 999.558 | -4765.384 | 4954.092 | -4847.261 | 4847.261 | -0.4847261 | 252.3098 | 5.152739 | 0.6630566 | 130.0087 | 234.4601 | 62.18483 | 16.30715 | 72.32334 | 33.24213
3177 | 7.30463505 | 999.6923 | -4766.156 | 4956.155 | -4848.033 | 4848.033 | -0.4848033 | 252.4149 | 5.151967 | 0.6632064 | 130.0433 | 231.1953 | 96.65559 | 36.06347 | 65.43966 | 30.57646
3178 | 7.30693817 | 999.6609 | -4767.495 | 4956.084 | -4849.372 | 4849.372 | -0.4849372 | 252.4113 | 5.150628 | 0.6634664 | 130.0077 | -137.1229 | 48.52159 | 20.77064 | 59.4836 | 31.57779
3179 | 7.30924034 | 999.7608 | -4768.479 | 4957.724 | -4850.355 | 4850.355 | -0.4850355 | 252.4948 | 5.149645 | 0.6636574 | 130.0258 | 95.03575 | 45.86928 | 163.299 | 62.9835 | 32.68194
3180 | 7.31153107 | 999.7409668 | -4770.05 | 4957.13 | -4851.927 | 4851.927 | -0.4851927 | 252.4646 | 5.148073 | 0.6639627 | 129.9706 | -180.9603 | -52.22226 | 131.5161 | 63.06814 | 27.10376
3181 | 7.31383801 | 999.8312 | -4770.731 | 4958.903 | -4852.608 | 4852.608 | -0.4852608 | 252.5548 | 5.147392 | 0.664095 | 129.9999 | 221.1985 | 216.2897 | 89.41647 | 60.11743 | 27.65113
3182 | 7.31613111 | 999.6323 | -4773.017 | 4956.711 | -4854.894 | 4854.894 | -0.4854894 | 252.4432 | 5.145106 | 0.6645391 | 129.8847 | -259.2623 | 152.0153 | 63.8823 | 53.83178 | 28.92816
3183 | 7.31843615 | 999.7587 | -4773.259 | 4959.105 | -4855.136 | 4855.136 | -0.4855136 | 252.5652 | 5.144864 | 0.6645861 | 129.9414 | 1205.437 | 159.3201 | 84.08054 | 59.07729 | 15.68112
3184 | 7.32073832 | 999.6704 | -4775.068 | 4957.811 | -4856.945 | 4856.945 | -0.4856945 | 252.4992 | 5.143055 | 0.6649379 | 129.8617 | -226.3362 | 115.3579 | 55.08905 | 49.25374 | 22.98102
3185 | 7.32303715 | 999.6807251 | -4776.366 | 4957.67 | -4858.243 | 4858.243 | -0.4858243 | 252.4921 | 5.141757 | 0.6651903 | 129.8253 | -144.4364 | 176.1427 | 56.12879 | 42.72584 | 25.04268
3186 | 7.32533121 | 999.6876 | -4777.506 | 4958.781 | -4859.383 | 4859.383 | -0.4859383 | 252.5486 | 5.140617 | 0.6654119 | 129.8256 | 1.38775 | -98.12224 | 46.9281 | 50.55883 | 18.64991
3187 | 7.32763815 | 999.6922 | -4778.449 | 4960.003 | -4860.326 | 4860.326 | -0.4860326 | 252.6109 | 5.139674 | 0.6655954 | 129.8338 | 44.66132 | -87.17554 | 85.41357 | 33.34444 | 23.19748
3188 | 7.32993126 | 999.6432 | -4779.901 | 4959.614 | -4861.778 | 4861.778 | -0.4861778 | 252.5911 | 5.138222 | 0.665878 | 129.7869 | -165.8877 | -30.60979 | -33.71532 | 42.25232 | 22.20533
3189 | 7.33223915 | 999.5587 | -4781.511 | 4959.113 | -4863.388 | 4863.388 | -0.4863388 | 252.5655 | 5.136612 | 0.6661913 | 129.7331 | -171.6027 | -13.46597 | -10.74775 | 23.68302 | 17.39001
3190 | 7.33454037 | 999.6404 | -4782.309 | 4960.706 | -4864.186 | 4864.186 | -0.4864186 | 252.6467 | 5.135814 | 0.6663467 | 129.7546 | 138.3924 | 4.257129 | -12.83039 | 38.35595 | 27.97475
3191 | 7.33683205 | 999.7471 | -4783.116 | 4962.009 | -4864.993 | 4864.993 | -0.4864993 | 252.7131 | 5.135007 | 0.6665039 | 129.7683 | 87.10685 | 33.50904 | -18.24482 | -36.09877 | 15.82803
3192 | 7.33913612 | 999.8353 | -4783.929 | 4963.601 | -4865.806 | 4865.806 | -0.4865806 | 252.7941 | 5.134194 | 0.6666621 | 129.7894 | 133.2768 | 35.19357 | -29.5784 | -20.69684 | 20.51189
3193 | 7.34143925 | 999.8770752 | -4784.928 | 4964.421 | -4866.805 | 4866.805 | -0.4866805 | 252.8359 | 5.133195 | 0.6668568 | 129.7856 | -19.6281 | -1.953326 | -15.49848 | -26.83449 | 26.86946
3194 | 7.34373999 | 999.8185 | -4786.602 | 4964.004 | -4868.479 | 4868.479 | -0.4868479 | 252.8147 | 5.131521 | 0.667183 | 129.7324 | -163.1801 | -30.84288 | 13.41471 | -15.24225 | 23.1199
3195 | 7.34604502 | 999.7794 | -4787.718 | 4964.69 | -4869.595 | 4869.595 | -0.4869595 | 252.8496 | 5.130405 | 0.6674004 | 129.7221 | -47.34211 | -65.33192 | -1.440811 | -28.2463 | 26.84128
3196 | 7.34834337 | 999.8225 | -4789.011 | 4965.388 | -4870.888 | 4870.888 | -0.4870888 | 252.8851 | 5.129112 | 0.6676525 | 129.7076 | -57.34094 | -43.68311 | -37.39726 | -31.65128 | 17.02282
3197 | 7.35063839 | 999.8338623 | -4790.056 | 4966.095 | -4871.933 | 4871.933 | -0.4871933 | 252.9211 | 5.128067 | 0.6678563 | 129.6996 | -39.16835 | -10.10856 | -32.73119 | 4.233392 | 22.76115
3198 | 7.35293818 | 999.8759 | -4790.936 | 4967.529 | -4872.813 | 4872.813 | -0.4872813 | 252.9942 | 5.127187 | 0.6680279 | 129.7149 | 88.61599 | -47.94036 | -47.26134 | -12.84576 | -23.18714
3199 | 7.35523129 | 999.8524 | -4791.889 | 4968.486 | -4873.766 | 4873.766 | -0.4873766 | 253.0429 | 5.126234 | 0.6682137 | 129.7157 | 4.692642 | -1.417897 | -53.23714 | 5.815603 | -21.55756
3200 | 7.35754013 | 999.6981 | -4793.806 | 4966.955 | -4875.683 | 4875.683 | -0.4875683 | 252.9649 | 5.124317 | 0.6685878 | 129.6273 | -236.5012 | -23.66411 | -7.236095 | 0.08025062 | -0.1098771
3201 | 7.35983324 | 999.7509 | -4794.626 | 4968.826 | -4876.503 | 4876.503 | -0.4876503 | 253.0602 | 5.123497 | 0.6687479 | 129.6553 | 175.2714 | -84.77977 | -13.9532 | 0.4753576 | 4.789666
3202 | 7.36214018 | 999.7515 | -4795.905 | 4968.627 | -4877.782 | 4877.782 | -0.4877782 | 253.0501 | 5.122218 | 0.6689976 | 129.6178 | -150.3994 | -12.38484 | 31.17965 | 6.484673 | 4.63412
3203 | 7.36443615 | 999.6483 | -4797.949 | 4967.29 | -4879.826 | 4879.826 | -0.4879826 | 252.982 | 5.120174 | 0.6693966 | 129.5312 | -216.9623 | 11.35642 | 26.58304 | 5.405031 | 12.38563
3204 | 7.36673927 | 999.7521 | -4798.487 | 4969.29 | -4880.364 | 4880.364 | -0.4880364 | 253.0839 | 5.119636 | 0.6695017 | 129.5697 | 366.6673 | 49.70759 | 24.53925 | 3.037719 | 23.53119
3205 | 7.3690424 | 999.7005 | -4799.944 | 4969.418 | -4881.821 | 4881.821 | -0.4881821 | 253.0904 | 5.118179 | 0.6697864 | 129.5362 | -117.7949 | 89.23679 | 42.70156 | -2.821976 | 24.49225
3206 | 7.37134504 | 999.8215332 | -4800.55 | 4971.672 | -4882.427 | 4882.427 | -0.4882427 | 253.2052 | 5.117573 | 0.6699047 | 129.5796 | 367.0273 | 129.8889 | 16.16732 | -20.66827 | 19.72057
3207 | 7.37363243 | 999.8677 | -4801.32 | 4972.693 | -4883.197 | 4883.197 | -0.4883197 | 253.2572 | 5.116803 | 0.6700552 | 129.5867 | 47.24655 | 41.94741 | 22.56163 | 10.85532 | 16.56649
3208 | 7.37593699 | 999.8469 | -4802.657 | 4973.856 | -4884.534 | 4884.534 | -0.4884534 | 253.3164 | 5.115466 | 0.6703166 | 129.5831 | -13.70149 | 52.79904 | 32.55036 | 36.18703 | 13.06391
3209 | 7.37823343 | 999.8502 | -4803.915 | 4974.39 | -4885.792 | 4885.792 | -0.4885792 | 253.3436 | 5.114208 | 0.6705625 | 129.5652 | -73.04038 | -39.17654 | -28.08806 | 27.17897 | 18.77064
3210 | 7.38053513 | 999.8353 | -4805.12 | 4974.987 | -4886.997 | 4886.997 | -0.4886997 | 253.374 | 5.113003 | 0.6707981 | 129.5502 | -63.53673 | -74.0386 | 38.06099 | 41.13267 | 13.41596
3211 | 7.38284206 | 999.7559 | -4806.563 | 4975.385 | -4888.44 | 4888.44 | -0.488844 | 253.3943 | 5.11156 | 0.6710805 | 129.524 | -92.85063 | -107.114 | 13.22179 | 65.70472 | 15.3655
3212 | 7.38515425 | 999.6859 | -4807.893 | 4975.409 | -4889.769 | 4889.769 | -0.4889769 | 253.3955 | 5.110231 | 0.6713406 | 129.4909 | -127.0638 | 3.003393 | 12.43334 | 52.34445 | 14.25562
3213 | 7.38743114 | 999.5871582 | -4809.786 | 4974.703 | -4891.663 | 4891.663 | -0.4891663 | 253.3595 | 5.108337 | 0.6717111 | 129.4246 | -179.0785 | 44.40564 | 20.50084 | 56.77931 | 30.8168
3214 | 7.38973999 | 999.7114 | -4810.315 | 4977.123 | -4892.192 | 4892.192 | -0.4892192 | 253.4828 | 5.107808 | 0.6718148 | 129.4741 | 477.5466 | 71.00586 | 45.46294 | 35.09806 | 24.13817
3215 | 7.39204121 | 999.7252 | -4811.218 | 4978.977 | -4893.095 | 4893.095 | -0.4893095 | 253.5772 | 5.106905 | 0.6719915 | 129.4995 | 143.4745 | 108.1998 | 70.99626 | 23.86811 | 29.37683
3216 | 7.39433718 | 999.769 | -4812.186 | 4980.213 | -4894.062 | 4894.062 | -0.4894062 | 253.6402 | 5.105938 | 0.672181 | 129.5071 | 40.15047 | 174.3392 | 75.61612 | 24.93587 | 28.3208
3217 | 7.39663124 | 999.7811 | -4813.105 | 4981.519 | -4894.982 | 4894.982 | -0.4894982 | 253.7067 | 5.105018 | 0.6723612 | 129.5177 | 58.90603 | 112.0825 | 94.37971 | 16.2967 | 30.82254
3218 | 7.39893198 | 999.8407 | -4814.085 | 4983.59375 | -4895.962 | 4895.962 | -0.4895962 | 253.8123 | 5.104038 | 0.6725531 | 129.5468 | 151.6185 | 73.13325 | 100.8103 | 20.47887 | 37.94228
3219 | 7.4012332 | 999.8804 | -4814.921 | 4985.459 | -4896.798 | 4896.798 | -0.4896798 | 253.9073 | 5.103202 | 0.672717 | 129.574 | 166.2631 | 73.46486 | 48.00682 | 21.91193 | 30.75549
3220 | 7.40353727 | 999.8554 | -4816.211 | 4986.221 | -4898.088 | 4898.088 | -0.4898088 | 253.9461 | 5.101912 | 0.6729698 | 129.5611 | -51.27192 | 37.4431 | 9.551005 | 68.30885 | 31.87896
3221 | 7.40584135 | 999.8387 | -4817.163 | 4987.451 | -4899.04 | 4899.04 | -0.489904 | 254.0088 | 5.10096 | 0.6731563 | 129.5689 | 41.80852 | 7.582374 | 5.000482 | 67.64824 | 18.68937
3222 | 7.40813208 | 999.7925415 | -4818.713 | 4987.549 | -4900.59 | 4900.59 | -0.490059 | 254.0138 | 5.09941 | 0.6734602 | 129.532 | -121.2028 | -66.19583 | -9.472936 | 30.17314 | 11.28985
3223 | 7.41043901 | 999.7968 | -4819.746 | 4988.578 | -4901.623 | 4901.623 | -0.4901623 | 254.0662 | 5.098377 | 0.6736628 | 129.5325 | 2.314911 | -56.10229 | 36.89057 | 30.25128 | 14.60941
3224 | 7.41273308 | 999.6784668 | -4821.992 | 4987.336 | -4903.869 | 4903.869 | -0.4903869 | 254.003 | 5.096131 | 0.6741034 | 129.4432 | -202.6279 | -78.73494 | -2.581737 | 22.38464 | 18.4531
3225 | 7.41503811 | 999.668396 | -4823.122 | 4988.436 | -4904.999 | 4904.999 | -0.4904999 | 254.059 | 5.095001 | 0.6743252 | 129.4431 | -0.8042323 | 59.28364 | -6.282631 | 17.75824 | 24.4885
3226 | 7.41733837 | 999.679 | -4824.242 | 4988.928 | -4906.119 | 4906.119 | -0.4906119 | 254.084 | 5.093881 | 0.6745451 | 129.4274 | -71.35473 | 21.02313 | 5.143829 | 18.20038 | 25.7411
3227 | 7.41963339 | 999.8419 | -4824.806 | 4991.90625 | -4906.683 | 4906.683 | -0.4906683 | 254.2357 | 5.093317 | 0.6746557 | 129.4903 | 568.8901 | 44.63271 | 9.960893 | 1.435221 | 25.19864
3228 | 7.42193604 | 999.7946167 | -4826.28 | 4991.242 | -4908.157 | 4908.157 | -0.4908157 | 254.2019 | 5.091843 | 0.6749453 | 129.4356 | -188.9876 | 73.72288 | 8.538142 | 3.821954 | 24.84873
3229 | 7.42423534 | 999.7631 | -4827.8125 | 4991.762 | -4909.689 | 4909.689 | -0.4909689 | 254.2284 | 5.090311 | 0.6752462 | 129.4101 | -84.57996 | 72.42399 | 48.63574 | -10.12125 | 24.10052
3230 | 7.42653799 | 999.8457 | -4828.56 | 4993.314 | -4910.436 | 4910.436 | -0.4910436 | 254.3074 | 5.089564 | 0.675393 | 129.4314 | 144.6467 | -43.452 | 39.25685 | 3.463313 | 26.48057
3231 | 7.4288373 | 999.7972 | -4829.973 | 4993.867 | -4911.85 | 4911.85 | -0.491185 | 254.3355 | 5.08815 | 0.6756708 | 129.4097 | -77.84921 | 25.99563 | 45.46617 | 5.870777 | 24.51735
3232 | 7.43113232 | 999.7822876 | -4830.916 | 4994.717 | -4912.792 | 4912.792 | -0.4912792 | 254.3788 | 5.087208 | 0.675856 | 129.4078 | -10.48985 | 25.86878 | -36.33713 | 26.81196 | 31.85062
3233 | 7.43344021 | 999.8760376 | -4831.727 | 4996.488 | -4913.604 | 4913.604 | -0.4913604 | 254.4691 | 5.086396 | 0.6760156 | 129.433 | 158.2505 | -6.154734 | -6.164539 | 23.09721 | 22.97462
3234 | 7.43574333 | 999.8348999 | -4833.092 | 4996.946 | -4914.969 | 4914.969 | -0.4914969 | 254.4924 | 5.085031 | 0.6762839 | 129.4102 | -85.21421 | -24.05281 | 7.502887 | 18.33452 | 10.83278
3235 | 7.43803215 | 999.8766 | -4834.002 | 4997.734 | -4915.879 | 4915.879 | -0.4915879 | 254.5325 | 5.084121 | 0.6764629 | 129.4074 | -15.47092 | -5.441698 | 3.818795 | -32.20653 | 17.16048
3236 | 7.44033241 | 999.7317 | -4835.524 | 4997.295 | -4917.401 | 4917.401 | -0.4917401 | 254.5101 | 5.082599 | 0.6767623 | 129.3573 | -167.3396 | -29.40643 | 6.188108 | 10.78253 | 26.14632
3237 | 7.44263601 | 999.8077 | -4836.539 | 4998.93 | -4918.415 | 4918.415 | -0.4918415 | 254.5934 | 5.081585 | 0.676962 | 129.3738 | 82.56572 | 9.934381 | -8.512476 | 30.5876 | 37.31558
3238 | 7.44493914 | 999.893 | -4837.582 | 5000.261 | -4919.458 | 4919.458 | -0.4919458 | 254.6612 | 5.080542 | 0.6771672 | 129.3817 | 38.42687 | 1.723486 | -47.12095 | 19.82562 | 32.48392
3239 | 7.44723701 | 999.9152832 | -4838.46 | 5001.871 | -4920.337 | 4920.337 | -0.4920337 | 254.7432 | 5.079663 | 0.6773401 | 129.401 | 111.4898 | 6.632385 | 12.99712 | 43.12029 | 36.35592
3240 | 7.44954443 | 999.861 | -4839.961 | 5002.703125 | -4921.838 | 4921.838 | -0.4921838 | 254.7856 | 5.078162 | 0.6776357 | 129.3842 | -56.5254 | -47.72591 | 38.32678 | 36.76726 | 42.50328
3241 | 7.45184231 | 999.7731 | -4841.603 | 5002.535 | -4923.479 | 4923.479 | -0.4923479 | 254.777 | 5.076521 | 0.677959 | 129.3381 | -142.7951 | 35.7584 | 55.05529 | 13.82721 | 41.44155
3242 | 7.454144 | 999.6453 | -4843.43 | 5001.701 | -4925.307 | 4925.307 | -0.4925307 | 254.7345 | 5.074693 | 0.678319 | 129.27 | -189.2257 | 55.95964 | 76.05586 | 28.32357 | 21.85558
3243 | 7.45644617 | 999.7501 | -4844.007 | 5004.276 | -4925.884 | 4925.884 | -0.4925884 | 254.8657 | 5.074116 | 0.6784327 | 129.3218 | 455.8484 | 63.90812 | 60.03227 | 49.51482 | 25.90125
3244 | 7.4587431 | 999.837 | -4844.758 | 5006.234 | -4926.635 | 4926.635 | -0.4926635 | 254.9654 | 5.073365 | 0.6785807 | 129.3533 | 212.496 | 146.7813 | 26.99449 | 74.18452 | 75.37929
3245 | 7.46103716 | 999.8265 | -4845.716 | 5007.057 | -4927.593 | 4927.593 | -0.4927593 | 255.0073 | 5.072407 | 0.6787697 | 129.3501 | -16.78299 | 163.4694 | 47.96745 | 59.49326 | 80.57335
3246 | 7.46333599 | 999.9229 | -4846.447 | 5009.292 | -4928.324 | 4928.324 | -0.4928324 | 255.1212 | 5.071676 | 0.6789137 | 129.3892 | 271.5708 | 35.12965 | 97.43334 | 50.90881 | 80.61734
3247 | 7.46564007 | 999.8661 | -4848.033 | 5009.578125 | -4929.91 | 4929.91 | -0.492991 | 255.1357 | 5.07009 | 0.6792264 | 129.3561 | -105.7854 | 19.0767 | 140.9813 | 55.30743 | 75.74824
3248 | 7.46794415 | 999.7073 | -4849.822 | 5008.805 | -4931.699 | 4931.699 | -0.4931699 | 255.0964 | 5.068301 | 0.6795795 | 129.2905 | -185.8502 | 82.91287 | 75.02001 | 52.26613 | 83.68369
3249 | 7.47024107 | 999.74 | -4850.649 | 5010.458 | -4932.526 | 4932.526 | -0.4932526 | 255.1805 | 5.067474 | 0.6797426 | 129.3121 | 132.2313 | 69.13986 | 41.37156 | 61.84561 | 277.6256
3250 | 7.47254515 | 999.8652 | -4851.566 | 5013.487 | -4933.443 | 4933.443 | -0.4933443 | 255.3348 | 5.066557 | 0.6799237 | 129.3668 | 302.3978 | 62.73633 | 62.95514 | 69.68312 | 275.2392
3251 | 7.47484303 | 999.9487 | -4852.361 | 5015.507 | -4934.238 | 4934.238 | -0.4934238 | 255.4377 | 5.065762 | 0.6800806 | 129.3986 | 202.7058 | 81.83837 | 21.43117 | 129.3121 | 280.1712
3252 | 7.47714043 | 999.8145 | -4853.898 | 5015.408 | -4935.775 | 4935.775 | -0.4935775 | 255.4326 | 5.064225 | 0.680384 | 129.3568 | -137.8031 | 90.88596 | 33.28479 | 134.8307 | 276.0572
3253 | 7.47943211 | 999.8114624 | -4855.29 | 5015.823 | -4937.166 | 4937.166 | -0.4937166 | 255.4538 | 5.062834 | 0.6806588 | 129.332 | -90.33998 | 9.977408 | 45.97223 | 130.8446 | 270.7448
3254 | 7.48173714 | 999.8094 | -4856.125 | 5017.787 | -4938.002 | 4938.002 | -0.4938002 | 255.5538 | 5.061998 | 0.6808238 | 129.3613 | 177.4692 | -30.38433 | 181.3113 | 102.627 | 264.3324
3255 | 7.48403311 | 999.7041626 | -4857.781 | 5018.132 | -4939.658 | 4939.658 | -0.4939658 | 255.5714 | 5.060342 | 0.681151 | 129.3279 | -102.1449 | -17.15635 | 180.5198 | 135.5713 | 268.2313
3256 | 7.48633623 | 999.703 | -4858.976 | 5019.326 | -4940.853 | 4940.853 | -0.4940853 | 255.6322 | 5.059147 | 0.6813872 | 129.3281 | 0.8971445 | 270.9683 | 149.4888 | 517.2346 | 273.9549
3257 | 7.48864031 | 999.6331 | -4860.231 | 5019.881 | -4942.108 | 4942.108 | -0.4942108 | 255.6605 | 5.057892 | 0.6816353 | 129.3103 | -71.66322 | 294.5293 | 147.9454 | 502.7741 | 278.0569
3258 | 7.49093628 | 999.7597 | -4860.518 | 5023.142 | -4942.395 | 4942.395 | -0.4942395 | 255.8265 | 5.057605 | 0.681692 | 129.387 | 1350.283 | 299.6436 | 201.1364 | 480.9934 | 265.3301
3259 | 7.49324226 | 999.7917 | -4861.259 | 5025.557 | -4943.136 | 4943.136 | -0.4943136 | 255.9495 | 5.056864 | 0.6818385 | 129.4302 | 295.2744 | 269.1254 | 796.8731 | 465.0304 | 255.7499
3260 | 7.49553728 | 999.7266 | -4862.852 | 5026.204 | -4944.728 | 4944.728 | -0.4944728 | 255.9824 | 5.055272 | 0.6821535 | 129.4061 | -76.57362 | 361.1338 | 798.8141 | 466.5085 | 258.5894
3261 | 7.49784517 | 999.6315918 | -4864.554 | 5025.912 | -4946.431 | 4946.431 | -0.4946431 | 255.9676 | 5.053569 | 0.6824904 | 129.355 | -151.6937 | 1198.897 | 796.013 | 467.5665 | 252.4814
3262 | 7.50013638 | 999.7587 | -4865.231 | 5028.608 | -4947.108 | 4947.108 | -0.4947108 | 256.1049 | 5.052892 | 0.6826244 | 129.407 | 388.3787 | 1122.907 | 799.8935 | 459.5046 | 256.4917
3263 | 7.50243521 | 999.9642 | -4865.317 | 5032.333 | -4947.194 | 4947.194 | -0.4947194 | 256.2946 | 5.052806 | 0.6826413 | 129.5007 | 5539.1 | 1133.359 | 637.0141 | 467.8604 | 262.9903
3264 | 7.50473499 | 999.9108 | -4866.93 | 5032.889 | -4948.807 | 4948.807 | -0.4948807 | 256.3229 | 5.051193 | 0.6829607 | 129.4737 | -84.67662 | 1156.35 | 595.9312 | 463.116 | 256.8249
3265 | 7.50703621 | 999.9274 | -4868.281 | 5033.982 | -4950.158 | 4950.158 | -0.4950158 | 256.3786 | 5.049842 | 0.6832281 | 129.4672 | -24.31205 | 1055.548 | 610.7219 | 473.6783 | 241.0796
3266 | 7.50934029 | 999.8862915 | -4869.639 | 5034.952 | -4951.516 | 4951.516 | -0.4951516 | 256.428 | 5.048484 | 0.683497 | 129.4573 | -36.73928 | -67.1661 | 630.1535 | 379.3041 | 227.1951
3267 | 7.51163626 | 999.8244 | -4871.185 | 5035.117 | -4953.062 | 4953.062 | -0.4953062 | 256.4364 | 5.046938 | 0.6838034 | 129.4219 | -115.6312 | -38.92237 | 579.1927 | 363.99 | 235.5955
3268 | 7.51394415 | 999.7659 | -4872.582 | 5035.708 | -4954.459 | 4954.459 | -0.4954459 | 256.4665 | 5.045541 | 0.6840802 | 129.4012 | -74.4713 | -29.42171 | -26.62164 | 375.3908 | 233.0216
3269 | 7.5162344 | 999.7617 | -4873.697 | 5037.308 | -4955.574 | 4955.574 | -0.4955574 | 256.548 | 5.044426 | 0.6843012 | 129.4137 | 56.54202 | -36.12762 | -24.47193 | 386.2047 | 220.9593
3270 | 7.51854324 | 999.7414 | -4874.806 | 5038.614 | -4956.683 | 4956.683 | -0.4956683 | 256.6145 | 5.043317 | 0.6845211 | 129.4188 | 23.19124 | 4.352879 | -14.4858 | 360.4866 | 219.6514
3271 | 7.52083302 | 999.6931 | -4876.187 | 5039.245 | -4958.063 | 4958.063 | -0.4958063 | 256.6466 | 5.041937 | 0.6847948 | 129.3996 | -70.26883 | 6.181307 | 0.08948649 | -11.89106 | 225.5464
3272 | 7.52313232 | 999.7473 | -4877.015 | 5040.628 | -4958.892 | 4958.892 | -0.4958892 | 256.7171 | 5.041108 | 0.6849592 | 129.4139 | 86.77127 | 7.985523 | 14.10556 | -16.52697 | 224.261
3273 | 7.52543116 | 999.697 | -4878.392 | 5041.31 | -4960.269 | 4960.269 | -0.4960269 | 256.7518 | 5.039731 | 0.6852323 | 129.396 | -65.32917 | 22.23493 | 22.66996 | -28.23591 | 193.0745
3274 | 7.52774525 | 999.7327 | -4879.492 | 5042.969 | -4961.369 | 4961.369 | -0.4961369 | 256.8363 | 5.038631 | 0.6854507 | 129.4103 | 65.56311 | 38.39139 | 11.21362 | -18.7327 | 183.7269
3275 | 7.5300374 | 999.7220459 | -4880.409 | 5044.557 | -4962.286 | 4962.286 | -0.4962286 | 256.9172 | 5.037714 | 0.6856327 | 129.4275 | 94.43829 | 21.55878 | -8.498211 | -22.02273 | 187.9519
3276 | 7.53234243 | 999.7149 | -4881.387 | 5045.616 | -4963.264 | 4963.264 | -0.4963264 | 256.9711 | 5.036736 | 0.6858268 | 129.4296 | 10.51344 | 25.31161 | -22.90681 | -28.54717 | 189.7862
3277 | 7.53464127 | 999.7277 | -4882.313 | 5046.5625 | -4964.189888 | 4964.189888 | -0.4964189888 | 257.0193 | 5.035810112 | 0.6860107 | 129.43 | 2.608258 | -18.64406 | -20.79152 | -41.65491 | 172.6541
3278 | 7.53693104 | 999.7532 | -4883.296875 | 5047.194 | -4965.174 | 4965.174 | -0.4965174 | 257.0515 | 5.034826 | 0.6862061 | 129.4209 | -46.56502 | -77.52096 | -31.86401 | -31.74428 | -16.98511
3279 | 7.53923702 | 999.7009 | -4884.869 | 5046.892 | -4966.746 | 4966.746 | -0.4966746 | 257.0361 | 5.033254 | 0.6865183 | 129.3728 | -154.2152 | -58.46188 | -58.29747 | -34.32223 | -16.52587
3280 | 7.54153109 | 999.6661377 | -4886.557 | 5045.967 | -4968.434 | 4968.434 | -0.4968434 | 256.989 | 5.031566 | 0.6868538 | 129.3057 | -199.9463 | -91.97984 | -84.3544 | -10.38204 | -5.253054
3281 | 7.54383898 | 999.7642 | -4887.408 | 5047.52 | -4969.285 | 4969.285 | -0.4969285 | 257.0681 | 5.030715 | 0.687023 | 129.3236 | 105.8089 | -117.1344 | -66.42803 | -4.413919 | -8.493156
3282 | 7.5461421 | 999.6567 | -4888.891 | 5047.109 | -4970.768013 | 4970.768013 | -0.4970768013 | 257.0471 | 5.029231987 | 0.6873178 | 129.275 | -164.9816 | -114.3062 | -78.82207 | -5.721243 | -8.265632
3283 | 7.54843807 | 999.6366 | -4890.429 | 5046.594 | -4972.306 | 4972.306 | -0.4972306 | 257.0209 | 5.027694 | 0.6876237 | 129.2223 | -172.338 | -39.94681 | -24.10661 | -18.58386 | -7.613247
3284 | 7.55073738 | 999.6232 | -4891.638 | 5046.492 | -4973.515 | 4973.515 | -0.4973515 | 257.0157 | 5.026485 | 0.6878641 | 129.1886 | -140.074 | -82.89621 | -4.283513 | -26.51475 | -10.98014
3285 | 7.55304098 | 999.7357 | -4892.535 | 5048.592 | -4974.412 | 4974.412 | -0.4974412 | 257.1227 | 5.025588 | 0.6880426 | 129.2193 | 171.8507 | 39.27494 | 23.03865 | -24.05116 | -18.53383
3286 | 7.55533218 | 999.724 | -4893.774 | 5048.788 | -4975.651 | 4975.651 | -0.4975651 | 257.1326 | 5.024349 | 0.6882893 | 129.1924 | -108.9381 | 78.58107 | 0.3375606 | -25.70406 | 21.12444
3287 | 7.55764437 | 999.8203125 | -4894.234375 | 5050.845 | -4976.111 | 4976.111 | -0.4976111 | 257.2374 | 5.023889 | 0.6883808 | 129.2332 | 445.8741 | 115.7865 | 6.618863 | 4.750259 | 20.33004
3288 | 7.55993843 | 999.867 | -4895.182 | 5051.976 | -4977.059 | 4977.059 | -0.4977059 | 257.295 | 5.022941 | 0.6885694 | 129.2378 | 24.19265 | 61.71619 | 30.16332 | 9.366528 | 19.32165
3289 | 7.56223297 | 999.8981 | -4896.088 | 5053.212 | -4977.965 | 4977.965 | -0.4977965 | 257.358 | 5.022035 | 0.6887498 | 129.2461 | 45.95325 | 61.81384 | 37.79837 | -4.956267 | 24.06567
3290 | 7.56453133 | 999.8323 | -4897.516 | 5053.554 | -4979.393013 | 4979.393013 | -0.4979393013 | 257.3754 | 5.020606987 | 0.6890343 | 129.2181 | -98.50096 | -19.44857 | 52.32602 | 2.339029 | 20.55887
3291 | 7.56683397 | 999.7712 | -4898.926 | 5053.782 | -4980.803 | 4980.803 | -0.4980803 | 257.387 | 5.019197 | 0.6893152 | 129.1876 | -108.4499 | -38.55882 | 49.90779 | 11.08838 | 15.53488
3292 | 7.56913805 | 999.7822 | -4899.774 | 5054.897 | -4981.651 | 4981.651 | -0.4981651 | 257.4438 | 5.018349 | 0.6894842 | 129.1943 | 39.56208 | 12.77045 | -11.74857 | 7.368927 | 13.77581
3293 | 7.57143927 | 999.7203 | -4900.89 | 5055.4 | -4982.767 | 4982.767 | -0.4982767 | 257.4694 | 5.017233 | 0.6897064 | 129.1784 | -71.35859 | 6.330199 | -20.6091 | 67.90027 | 17.24235
3294 | 7.57374334 | 999.8179 | -4901.633 | 5057.904 | -4983.51 | 4983.51 | -0.498351 | 257.5969 | 5.01649 | 0.6898545 | 129.2232 | 302.5996 | 6.213562 | -30.28144 | 79.41173 | 19.9218
3295 | 7.57604218 | 999.7269 | -4903.136 | 5057.886 | -4985.013 | 4985.013 | -0.4985013 | 257.596 | 5.014987 | 0.6901542 | 129.1841 | -130.7022 | -12.80928 | -41.09976 | 43.38195 | 23.48581
3296 | 7.57833815 | 999.6663208 | -4904.595 | 5058.116 | -4986.472 | 4986.472 | -0.4986472 | 257.6077 | 5.013528 | 0.6904453 | 129.1523 | -109.033 | -6.757121 | 90.93032 | 55.31176 | 21.13742
3297 | 7.58063316 | 999.6431 | -4906.118 | 5058.991 | -4987.995 | 4987.995 | -0.4987995 | 257.6523 | 5.012005 | 0.690749 | 129.1355 | -55.55214 | -106.4502 | 93.61607 | 51.76427 | 24.98347
3298 | 7.582932 | 999.6276 | -4907.316 | 5059.816 | -4989.193 | 4989.193 | -0.4989193 | 257.6943 | 5.010807 | 0.6909881 | 129.1256 | -41.09778 | 135.6544 | 91.03674 | 49.31885 | 23.50729
3299 | 7.58523226 | 999.514 | -4909.03 | 5058.92 | -4990.907 | 4990.907 | -0.4990907 | 257.6487 | 5.009093 | 0.6913303 | 129.0586 | -195.8658 | 170.2078 | 79.98565 | 53.32186 | 83.49046
3300 | 7.58754396 | 999.7319 | -4909.349 | 5061.937 | -4991.226 | 4991.226 | -0.4991226 | 257.8023 | 5.008774 | 0.6913939 | 129.1274 | 1079.821 | 162.4037 | 93.70156 | 54.28202 | 78.29329
3301 | 7.58983612 | 999.808 | -4910.203 | 5063.226 | -4992.08 | 4992.08 | -0.499208 | 257.868 | 5.00792 | 0.6915643 | 129.1382 | 63.73376 | 211.2512 | 90.79609 | 53.93853 | 100.184
3302 | 7.5921402 | 999.7375 | -4911.596 | 5063.603 | -4993.473 | 4993.473 | -0.4993473 | 257.8872 | 5.006527 | 0.6918426 | 129.1119 | -94.57255 | 248.9726 | 91.59025 | 27.32588 | 85.25578
3303 | 7.59443903 | 999.8118 | -4912.433 | 5065.78125 | -4994.31 | 4994.31 | -0.499431 | 257.9981 | 5.00569 | 0.6920097 | 129.1459 | 203.1398 | 5.97194 | 102.1527 | 38.55307 | 81.20044
3304 | 7.59673214 | 999.8093 | -4913.449 | 5066.752 | -4995.326 | 4995.326 | -0.4995326 | 258.0476 | 5.004674 | 0.6922127 | 129.1444 | -7.259023 | -16.45576 | 115.4144 | 42.25887 | 75.36107
3305 | 7.59904003 | 999.7383 | -4915.042 | 5066.676 | -4996.918 | 4996.918 | -0.4996918 | 258.0437 | 5.003082 | 0.6925311 | 129.1014 | -135.1823 | 13.25166 | -15.29796 | 31.6192 | 74.46141
3306 | 7.6013341 | 999.7433 | -4916.104 | 5067.349 | -4997.98 | 4997.98 | -0.499798 | 258.0779 | 5.00202 | 0.6927433 | 129.0911 | -48.40474 | -42.6785 | -18.18997 | 140.9882 | 73.12288
3307 | 7.60364437 | 999.7635498 | -4917.086 | 5068.76 | -4998.963 | 4998.963 | -0.4998963 | 258.1498 | 5.001037 | 0.6929398 | 129.1017 | 53.96455 | -60.54472 | -13.62037 | 155.4548 | 92.71129
3308 | 7.60593319 | 999.7426 | -4918.199 | 5069.22 | -5000.076 | 5000.076 | -0.5000076 | 258.1732 | 4.999924 | 0.6931623 | 129.0847 | -76.51096 | -25.96714 | -60.0967 | 118.5263 | 94.1695
3309 | 7.60824299 | 999.7114 | -4919.398 | 5069.526 | -5001.275 | 5001.275 | -0.5001275 | 258.1888 | 4.998725 | 0.6934023 | 129.0615 | -96.59015 | -26.97541 | 118.4252 | 115.1411 | 75.57223
3310 | 7.61053801 | 999.7423 | -4920.473 | 5070.935 | -5002.35 | 5002.35 | -0.500235 | 258.2606 | 4.99765 | 0.6936173 | 129.0696 | 37.70561 | -80.79776 | 135.7935 | 115.2184 | -147.5558
3311 | 7.61284018 | 999.746 | -4921.647 | 5071.633 | -5003.524 | 5003.524 | -0.5003524 | 258.2961 | 4.996476 | 0.6938523 | 129.057 | -53.4461 | 254.392 | 199.6044 | 93.44986 | -149.6582
3312 | 7.61513233 | 999.5752 | -4923.804 | 5070.171 | -5005.681 | 5005.681 | -0.5005681 | 258.2217 | 4.994319 | 0.6942839 | 128.9642 | -215.1472 | 277.9366 | 195.0478 | 85.62773 | -118.9047
3313 | 7.61744213 | 999.7382 | -4924.051 | 5073.533 | -5005.928 | 5005.928 | -0.5005928 | 258.3929 | 4.994072 | 0.6943334 | 129.0433 | 1599.438 | 375.5742 | 193.1699 | 84.82205 | -119.6951
3314 | 7.61973143 | 999.7774 | -4925.131 | 5074.811 | -5007.008 | 5007.008 | -0.5007008 | 258.458 | 4.992992 | 0.6945498 | 129.0479 | 21.13303 | 388.8544 | 190.1923 | 128.5574 | -106.4587
3315 | 7.62204027 | 999.8557 | -4925.577 | 5077.108 | -5007.454 | 5007.454 | -0.5007454 | 258.575 | 4.992546 | 0.694639 | 129.0948 | 525.8933 | 413.2014 | 172.1593 | 123.0218 | -148.8685
3316 | 7.62433243 | 999.8905 | -4926.515 | 5078.158 | -5008.392 | 5008.392 | -0.5008392 | 258.6285 | 4.991608 | 0.6948269 | 129.0972 | 12.95486 | 68.6361 | 161.7347 | 112.3411 | -153.8485
3317 | 7.62663126 | 999.8621 | -4928.147 | 5078.617 | -5010.024 | 5010.024 | -0.5010024 | 258.6518 | 4.989976 | 0.695154 | 129.0667 | -93.41214 | 39.49128 | 253.154 | -321.3139 | -157.5929
3318 | 7.62893724 | 999.7913 | -4929.602 | 5078.682 | -5011.478 | 5011.478 | -0.5011478 | 258.6552 | 4.988522 | 0.6954455 | 129.0307 | -123.3886 | -95.14087 | 72.20862 | -335.1612 | -160.2824
3319 | 7.63124132 | 999.7441 | -4930.846 | 5078.726 | -5012.723 | 5012.723 | -0.5012723 | 258.6574 | 4.987277 | 0.695695 | 128.9996 | -124.591 | 23.79337 | 43.55816 | -275.8448 | -161.1013
3320 | 7.63353539 | 999.7297 | -4932.317 | 5078.513 | -5014.194 | 5014.194 | -0.5014194 | 258.6466 | 4.985806 | 0.69599 | 128.9562 | -147.2674 | 36.6617 | -748.365 | -265.7695 | -162.7994
3321 | 7.63584232 | 999.8239 | -4932.748 | 5081.022 | -5014.625 | 5014.625 | -0.5014625 | 258.7743 | 4.985375 | 0.6960765 | 129.0087 | 607.6261 | 13.9952 | -768.6937 | -359.8661 | -167.964
3322 | 7.6381402 | 999.8347168 | -4933.951 | 5081.972 | -5015.828 | 5015.828 | -0.5015828 | 258.8227 | 4.984172 | 0.6963177 | 129.0017 | -29.07053 | -1281.37 | -665.3924 | -371.2792 | -122.6305
3323 | 7.64044428 | 999.6864624 | -4936.035 | 5080.196 | -5017.912 | 5017.912 | -0.5017912 | 258.7322 | 4.982088 | 0.6967359 | 128.9027 | -236.7211 | -1285.917 | -658.7956 | -411.7179 | -117.2098
3324 | 7.642735 | 999.9508 | -4935.959 | 5084.071 | -5017.836 | 5017.836 | -0.5017836 | 258.9296 | 4.982164 | 0.6967207 | 129.003 | -6601.415 | -1240.182 | -624.0645 | -426.1255 | -117.5504
3325 | 7.64503336 | 999.8505 | -4937.648 | 5083.522 | -5019.525 | 5019.525 | -0.5019525 | 258.9017 | 4.980475 | 0.6970598 | 128.9453 | -170.0029 | -1247.171 | -624.3752 | -411.5551 | -122.7444
3326 | 7.64733219 | 999.9561 | -4938.042 | 5086.53 | -5019.918 | 5019.918 | -0.5019918 | 259.0548 | 4.980082 | 0.6971388 | 129.0114 | 836.2998 | -1162.23 | -700.8545 | -405.3963 | -122.6168
3327 | 7.64963627 | 999.9574585 | -4939.128 | 5087.089 | -5021.005 | 5021.005 | -0.5021005 | 259.0833 | 4.978995 | 0.697357 | 128.9975 | -64.01785 | 128.0408 | -720.1977 | -409.3854 | -115.1798
3328 | 7.6519413 | 1000.045 | -4939.852 | 5088.907 | -5021.729 | 5021.729 | -0.5021729 | 259.1759 | 4.978271 | 0.6975024 | 129.0248 | 187.9886 | 145.904 | -679.9904 | -412.7794 | -176.5295
3329 | 7.65423632 | 999.9651 | -4941.25 | 5088.674 | -5023.127388 | 5023.127388 | -0.5023127388 | 259.164 | 4.976872612 | 0.6977834 | 128.9826 | -150.0638 | -61.98787 | 50.05495 | -362.0455 | -178.4101
3330 | 7.6565423 | 999.9289 | -4942.732 | 5089.241 | -5024.609 | 5024.609 | -0.5024609 | 259.1929 | 4.975391 | 0.6980812 | 128.9586 | -80.68684 | -24.15535 | 48.45221 | -354.7281 | -199.0606
3331 | 7.65884113 | 999.7844 | -4944.544 | 5088.174 | -5026.421 | 5026.421 | -0.5026421 | 259.1386 | 4.973579 | 0.6984455 | 128.8846 | -203.1595 | -67.95463 | -66.48963 | -346.0445 | -182.8256
3332 | 7.66113329 | 999.843 | -4945.386 | 5089.872 | -5027.263 | 5027.263 | -0.5027263 | 259.225 | 4.972737 | 0.6986147 | 128.9058 | 125.1447 | -74.82738 | 92.6939 | 86.52183 | -179.804
3333 | 7.66343117 | 999.882 | -4946.222 | 5090.521 | -5028.099 | 5028.099 | -0.5028099 | 259.2581 | 4.971901 | 0.6987828 | 128.9006 | -31.00776 | -98.32535 | 80.77197 | 94.53888 | -182.1835
3334 | 7.66573238 | 999.7531 | -4947.97 | 5089.75 | -5029.847 | 5029.847 | -0.5029847 | 259.2188 | 4.970153 | 0.6991344 | 128.8357 | -184.4276 | 216.0333 | 85.61599 | 38.82074 | -171.2296
3335 | 7.66803503 | 999.632 | -4949.775 | 5088.754 | -5031.652 | 5031.652 | -0.5031652 | 259.1681 | 4.968348 | 0.6994978 | 128.7637 | -198.1767 | 207.1426 | 82.03449 | 31.10821 | -173.0989
3336 | 7.67033625 | 999.8452 | -4950.063 | 5092.186 | -5031.94 | 5031.94 | -0.503194 | 259.3429 | 4.96806 | 0.6995557 | 128.8431 | 1368.634 | 192.0507 | 99.0803 | 16.34886 | -177.8843
3337 | 7.67263937 | 999.9353 | -4950.713 | 5093.269 | -5032.59 | 5032.59 | -0.503259 | 259.3981 | 4.96741 | 0.6996866 | 128.8536 | 80.69124 | 206.3521 | 85.23396 | 21.48832 | -181.4678
3338 | 7.67493439 | 999.9436 | -4952.0625 | 5093.509 | -5033.939 | 5033.939 | -0.5033939 | 259.4103 | 4.966061 | 0.6999582 | 128.8247 | -106.4676 | 236.038 | 68.71197 | 59.1188 | -173.0775
3339 | 7.67723942 | 999.8799 | -4953.328125 | 5093.669 | -5035.205 | 5035.205 | -0.5035205 | 259.4185 | 4.964795 | 0.7002131 | 128.7959 | -112.9204 | -37.58324 | 85.49262 | 72.27706 | 52.76873
3340 | 7.6795392 | 999.8895874 | -4954.263 | 5094.258 | -5036.14 | 5036.14 | -0.503614 | 259.4484 | 4.96386 | 0.7004014 | 128.7866 | -49.74715 | -89.66264 | 99.40427 | 51.10778 | 55.70215
3341 | 7.68184328 | 999.9131 | -4955.345 | 5095.373 | -5037.222 | 5037.222 | -0.5037222 | 259.5052 | 4.962778 | 0.7006194 | 128.7867 | 0.5277099 | -75.04945 | 1.086091 | 66.04636 | 21.97498
3342 | 7.68414116 | 999.7739 | -4957.073 | 5094.671 | -5038.95 | 5038.95 | -0.503895 | 259.4695 | 4.96105 | 0.7009676 | 128.7241 | -179.7057 | -67.05974 | -8.522434 | 64.90977 | 35.42286
3343 | 7.68643332 | 999.7667 | -4958.042 | 5095.408 | -5039.918 | 5039.918 | -0.5039918 | 259.507 | 4.960082 | 0.7011629 | 128.7176 | -33.4017 | 39.64375 | -18.06987 | 109.3781 | 33.37383
3344 | 7.68873501 | 999.7277 | -4959.146 | 5095.899 | -5041.022 | 5041.022 | -0.5041022 | 259.532 | 4.958978 | 0.7013855 | 128.7013 | -72.97183 | 38.38111 | 15.92917 | 9.269657 | 34.72465
3345 | 7.69103432 | 999.8052 | -4959.606 | 5098.153 | -5041.483 | 5041.483 | -0.5041483 | 259.6468 | 4.958517 | 0.7014785 | 128.7463 | 483.7703 | 35.84334 | -0.9296339 | 4.330168 | 43.22586
3346 | 7.69333839 | 999.8223 | -4960.646 | 5099.175 | -5042.523 | 5042.523 | -0.5042523 | 259.6988 | 4.957477 | 0.7016882 | 128.7451 | -5.785478 | 81.13788 | 51.10594 | 7.969688 | 59.00944
3347 | 7.69564438 | 999.6612 | -4962.622 | 5098.169 | -5044.498 | 5044.498 | -0.5044498 | 259.6476 | 4.955502 | 0.7020867 | 128.6684 | -192.3946 | 55.43697 | 56.29631 | 9.835466 | 47.64077
3348 | 7.6979394 | 999.7609 | -4963.297 | 5099.908 | -5045.174263 | 5045.174263 | -0.5045174263 | 259.7362 | 4.954825737 | 0.7022231 | 128.6948 | 193.071 | 52.45249 | 60.74082 | 3.699398 | 44.78231
3349 | 7.70024443 | 999.6372 | -4965.03 | 5098.899 | -5046.907 | 5046.907 | -0.5046907 | 259.6848 | 4.953093 | 0.7025728 | 128.6243 | -201.4764 | 27.0111 | 63.08493 | 25.3956 | 51.63997
3350 | 7.70254326 | 999.7449 | -4965.544 | 5101.358 | -5047.421 | 5047.421 | -0.5047421 | 259.81 | 4.952579 | 0.7026766 | 128.673 | 468.8479 | 66.80979 | -0.1043995 | 45.9471 | 59.29962
3351 | 7.70483112 | 999.6782 | -4966.894 | 5101.311 | -5048.77 | 5048.77 | -0.504877 | 259.8076 | 4.95123 | 0.7029492 | 128.6367 | -132.9924 | 17.82064 | -15.21581 | 40.78121 | 37.76179
3352 | 7.70713234 | 999.6858 | -4967.977 | 5102.484375 | -5049.853 | 5049.853 | -0.5049853 | 259.8674 | 4.950147 | 0.7031679 | 128.6382 | 6.598908 | 41.12917 | 42.38033 | 56.70255 | 29.82141
3353 | 7.70944309 | 999.6564 | -4969.248 | 5103.267 | -5051.125 | 5051.125 | -0.5051125 | 259.9072 | 4.948875 | 0.7034248 | 128.6248 | -51.87483 | -80.99805 | 35.2132 | 41.42215 | 34.67262
3354 | 7.71174431 | 999.6192627 | -4970.737 | 5103.788 | -5052.614 | 5052.614 | -0.5052614 | 259.9338 | 4.947386 | 0.7037257 | 128.5993 | -84.93371 | 10.79458 | 45.27835 | 28.17141 | 43.91246
3355 | 7.71404314 | 999.5945 | -4972.004 | 5103.654 | -5053.881 | 5053.881 | -0.5053881 | 259.927 | 4.946119 | 0.7039818 | 128.563 | -141.7882 | 35.18815 | 11.61173 | 33.40417 | 65.5718
3356 | 7.71633911 | 999.7164 | -4972.574 | 5105.733 | -5054.451 | 5054.451 | -0.5054451 | 260.0328 | 4.945549 | 0.704097 | 128.6005 | 325.9707 | 23.38513 | 54.67358 | 21.49574 | 81.48531
3357 | 7.71864223 | 999.815 | -4973.595 | 5107.841 | -5055.472 | 5055.472 | -0.5055472 | 260.1402 | 4.944528 | 0.7043035 | 128.6271 | 128.5668 | 73.54152 | 31.21296 | 36.52438 | 87.05769
3358 | 7.72094107 | 999.777 | -4975.008 | 5108.042 | -5056.885 | 5056.885 | -0.5056885 | 260.1505 | 4.943115 | 0.7045893 | 128.5954 | -110.89 | 152.812 | 24.32093 | 54.87031 | 84.69415
3359 | 7.72324038 | 999.8381 | -4975.675 | 5109.622 | -5057.552 | 5057.552 | -0.5057552 | 260.2309 | 4.942448 | 0.7047244 | 128.6178 | 165.8483 | 46.70853 | 35.36295 | 53.76448 | 92.29975
3360 | 7.72554302 | 999.9132 | -4976.486 | 5112.121 | -5058.363 | 5058.363 | -0.5058363 | 260.3582 | 4.941637 | 0.7048885 | 128.6595 | 254.5643 | -1.785441 | 53.77867 | 55.60572 | 75.07513
3361 | 7.72783232 | 999.7739 | -4978.492 | 5110.896 | -5060.369 | 5060.369 | -0.5060369 | 260.2958 | 4.939631 | 0.7052945 | 128.5765 | -204.5467 | 23.28144 | 100.2305 | 69.3997 | 70.5858
3362 | 7.73014307 | 999.7325 | -4979.738 | 5111.042 | -5061.615 | 5061.615 | -0.5061615 | 260.3033 | 4.938385 | 0.7055467 | 128.5478 | -113.9031 | -5.097554 | 69.32528 | 113.6202 | 77.29823
3363 | 7.73243809 | 999.7392 | -4980.66 | 5112.104 | -5062.537 | 5062.537 | -0.5062537 | 260.3573 | 4.937463 | 0.7057334 | 128.5505 | 14.44445 | 92.79697 | 85.44833 | 153.874 | 71.04134
3364 | 7.73475122 | 999.7437 | -4981.824 | 5113.534 | -5063.701 | 5063.701 | -0.5063701 | 260.4302 | 4.936299 | 0.7059692 | 128.5561 | 23.95329 | 103.7903 | 84.24685 | 130.9356 | 79.04582
3365 | 7.73704243 | 999.8676 | -4982.233 | 5116.415 | -5064.11 | 5064.11 | -0.506411 | 260.5769 | 4.93589 | 0.7060522 | 128.6179 | 744.0369 | 133.4144 | 120.2257 | 115.5681 | 114.8871
3366 | 7.7393322 | 999.7776 | -4983.697 | 5116.167 | -5065.574 | 5065.574 | -0.5065574 | 260.5643 | 4.934426 | 0.7063487 | 128.5735 | -149.5799 | 161.5325 | 194.2886 | 132.8002 | 123.9344
3367 | 7.74163198 | 999.7693 | -4984.855 | 5117.689 | -5066.732 | 5066.732 | -0.5066732 | 260.6418 | 4.933268 | 0.7065835 | 128.5816 | 34.2175 | 272.4166 | 204.9326 | 120.694 | 117.1571
3368 | 7.74393225 | 999.78125 | -4985.72 | 5119.667 | -5067.597 | 5067.597 | -0.5067597 | 260.7425 | 4.932403 | 0.7067587 | 128.6087 | 155.035 | 216.0132 | 192.0005 | 94.65802 | 119.6104
3369 | 7.74623823 | 999.8754 | -4986.204 | 5122.431 | -5068.081 | 5068.081 | -0.5068081 | 260.8833 | 4.931919 | 0.7068569 | 128.6655 | 578.3738 | 242.3078 | 205.738 | 108.4455 | 116.2583
3370 | 7.74853325 | 999.9381 | -4986.894 | 5125.719 | -5068.77 | 5068.77 | -0.506877 | 261.0507 | 4.93123 | 0.7069967 | 128.7301 | 462.0195 | 215.0754 | 121.318 | 116.8138 | 155.6877
3371 | 7.75083637 | 999.8762207 | -4988.269 | 5126.948 | -5070.145 | 5070.145 | -0.5070145 | 261.1133 | 4.929855 | 0.7072756 | 128.7251 | -18.10663 | 213.5866 | 122.8295 | 117.8944 | 140.6383
3372 | 7.75313902 | 999.7834 | -4989.826 | 5127.285 | -5071.703 | 5071.703 | -0.5071703 | 261.1305 | 4.928297 | 0.7075916 | 128.6928 | -101.9444 | 94.76306 | 119.2793 | 216.8472 | 129.0408
3373 | 7.75543928 | 999.8077 | -4990.682 | 5129.196 | -5072.559 | 5072.559 | -0.5072559 | 261.2278 | 4.927441 | 0.7077652 | 128.7185 | 147.5907 | -24.83606 | 103.3444 | 175.87 | 152.6432
3374 | 7.75774002 | 999.824 | -4992.076 | 5130.47 | -5073.953 | 5073.953 | -0.5073953 | 261.2927 | 4.926047 | 0.7080483 | 128.714 | -15.74382 | -20.76156 | 42.48664 | 173.1791 | 145.6827
3375 | 7.76004124 | 999.6275 | -4994.013 | 5130.356 | -5075.89 | 5075.89 | -0.507589 | 261.2869 | 4.92411 | 0.7084415 | 128.6605 | -135.9761 | 1.951564 | 158.734 | 172.1828 | 131.6776
3376 | 7.7623353 | 999.5656 | -4995.304 | 5131.725 | -5077.181 | 5077.181 | -0.5077181 | 261.3566 | 4.922819 | 0.7087037 | 128.6611 | 2.265896 | -21.43587 | 175.1212 | 149.7041 | 136.9463
3377 | 7.76463938 | 999.5758667 | -4996.531 | 5133.12 | -5078.408 | 5078.408 | -0.5078408 | 261.4277 | 4.921592 | 0.708953 | 128.664 | 11.62117 | 283.362 | 165.3435 | 177.9235 | 136.5769
3378 | 7.76693821 | 999.5659 | -4997.624 | 5134.532 | -5079.5 | 5079.5 | -0.50795 | 261.4996 | 4.9205 | 0.709175 | 128.6708 | 30.65353 | 336.4328 | 151.0861 | 139.758 | 156.696
3379 | 7.769238 | 999.6975708 | -4997.894 | 5138.123 | -5079.771 | 5079.771 | -0.5079771 | 261.6825 | 4.920229 | 0.70923 | 128.7538 | 1508.246 | 297.991 | 132.5969 | 127.1144 | 156.7832
3380 | 7.7715373 | 999.7334 | -4998.807 | 5140.035 | -5080.684 | 5080.684 | -0.5080684 | 261.7798 | 4.919316 | 0.7094156 | 128.7778 | 129.3777 | 299.5215 | 259.0015 | 172.1494 | 126.1362
3381 | 7.77383518 | 999.619 | -5000.606 | 5139.142 | -5082.483 | 5082.483 | -0.5082483 | 261.7343 | 4.917517 | 0.7097813 | 128.7083 | -189.9431 | 256.9616 | 246.4761 | 159.9095 | 133.5372
3382 | 7.7761364 | 999.6114502 | -5001.714 | 5140.473 | -5083.591 | 5083.591 | -0.5083591 | 261.8021 | 4.916409 | 0.7100067 | 128.7126 | 19.27349 | 155.6455 | 222.1003 | 150.8536 | 130.3487
3383 | 7.77843809 | 999.4512 | -5003.551 | 5139.675 | -5085.428 | 5085.428 | -0.5085428 | 261.7615 | 4.914572 | 0.7103805 | 128.6446 | -182.1458 | 107.6774 | 282.4256 | 156.4683 | 122.189
3384 | 7.78073931 | 999.6211 | -5003.86 | 5142.515 | -5085.737 | 5085.737 | -0.5085737 | 261.9061 | 4.914263 | 0.7104434 | 128.7076 | 1001.665 | 104.1138 | 110.8418 | 148.0096 | 100.3198
3385 | 7.78304434 | 999.612854 | -5005.257 | 5142.722 | -5087.134 | 5087.134 | -0.5087134 | 261.9167 | 4.912866 | 0.7107276 | 128.6762 | -110.4628 | 214.9752 | 79.62402 | 187.0947 | 84.83458
3386 | 7.78534317 | 999.4868 | -5007.287 | 5141.415 | -5089.164 | 5089.164 | -0.5089164 | 261.8501 | 4.910836 | 0.7111408 | 128.5903 | -207.761 | 244.2028 | 94.97822 | 186.8166 | 80.371
3387 | 7.78763103 | 999.6272583 | -5007.724 | 5143.917 | -5089.601 | 5089.601 | -0.5089601 | 261.9775 | 4.910399 | 0.7112299 | 128.6414 | 573.5807 | 13.55331 | 78.99059 | 76.61857 | 87.2635
3388 | 7.7899332 | 999.6689 | -5008.657 | 5144.62 | -5090.533638 | 5090.533638 | -0.5090533638 | 262.0134 | 4.909466362 | 0.7114198 | 128.6346 | -36.00797 | 25.29481 | 165.6621 | 72.32989 | 85.05346
3389 | 7.79223442 | 999.6448 | -5010.011 | 5144.367 | -5091.888 | 5091.888 | -0.5091888 | 262.0004 | 4.908112 | 0.7116957 | 128.5928 | -151.5824 | 41.92397 | 57.30852 | 81.10951 | 94.38366
3390 | 7.79453135 | 999.6634 | -5011.28 | 5145.162 | -5093.157 | 5093.157 | -0.5093157 | 262.0409 | 4.906843 | 0.7119543 | 128.5794 | -51.75535 | 46.78739 | 53.50156 | 74.38485 | 97.26404
3391 | 7.79683399 | 999.5551 | -5012.767 | 5145.209 | -5094.644 | 5094.644 | -0.5094644 | 262.0434 | 4.905356 | 0.7122573 | 128.5416 | -124.6152 | 59.28555 | 83.81362 | 82.80584 | 105.832
3392 | 7.79913902 | 999.6558 | -5013.3 | 5148.374 | -5095.177 | 5095.177 | -0.5095177 | 262.2045 | 4.904823 | 0.7123661 | 128.6067 | 597.8978 | 60.65692 | 13.61034 | 16.8913 | 100.9212
3393 | 7.80143833 | 999.6879 | -5014.205 | 5149.519 | -5096.082 | 5096.082 | -0.5096082 | 262.2629 | 4.903918 | 0.7125506 | 128.6116 | 26.48283 | 84.01751 | 8.544953 | 14.4188 | 123.1574
3394 | 7.80374241 | 999.5887 | -5015.724 | 5149.319 | -5097.601 | 5097.601 | -0.5097601 | 262.2527 | 4.902399 | 0.7128604 | 128.5667 | -144.7255 | 97.29078 | 19.184 | 34.79873 | 73.86577
3395 | 7.80604315 | 999.6432 | -5016.554 | 5150.631 | -5098.431 | 5098.431 | -0.5098431 | 262.3195 | 4.901569 | 0.7130297 | 128.5777 | 65.0476 | -38.60807 | 26.37314 | 2.126655 | 72.5453
3396 | 7.80833101 | 999.6108 | -5017.65625 | 5151.265 | -5099.533 | 5099.533 | -0.5099533 | 262.3518 | 4.900467 | 0.7132546 | 128.5646 | -58.24881 | -55.07083 | 23.82479 | 21.51598 | 75.97832
3397 | 7.810637 | 999.606 | -5018.757 | 5151.688 | -5100.634 | 5100.634 | -0.5100634 | 262.3733 | 4.899366 | 0.7134793 | 128.5463 | -81.59646 | -23.53633 | -31.7263 | 28.12513 | 71.70309
3398 | 7.81293535 | 999.5685 | -5020.041 | 5152.452 | -5101.918 | 5101.918 | -0.5101918 | 262.4122 | 4.898082 | 0.7137414 | 128.5317 | -55.83097 | -66.05592 | -25.39111 | 48.29132 | 71.75579
3399 | 7.81524134 | 999.5953 | -5020.896 | 5153.442 | -5102.773 | 5102.773 | -0.5102773 | 262.4627 | 4.897227 | 0.713916 | 128.5339 | 12.94698 | -34.81856 | 19.00417 | 47.87945 | 36.58105
3400 | 7.81753111 | 999.4573 | -5022.84 | 5153.139 | -5104.717 | 5104.717 | -0.5104717 | 262.4472 | 4.895283 | 0.7143131 | 128.4753 | -147.5503 | -1.799357 | 5.949412 | 53.05316 | 50.67929
3401 | 7.81984234 | 999.5385 | -5023.77 | 5154.864 | -5105.647 | 5105.647 | -0.5105647 | 262.5351 | 4.894353 | 0.714503 | 128.4939 | 97.93802 | 60.33323 | 40.28123 | 56.54023 | 53.78394
3402 | 7.82213116 | 999.5235 | -5024.848 | 5156.737 | -5106.725 | 5106.725 | -0.5106725 | 262.6305 | 4.893275 | 0.7147232 | 128.5123 | 83.49954 | 47.25479 | 34.81493 | 72.26086 | 44.8035
3403 | 7.82444 | 999.6347 | -5025.475 | 5158.708 | -5107.352 | 5107.352 | -0.5107352 | 262.7309 | 4.892648 | 0.7148513 | 128.545 | 254.832 | 126.9124 | 116.0743 | 61.89865 | 42.68646
3404 | 7.82673597 | 999.5876 | -5026.808 | 5159.541 | -5108.685 | 5108.685 | -0.5108685 | 262.7733 | 4.891315 | 0.7151239 | 128.5307 | -52.44523 | 81.16613 | 123.3901 | 58.80136 | 49.1195
3405 | 7.829041 | 999.6601 | -5027.605 | 5162.023 | -5109.482 | 5109.482 | -0.5109482 | 262.8997 | 4.890518 | 0.7152869 | 128.5716 | 250.7376 | 199.5669 | 149.905 | 52.19997 | 45.67822
3406 | 7.83133221 | 999.5701 | -5029.327 | 5161.992 | -5111.204 | 5111.204 | -0.5111204 | 262.8981 | 4.888796 | 0.715639 | 128.5255 | -130.7932 | 164.3583 | 128.9801 | 54.6952 | 47.71752
3407 | 7.83363438 | 999.7346 | -5029.834 | 5165.343 | -5111.711 | 5111.711 | -0.5111711 | 263.0688 | 4.888289 | 0.7157428 | 128.5956 | 675.5034 | 193.0641 | 108.0682 | 73.72447 | 21.19557
3408 | 7.83593607 | 999.7925 | -5030.722 | 5166.855 | -5112.599 | 5112.599 | -0.5112599 | 263.1458 | 4.887401 | 0.7159243 | 128.6099 | 78.78888 | 124.8395 | 59.68492 | 75.71276 | 18.80608
3409 | 7.8382411 | 999.814 | -5031.68 | 5168.586 | -5113.557 | 5113.557 | -0.5113557 | 263.2339 | 4.886443 | 0.7161204 | 128.6278 | 91.08402 | 130.0565 | 63.46745 | 90.06008 | 69.03866
3410 | 7.84054232 | 999.7935 | -5033.051 | 5169.017 | -5114.928 | 5114.928 | -0.5114928 | 263.2559 | 4.885072 | 0.716401 | 128.6024 | -90.38567 | -41.16764 | 68.76172 | 77.99997 | 72.31991
3411 | 7.84284019 | 999.7452 | -5034.514 | 5169.305 | -5116.391 | 5116.391 | -0.5116391 | 263.2705 | 4.883609 | 0.7167006 | 128.571 | -104.708 | -60.60591 | 70.21363 | 63.34289 | 69.6212
3412 | 7.84514236 | 999.6097 | -5036.314 | 5168.533 | -5118.191 | 5118.191 | -0.5118191 | 263.2312 | 4.881809 | 0.7170692 | 128.5045 | -180.6174 | -19.14551 | 29.9519 | 56.73574 | 76.14683
3413 | 7.84744406 | 999.6227417 | -5037.605 | 5169.704 | -5119.482 | 5119.482 | -0.5119482 | 263.2909 | 4.880518 | 0.7173337 | 128.4996 | -18.40245 | -24.61359 | 10.37513 | 35.65486 | 79.06799
3414 | 7.84973431 | 999.7872 | -5038.375 | 5172.413 | -5120.251 | 5120.251 | -0.5120251 | 263.4288 | 4.879749 | 0.7174914 | 128.5466 | 298.386 | 58.95759 | 4.140873 | 32.95851 | 70.14934
3415 | 7.85203123 | 999.7236 | -5039.711 | 5172.532 | -5121.588 | 5121.588 | -0.5121588 | 263.4349 | 4.878412 | 0.7177654 | 128.5144 | -117.7261 | 75.60065 | -2.655436 | -14.92922 | 68.93926
3416 | 7.85433817 | 999.8545 | -5040.328125 | 5174.779 | -5122.205 | 5122.205 | -0.5122205 | 263.5493 | 4.877795 | 0.7178918 | 128.554 | 313.1478 | 86.27628 | 1.703732 | 67.28614 | 62.05413
3417 | 7.85664415 | 999.8204 | -5041.472 | 5175.073 | -5123.349 | 5123.349 | -0.5123349 | 263.5643 | 4.876651 | 0.7181263 | 128.5311 | -97.40209 | -3.71141 | 2.745831 | 71.89414 | 59.26417
3418 | 7.85893822 | 999.8153 | -5042.509 | 5176.474 | -5124.386 | 5124.386 | -0.5124386 | 263.6356 | 4.875614 | 0.718339 | 128.5386 | 34.97571 | 6.738701 | 0.03359735 | 68.81909 | 54.78871
3419 | 7.86123133 | 999.7598 | -5043.933 | 5176.203 | -5125.81 | 5125.81 | -0.512581 | 263.6218 | 4.87419 | 0.7186311 | 128.4943 | -151.5525 | -90.13857 | 112.6595 | 82.97609 | 56.21452
3420 | 7.86354113 | 999.7573 | -5044.973 | 5176.745 | -5126.85 | 5126.85 | -0.512685 | 263.6494 | 4.87315 | 0.7188446 | 128.4803 | -65.47551 | -79.22067 | 143.5406 | 96.94274 | 51.8687
3421 | 7.86583519 | 999.6522 | -5046.674 | 5176.143 | -5128.551 | 5128.551 | -0.5128551 | 263.6188 | 4.871449 | 0.7191937 | 128.4205 | -171.2385 | 176.188 | 93.5785 | 81.79 | 57.5682
3422 | 7.86813211 | 999.6511 | -5047.808 | 5176.946 | -5129.685 | 5129.685 | -0.5129685 | 263.6597 | 4.870315 | 0.7194265 | 128.4106 | -42.81255 | 238.5393 | 116.3617 | 49.72141 | 27.21671
3423 | 7.8704381 | 999.7886 | -5048.015 | 5179.409 | -5129.892 | 5129.892 | -0.5129892 | 263.7851 | 4.870108 | 0.7194689 | 128.4662 | 1312.019 | 224.3322 | 115.6847 | 50.78776 | 24.41119
3424 | 7.87273741 | 999.8802 | -5048.702 | 5181.051 | -5130.579 | 5130.579 | -0.5130579 | 263.8687 | 4.869421 | 0.71961 | 128.4888 | 160.2039 | 280.1092 | 105.2246 | 30.08395 | 37.89746
3425 | 7.87503815 | 999.7688 | -5050.35 | 5180.941 | -5132.227 | 5132.227 | -0.5132227 | 263.8632 | 4.867773 | 0.7199485 | 128.4426 | -136.5113 | 294.4482 | 92.20597 | 44.91367 | 45.08553
3426 | 7.87734222 | 999.8499 | -5051.174 | 5182.554 | -5133.051 | 5133.051 | -0.5133051 | 263.9453 | 4.866949 | 0.7201179 | 128.4608 | 107.6469 | -17.09435 | 99.92905 | 41.84217 | 46.77859
3427 | 7.87964201 | 999.8693 | -5051.999 | 5183.629 | -5133.875 | 5133.875 | -0.5133875 | 264.0001 | 4.866125 | 0.7202872 | 128.4657 | 28.88247 | -85.66367 | 104.9739 | 60.2596 | 51.58939
3428 | 7.88193798 | 999.7441 | -5053.738 | 5181.937 | -5135.615 | 5135.615 | -0.5135615 | 263.9139 | 4.864385 | 0.7206448 | 128.3779 | -245.6937 | -78.70758 | -26.91232 | 66.92411 | 52.98547
3429 | 7.88423443 | 999.6605835 | -5055.173 | 5181.29 | -5137.05 | 5137.05 | -0.513705 | 263.8809 | 4.86295 | 0.7209398 | 128.324 | -182.6427 | -99.71882 | -45.94573 | 64.69402 | 45.12391
3430 | 7.88654041 | 999.6567 | -5056.496 | 5181.582 | -5138.373 | 5138.373 | -0.5138373 | 263.8958 | 4.861627 | 0.7212118 | 128.2963 | -101.7308 | -80.48656 | -16.92126 | 67.37677 | 54.80551
3431 | 7.88884115 | 999.6713 | -5057.561 | 5182.74 | -5139.437 | 5139.437 | -0.5139437 | 263.9548 | 4.860563 | 0.7214309 | 128.2969 | 2.590656 | -33.56718 | -25.04955 | 12.05455 | 48.73115
3432 | 7.89113903 | 999.7159 | -5058.271 | 5184.235 | -5140.147 | 5140.147 | -0.5140147 | 264.0309 | 4.859853 | 0.721577 | 128.3151 | 125.0438 | 27.90314 | -51.00204 | 9.245516 | 46.83367
3433 | 7.89343214 | 999.7629 | -5059.293 | 5185.232 | -5141.17 | 5141.17 | -0.514117 | 264.0817 | 4.85883 | 0.7217874 | 128.3128 | -11.0968 | 55.14775 | -23.98844 | 14.63898 | 41.9479
3434 | 7.89573431 | 999.8978 | -5060.066 | 5186.86 | -5141.943 | 5141.943 | -0.5141943 | 264.1646 | 4.858057 | 0.7219466 | 128.3327 | 124.7089 | 13.69164 | 49.88142 | 4.722232 | 46.86321
3435 | 7.89804316 | 999.8842 | -5061.223 | 5188.427 | -5143.1 | 5143.1 | -0.51431 | 264.2444 | 4.8569 | 0.7221847 | 128.3409 | 34.49225 | -11.83137 | 74.30355 | 4.269007 | 50.67171
3436 | 7.90033436 | 999.7025 | -5063.368 | 5187.063 | -5145.245 | 5145.245 | -0.5145245 | 264.1749 | 4.854755 | 0.7226264 | 128.2505 | -204.6899 | 86.82519 | 67.83688 | 25.34196 | 48.97994
3437 | 7.90263939 | 999.6849 | -5064.339 | 5188.081 | -5146.216 | 5146.216 | -0.5146216 | 264.2268 | 4.853784 | 0.7228265 | 128.25 | -2.571274 | 85.49708 | 49.37598 | 48.3875 | 49.36254
3438 | 7.90493298 | 999.7768 | -5064.804 | 5190.446 | -5146.681 | 5146.681 | -0.5146681 | 264.3472 | 4.853319 | 0.7229223 | 128.2961 | 482.186 | 67.47676 | 53.06275 | 64.30232 | 11.23705
3439 | 7.90723944 | 999.8381 | -5065.572 | 5192.022 | -5147.449 | 5147.449 | -0.5147449 | 264.4275 | 4.852551 | 0.7230805 | 128.3148 | 118.0684 | 100.1939 | 47.02849 | 53.96768 | 1.022663
3440 | 7.9095521 | 999.8271 | -5066.908 | 5192.833 | -5148.785 | 5148.785 | -0.5148785 | 264.4688 | 4.851215 | 0.7233558 | 128.2995 | -55.60939 | 105.125 | 61.31163 | 38.51731 | 3.403515
3441 | 7.91184044 | 999.8024 | -5067.981 | 5193.614 | -5149.858 | 5149.858 | -0.5149858 | 264.5086 | 4.850142 | 0.7235772 | 128.2904 | -41.10432 | 22.76787 | 99.27622 | 38.65654 | -0.0467196
3442 | 7.91414022 | 999.7859 | -5068.972 | 5194.857 | -5150.849 | 5150.849 | -0.5150849 | 264.5719 | 4.849151 | 0.7237814 | 128.2949 | 22.0841 | 31.76229 | 82.62536 | 33.34068 | -5.536399
3443 | 7.91644096 | 999.8785 | -5069.907 | 5196.409 | -5151.783638 | 5151.783638 | -0.5151783638 | 264.6509 | 4.848216362 | 0.7239742 | 128.3085 | 70.40063 | 70.28245 | 17.19227 | 16.35453 | -3.259301
3444 | 7.91873407 | 999.8887 | -5070.53 | 5197.925 | -5152.407 | 5152.407 | -0.5152407 | 264.7282 | 4.847593 | 0.7241027 | 128.3294 | 163.0404 | 48.01751 | 3.072641 | 27.88605 | 321.9355
3445 | 7.9210372 | 999.93 | -5071.312 | 5199.659 | -5153.188 | 5153.188 | -0.5153188 | 264.8164 | 4.846812 | 0.724264 | 128.3515 | 136.9914 | 22.25834 | 14.24824 | 41.81615 | 320.7832
3446 | 7.92334032 | 999.9056 | -5072.749 | 5199.369 | -5154.625 | 5154.625 | -0.5154625 | 264.8017 | 4.845375 | 0.7245605 | 128.3063 | -152.429 | 6.37655 | -5.662382 | 0.602855 | 322.9805
3447 | 7.925632 | 999.8722 | -5074.347 | 5199.658 | -5156.224 | 5156.224 | -0.5156224 | 264.8164 | 4.843776 | 0.7248905 | 128.2711 | -106.7118 | -17.23733 | -11.64031 | -11.76614 | 328.3957
3448 | 7.92793608 | 999.8324 | -5075.505 | 5200.813 | -5157.382 | 5157.382 | -0.5157382 | 264.8753 | 4.842618 | 0.7251296 | 128.269 | -9.008324 | -88.6956 | 3.468543 | -7.552844 | 324.5758
3449 | 7.9302454 | 999.8925 | -5076.368 | 5202.066 | -5158.245 | 5158.245 | -0.5158245 | 264.939 | 4.841755 | 0.7253078 | 128.277 | 44.97104 | -64.55324 | -29.75967 | -13.50044 | 320.7877
3450 | 7.93253231 | 999.7081 | -5078.409 | 5200.492 | -5160.286 | 5160.286 | -0.5160286 | 264.8589 | 4.839714 | 0.7257294 | 128.1841 | -220.3 | -1.934837 | -52.47722 | -26.9499 | 322.02
3451 | 7.93484116 | 999.6885376 | -5079.494 | 5201.37 | -5161.371 | 5161.371 | -0.5161371 | 264.9036 | 4.838629 | 0.7259537 | 128.177 | -31.71721 | -27.33586 | -34.69732 | 584.8904 | 330.4242
3452 | 7.93714428 | 999.7966 | -5080.218 | 5203.4 | -5162.095 | 5162.095 | -0.5162095 | 265.007 | 4.837905 | 0.7261032 | 128.2079 | 206.3803 | -49.82338 | -37.32026 | 565.0113 | 327.8164
3453 | 7.93943644 | 999.7476 | -5081.616 | 5203.309 | -5163.493 | 5163.493 | -0.5163493 | 265.0023 | 4.836507 | 0.7263922 | 128.1686 | -136.0134 | -4.245381 | -56.28132 | 560.2994 | 323.7658
3454 | 7.94173527 | 999.7149 | -5082.914 | 5203.97 | -5164.791 | 5164.791 | -0.5164791 | 265.036 | 4.835209 | 0.7266607 | 128.1505 | -67.46658 | -23.96558 | 966.2781 | 589.2669 | 316.4262
3455 | 7.94403505 | 999.7102 | -5084.146 | 5205.375 | -5166.023 | 5166.023 | -0.5166023 | 265.1076 | 4.833977 | 0.7269155 | 128.1524 | 7.59005 | -101.1732 | 975.7396 | 588.2562 | 317.8017
3456 | 7.94634104 | 999.6382 | -5085.608 | 5205.348 | -5167.485 | 5167.485 | -0.5167485 | 265.1062 | 4.832515 | 0.727218 | 128.113 | -130.3182 | 1775.631 | 986.6318 | 589.8469 | 315.3463
3457 | 7.9486413 | 999.4867 | -5087.315 | 5204.607 | -5169.192 | 5169.192 | -0.5169192 | 265.0685 | 4.830808 | 0.7275714 | 128.0495 | -179.6579 | 1762.095 | 995.0433 | 591.5307 | 309.8003
3458 | 7.95093107 | 999.6447 | -5087.355 | 5207.728 | -5169.232 | 5169.232 | -0.5169232 | 265.2274 | 4.830768 | 0.7275796 | 128.1252 | 9248.006 | 1773.839 | 996.6145 | 608.8195 | 313.464
3459 | 7.95323896 | 999.6118 | -5088.846 | 5207.639 | -5170.723 | 5170.723 | -0.5170723 | 265.2229 | 4.829277 | 0.7278883 | 128.0835 | -135.146 | 1856.32 | 1005.761 | 605.7208 | 300.5001
3460 | 7.95554209 | 999.6935 | -5089.84 | 5209.267 | -5171.717 | 5171.717 | -0.5171717 | 265.3058 | 4.828283 | 0.7280942 | 128.0971 | 66.31247 | 1867.877 | 1012.721 | 616.2767 | 297.2641
3461 | 7.95783329 | 999.7825 | -5090.503 | 5211.556 | -5172.38 | 5172.38 | -0.517238 | 265.4224 | 4.82762 | 0.7282315 | 128.1358 | 282.0841 | 21.24593 | 1031.538 | 619.0256 | 355.4619
3462 | 7.96013212 | 999.6693 | -5092.043 | 5211.637 | -5173.92 | 5173.92 | -0.517392 | 265.4265 | 4.82608 | 0.7285506 | 128.0969 | -121.8732 | 62.3209 | 1042.811 | 622.4755 | 355.7059
3463 | 7.96243906 | 999.6627 | -5092.888 | 5212.655 | -5174.765 | 5174.765 | -0.5174765 | 265.4783 | 4.825235 | 0.7287256 | 128.0995 | 14.8523 | 56.86474 | 55.77908 | 614.4821 | 367.6786
3464 | 7.96474123 | 999.6754 | -5093.725 | 5214.056 | -5175.602 | 5175.602 | -0.5175602 | 265.5497 | 4.824398 | 0.7288991 | 128.1117 | 70.22882 | -15.19153 | 60.2642 | 613.9199 | 358.4211
3465 | 7.967031 | 999.6839 | -5094.558 | 5215.23 | -5176.435 | 5176.435 | -0.5176435 | 265.6095 | 4.823565 | 0.7290718 | 128.1185 | 39.03166 | 82.12688 | 51.14968 | 637.6737 | 374.5065
3466 | 7.96933413 | 999.6207 | -5095.846 | 5215.773 | -5177.723 | 5177.723 | -0.5177723 | 265.6371 | 4.822277 | 0.7293388 | 128.0976 | -78.19725 | 60.20043 | 7.327918 | 6.945883 | 371.2031
3467 | 7.97164106 | 999.7684 | -5096.338 | 5217.821 | -5178.215 | 5178.215 | -0.5178215 | 265.7415 | 4.821785 | 0.7294409 | 128.1348 | 364.7188 | 43.01103 | 5.452649 | 18.83208 | 374.6181
3468 | 7.97393322 | 999.7288208 | -5097.765 | 5218.223 | -5179.642 | 5179.642 | -0.5179642 | 265.7619 | 4.820358 | 0.7297368 | 128.1068 | -94.77993 | 12.74234 | 23.42998 | 116.7651 | 377.5095
3469 | 7.97624302 | 999.7195 | -5098.808 | 5219.214 | -5180.685 | 5180.685 | -0.5180685 | 265.8124 | 4.819315 | 0.7299532 | 128.1034 | -15.7182 | 0.6316629 | -8.030023 | 91.31707 | 376.3038
3470 | 7.97853518 | 999.6617 | -5100.144 | 5219.392 | -5182.02 | 5182.02 | -0.518202 | 265.8215 | 4.81798 | 0.7302304 | 128.0722 | -112.3118 | -36.98245 | -7.572774 | 121.9885 | 370.6283
3471 | 7.98083639 | 999.571 | -5101.492 | 5219.27 | -5183.369 | 5183.369 | -0.5183369 | 265.8152 | 4.816631 | 0.7305104 | 128.0334 | -138.7506 | -60.60871 | 171.7055 | 106.0986 | 366.6449
3472 | 7.98313904 | 999.6143 | -5102.208 | 5221.116 | -5184.085 | 5184.085 | -0.5184085 | 265.9093 | 4.815915 | 0.730659 | 128.0596 | 176.6483 | -48.83569 | 120.1105 | 117.8285 | 369.2342
3473 | 7.98544502 | 999.3838 | -5104.517 | 5219.456 | -5186.394 | 5186.394 | -0.5186394 | 265.8247 | 4.813606 | 0.7311385 | 127.9576 | -212.9112 | 280.6882 | 168.2192 | 106.7253 | 54.32564
3474 | 7.98774099 | 999.4379 | -5105.415 | 5220.758 | -5187.291 | 5187.291 | -0.5187291 | 265.891 | 4.812709 | 0.7313251 | 127.9656 | 43.1469 | 288.5111 | 145.1328 | 132.2995 | 58.04255
3475 | 7.99003696 | 999.6465 | -5105.647 | 5224.036 | -5187.524 | 5187.524 | -0.5187524 | 266.058 | 4.812476 | 0.7313734 | 128.0398 | 1535.308 | 320.821 | 184.9648 | 104.5074 | 57.39349
3476 | 7.99234343 | 999.5958252 | -5106.718 | 5224.293 | -5188.595 | 5188.595 | -0.5188595 | 266.0711 | 4.811405 | 0.7315959 | 128.0176 | -99.63602 | 318.7042 | 186.2131 | 103.9972 | 49.59999
3477 | 7.99463129 | 999.7174 | -5107.249 | 5226.393 | -5189.125 | 5189.125 | -0.5189125 | 266.178 | 4.810875 | 0.7317062 | 128.0549 | 338.1978 | 359.31 | 200.5207 | 94.57851 | 61.85739
3478 | 7.99693727 | 999.6082 | -5108.792 | 5225.142 | -5190.669 | 5190.669 | -0.5190669 | 266.1143 | 4.809331 | 0.7320272 | 127.9832 | -223.4954 | 26.74535 | 218.3815 | 85.67676 | 51.92162
3479 | 7.99923229 | 999.6911 | -5109.364 | 5226.958 | -5191.241 | 5191.241 | -0.5191241 | 266.2068 | 4.808759 | 0.7321461 | 128.0124 | 246.1764 | 107.7558 | 202.2061 | 87.95567 | 51.63048
3480 | 8.00153732 | 999.5907 | -5110.936 | 5226.964 | -5192.812 | 5192.812 | -0.5192812 | 266.2071 | 4.807188 | 0.7324729 | 127.9707 | -127.516 | 29.68355 | 14.17206 | 83.8896 | 55.61713
3481 | 8.00384521 | 999.7313 | -5111.525 | 5229.137 | -5193.402 | 5193.402 | -0.5193402 | 266.3177 | 4.806598 | 0.7325956 | 128.0082 | 305.416 | 53.89629 | -2.07261 | 96.25998 | 61.16858
3482 | 8.00614166 | 999.756 | -5112.651 | 5229.862 | -5194.528 | 5194.528 | -0.5194528 | 266.3547 | 4.805472 | 0.7328298 | 127.996 | -52.16325 | -26.73883 | -51.26869 | 96.54951 | 65.89674
3483 | 8.00843525 | 999.7723999 | -5113.768 | 5230.105 | -5195.644 | 5195.644 | -0.5195644 | 266.3671 | 4.804356 | 0.7330622 | 127.9722 | -102.4317 | -50.40326 | -13.58506 | -2.066154 | 80.62312
3484 | 8.01074219 | 999.7485 | -5115.062 | 5229.785 | -5196.938 | 5196.938 | -0.5196938 | 266.3508 | 4.803062 | 0.7333315 | 127.9299 | -156.9992 | -132.3998 | -43.9775 | 20.149 | 85.93071
3485 | 8.01303387 | 999.6465 | -5116.474 | 5228.367 | -5198.351 | 5198.351 | -0.5198351 | 266.2786 | 4.801649 | 0.7336256 | 127.8576 | -245.8381 | -98.83575 | -24.5324 | -20.61653 | 86.24091
3486 | 8.01533508 | 999.5786 | -5117.78125 | 5228.626 | -5199.658 | 5199.658 | -0.5199658 | 266.2918 | 4.800342 | 0.733898 | 127.8291 | -104.5669 | -83.82051 | -52.23723 | -1.597768 | 88.0141
3487 | 8.01763344 | 999.6713 | -5118.561 | 5230.245 | -5200.438 | 5200.438 | -0.5200438 | 266.3742 | 4.799562 | 0.7340604 | 127.8479 | 115.6573 | -42.92269 | -20.48673 | -7.699901 | 78.28048
3488 | 8.01994228 | 999.6812 | -5119.539 | 5231.083 | -5201.416 | 5201.416 | -0.5201416 | 266.4168 | 4.798584 | 0.7342642 | 127.8424 | -27.35554 | 17.45944 | -39.47044 | 6.320822 | 114.049
3489 | 8.0222311 | 999.7225 | -5120.557 | 5232.605 | -5202.434 | 5202.434 | -0.5202434 | 266.4944 | 4.797566 | 0.7344764 | 127.8524 | 47.48986 | 85.09108 | -15.16097 | 19.41544 | 113.5394
3490 | 8.02453518 | 999.7153 | -5121.511 | 5234.102 | -5203.388 | 5203.388 | -0.5203388 | 266.5706 | 4.796612 | 0.7346752 | 127.8636 | 56.07256 | 7.302611 | 29.33708 | 45.04534 | 72.7808
3491 | 8.0268383 | 999.7798 | -5122.146 | 5236.063 | -5204.023 | 5204.023 | -0.5204023 | 266.6705 | 4.795977 | 0.7348077 | 127.8945 | 233.5912 | 25.13092 | 50.15506 | 61.08759 | 73.45642
3492 | 8.0291338 | 999.4598 | -5124.584 | 5233.034 | -5206.461 | 5206.461 | -0.5206461 | 266.5162 | 4.793539 | 0.7353162 | 127.7556 | -273.2851 | 46.56182 | 93.06374 | 64.66646 | 804.429
3493 | 8.03144073 | 999.5575 | -5125.569 | 5234.629 | -5207.446 | 5207.446 | -0.5207446 | 266.5975 | 4.792554 | 0.7355216 | 127.7683 | 61.78599 | 51.90628 | 133.0238 | 75.2338 | 810.5538
3494 | 8.03374386 | 999.5881958 | -5126.408 | 5236.656 | -5208.285 | 5208.285 | -0.5208285 | 266.7007 | 4.791715 | 0.7356967 | 127.7954 | 154.6444 | 105.5551 | 143.1029 | 75.16315 | 796.8561
3495 | 8.03604317 | 999.6431 | -5127.426 | 5238.489 | -5209.303 | 5209.303 | -0.5209303 | 266.794 | 4.790697 | 0.7359091 | 127.813 | 82.79487 | 226.6692 | 125.3931 | 122.4111 | 800.6692
3496 | 8.03833199 | 999.7141 | -5127.921 | 5241.15625 | -5209.798 | 5209.798 | -0.5209798 | 266.9299 | 4.790202 | 0.7360125 | 127.8648 | 501.8354 | 241.9524 | 89.73539 | 126.1261 | 788.6389
3497 | 8.04063225 | 999.7614 | -5128.617 | 5243.898 | -5210.494 | 5210.494 | -0.5210494 | 267.0696 | 4.789506 | 0.7361578 | 127.9131 | 332.2852 | 190.3603 | 108.3641 | 146.5139 | 782.8246
3498 | 8.04293537 | 999.7929 | -5129.631 | 5246.208 | -5211.508 | 5211.508 | -0.5211508 | 267.1872 | 4.788492 | 0.7363695 | 127.9424 | 138.202 | 156.3357 | 193.0964 | 137.4395 | 783.6982
3499 | 8.04524231 | 999.7108 | -5131.222 | 5246.543 | -5213.099 | 5213.099 | -0.5213099 | 267.2043 | 4.786901 | 0.7367019 | 127.908 | -103.3161 | 34.84327 | 179.0658 | 1557.627 | 787.2999
3500 | 8.04754066 | 999.6559 | -5132.558 | 5247.008 | -5214.435 | 5214.435 | -0.5214435 | 267.2279 | 4.785565 | 0.7369809 | 127.8837 | -87.32809 | 133.2616 | 209.1227 | 1572.787 | 950.3988
3501 | 8.04983902 | 999.6194458 | -5134.181 | 5247.317 | -5216.058 | 5216.058 | -0.5216058 | 267.2437 | 4.783942 | 0.7373201 | 127.8478 | -105.6266 | 111.2949 | 144.4695 | 1558.598 | 952.7894
3502 | 8.05214119 | 999.733 | -5134.53 | 5250.174 | -5216.407 | 5216.407 | -0.5216407 | 267.3892 | 4.783593 | 0.7373932 | 127.9081 | 824.3767 | 202.6196 | 2500.483 | 1547.159 | 943.0875
3503 | 8.05443478 | 999.7568 | -5135.771 | 5251.837 | -5217.647 | 5217.647 | -0.5217647 | 267.4739 | 4.782353 | 0.7376525 | 127.9154 | 28.36857 | 204.0765 | 2480.029 | 1538.742 | 938.702
3504 | 8.05673122 | 999.8074 | -5136.505 | 5254.874 | -5218.382 | 5218.382 | -0.5218382 | 267.6285 | 4.781618 | 0.7378062 | 127.9697 | 353.3073 | 4532.482 | 2474.725 | 1490.568 | 937.7234
3505 | 8.05903149 | 999.8065 | -5137.911 | 5255.453 | -5219.788 | 5219.788 | -0.5219788 | 267.658 | 4.780212 | 0.7381002 | 127.9462 | -80.04326 | 4358.432 | 2482.546 | 1463.276 | 940.0207
3506 | 8.06133842 | 1000.013 | -5137.933 | 5259.452 | -5219.81 | 5219.81 | -0.521981 | 267.8617 | 4.78019 | 0.7381047 | 128.043 | 21536.4 | 4322.547 | 2489.453 | 1450.559 | 939.0473
3507 | 8.06363678 | 999.9956 | -5139.32 | 5260.432 | -5221.197 | 5221.197 | -0.5221197 | 267.9116 | 4.778803 | 0.738395 | 128.0297 | -45.87685 | 4248.498 | 2373.325 | 1756.382 | 947.3394
3508 | 8.06593895 | 999.8973999 | -5140.887 | 5260.122 | -5222.764 | 5222.764 | -0.5222764 | 267.8958 | 4.777236 | 0.7387229 | 127.9802 | -151.0559 | 4255.814 | 2361.607 | 1759.855 | 973.7397
3509 | 8.0682354 | 999.8836 | -5141.931 | 5261.119 | -5223.808 | 5223.808 | -0.5223808 | 267.9466 | 4.776192 | 0.7389414 | 127.9765 | -16.93578 | -95.62204 | 2316.511 | 1755.85 | 972.1428
3510 | 8.07054234 | 999.8401 | -5143.176 | 5262.025 | -5225.053 | 5225.053 | -0.5225053 | 267.9928 | 4.774947 | 0.7392023 | 127.9651 | -43.4647 | -101.8661 | 2823.631 | 1690.589 | 966.1725
3511 | 8.07283401 | 999.6899 | -5144.831 | 5260.702 | -5226.707 | 5226.707 | -0.5226707 | 267.9254 | 4.773293 | 0.7395488 | 127.8886 | -220.777 | -82.16475 | 426.7814 | 1689.972 | 947.6583
3512 | 8.07513714 | 999.6592 | -5146.117 | 5261.265 | -5227.994 | 5227.994 | -0.5227994 | 267.954 | 4.772006 | 0.7398182 | 127.8678 | -77.09705 | 818.0284 | 413.468 | 1674.598 | 936.3468
3513 | 8.07743263 | 999.7076 | -5147.065 | 5261.881 | -5228.942 | 5228.942 | -0.5228942 | 267.9854 | 4.771058 | 0.7400171 | 127.8574 | -52.5492 | 819.6732 | 413.0815 | 1693.625 | 927.2662
3514 | 8.07973194 | 999.8608 | -5147.148 | 5265.184 | -5229.025 | 5229.025 | -0.5229025 | 268.1536 | 4.770975 | 0.7400345 | 127.9354 | 4484.03 | 830.6891 | 417.0865 | 255.6769 | 926.482
3515 | 8.08203506 | 999.842 | -5148.395 | 5266.18 | -5230.271 | 5230.271 | -0.5230271 | 268.2044 | 4.769729 | 0.7402957 | 127.9262 | -35.24073 | 815.2015 | 435.5488 | 313.8951 | 946.6973
3516 | 8.08435249 | 999.7261 | -5150.049 | 5265.64 | -5231.926 | 5231.926 | -0.5231926 | 268.1769 | 4.768074 | 0.7406427 | 127.8687 | -165.6973 | 829.5334 | 482.8977 | 331.1876 | 951.7033
3517 | 8.08663082 | 999.4586 | -5151.61 | 5265.28 | -5233.486763 | 5233.486763 | -0.5233486763 | 268.1585 | 4.766513237 | 0.74097 | 127.8181 | -154.535 | -42.7335 | 487.8179 | 326.2939 | 928.8789
3518 | 8.08893108 | 999.487854 | -5152.559 | 5266.486 | -5234.436 | 5234.436 | -0.5234436 | 268.2199 | 4.765564 | 0.7411692 | 127.8219 | 19.10984 | 5.387193 | 585.5895 | 326.853 | 931.559
3519 | 8.09123516 | 999.5589 | -5153.375 | 5268.253 | -5235.252 | 5235.252 | -0.5235252 | 268.3099 | 4.764748 | 0.7413404 | 127.8429 | 122.6957 | 31.96371 | 99.40092 | 341.855 | 920.9997
3520 | 8.09354305 | 999.658 | -5154.285 | 5270.877 | -5236.162 | 5236.162 | -0.5236162 | 268.4436 | 4.763838 | 0.7415315 | 127.8822 | 205.3628 | 228.3497 | 93.27857 | 338.6523 | 917.7123
3521 | 8.09583759 | 999.6549 | -5155.533 | 5271.903 | -5237.41 | 5237.41 | -0.523741 | 268.4958 | 4.76259 | 0.7417934 | 127.8736 | -32.81473 | 246.1943 | 107.7919 | 333.7519 | 180.0403
3522 | 8.09813404 | 999.8257 | -5155.907 | 5274.997 | -5237.783638 | 5237.783638 | -0.5237783638 | 268.6534 | 4.762216362 | 0.7418719 | 127.9385 | 827.3951 | 203.5868 | 125.4349 | 68.07744 | 197.1205
3523 | 8.10043907 | 999.8881 | -5156.796875 | 5276.818 | -5238.674 | 5238.674 | -0.5238674 | 268.7461 | 4.761326 | 0.7420588 | 127.9588 | 108.3326 | 155.4987 | 109.4075 | 73.06346 | 208.1929
3524 | 8.10273266 | 999.8602 | -5158.306 | 5277.31 | -5240.183 | 5240.183 | -0.5240183 | 268.7712 | 4.759817 | 0.7423759 | 127.9302 | -90.3418 | 162.9121 | 81.76843 | 94.94124 | 213.536
3525 | 8.10503387 | 999.7897 | -5159.312 | 5278.119 | -5241.189 | 5241.189 | -0.5241189 | 268.8124 | 4.758811 | 0.7425872 | 127.9227 | -35.07768 | -27.59426 | 114.3851 | 112.3163 | 216.0942
3526 | 8.10733891 | 999.7946167 | -5160.624 | 5279.623 | -5242.5 | 5242.5 | -0.52425 | 268.889 | 4.7575 | 0.7428629 | 127.9239 | 4.252185 | -74.47197 | 122.4256 | 114.1814 | 218.7975
3527 | 8.10963726 | 999.7119 | -5162.23 | 5279.661 | -5244.107 | 5244.107 | -0.5244107 | 268.8909 | 4.755893 | 0.7432007 | 127.8816 | -125.1366 | 43.37902 | 48.54499 | 94.30983 | 223.3454
3528 | 8.11193466 | 999.5696 | -5163.851 | 5279.687 | -5245.728 | 5245.728 | -0.5245728 | 268.8922 | 4.754272 | 0.7435415 | 127.8387 | -126.056 | 58.3045 | 48.29595 | 90.21339 | 217.8184
3529 | 8.11423874 | 999.6998291 | -5164.474 | 5283.077 | -5246.351 | 5246.351 | -0.5246351 | 269.0649 | 4.753649 | 0.7436725 | 127.904 | 498.9132 | 89.94791 | 63.56574 | 122.3643 | 71.67238
3530 | 8.11654377 | 999.7002 | -5165.53 | 5284.614 | -5247.407 | 5247.407 | -0.5247407 | 269.1432 | 4.752593 | 0.7438947 | 127.9128 | 39.54967 | 136.1935 | 47.97679 | 78.5408 | 70.19508
3531 | 8.11884022 | 999.7521 | -5166.508 | 5287.084 | -5248.385 | 5248.385 | -0.5248385 | 269.269 | 4.751615 | 0.7441006 | 127.9463 | 162.4693 | 170.8219 | 63.49501 | 80.51951 | 75.13187
3532 | 8.1211319 | 999.8043 | -5167.436 | 5288.972 | -5249.312 | 5249.312 | -0.5249312 | 269.3651 | 4.750688 | 0.7442957 | 127.967 | 106.0913 | 35.96367 | 127.3379 | 88.59053 | 75.42767
3533 | 8.12343121 | 999.7699 | -5168.42 | 5290.472 | -5250.297 | 5250.297 | -0.5250297 | 269.4415 | 4.749703 | 0.744503 | 127.9767 | 47.08631 | 56.83696 | 160.2377 | 81.43707 | 84.93092
3534 | 8.12573719 | 999.6083374 | -5170.083 | 5289.785 | -5251.96 | 5251.96 | -0.525196 | 269.4065 | 4.74804 | 0.7448533 | 127.9153 | -175.3782 | 114.233 | 120.1377 | 84.80634 | 83.11568
3535 | 8.12804317 | 999.6566 | -5171.009 | 5291.977 | -5252.886 | 5252.886 | -0.5252886 | 269.5182 | 4.747114 | 0.7450483 | 127.9433 | 143.9162 | 127.0232 | 119.157 | 78.95991 | 71.13316
3536 | 8.13034058 | 999.723 | -5171.443 | 5294.161 | -5253.32 | 5253.32 | -0.525332 | 269.6294 | 4.74668 | 0.7451397 | 127.9844 | 449.4494 | 145.2086 | 85.28492 | 103.75 | 69.50507
3537 | 8.13263607 | 999.8196 | -5172.282 | 5296.34 | -5254.159 | 5254.159 | -0.5254159 | 269.7404 | 4.745841 | 0.7453165 | 128.0145 | 170.0422 | 186.4289 | 79.58492 | 65.28366 | 46.25741
3538 | 8.13494396 | 999.8317 | -5173.116 | 5298.275 | -5254.993 | 5254.993 | -0.5254993 | 269.8389 | 4.745007 | 0.7454922 | 128.0388 | 138.0132 | 129.1698 | 50.70499 | 61.14499 | 44.14111
3539 | 8.13723373 | 999.8574 | -5174.221 | 5299.805 | -5256.098 | 5256.098 | -0.5256098 | 269.9169 | 4.743902 | 0.7457251 | 128.0459 | 30.72352 | 50.23811 | 97.50212 | 40.58325 | 48.09708
3540 | 8.13954544 | 999.7364 | -5175.69 | 5299.621 | -5257.567 | 5257.567 | -0.5257567 | 269.9075 | 4.742433 | 0.7460349 | 128.0018 | -142.3796 | -26.33695 | 72.83561 | 53.15744 | 62.60689
3541 | 8.14183712 | 999.7419 | -5176.67 | 5301.185 | -5258.547 | 5258.547 | -0.5258547 | 269.9871 | 4.741453 | 0.7462414 | 128.0131 | 54.79125 | -4.780392 | 20.3934 | 54.6886 | 56.95399
3542 | 8.1441412 | 999.6245 | -5178.513 | 5299.818 | -5260.39 | 5260.39 | -0.526039 | 269.9175 | 4.73961 | 0.7466303 | 127.9304 | -212.8331 | -26.54158 | -14.71759 | 56.90513 | 61.33599
3543 | 8.1464386 | 999.7364 | -5179.193 | 5302.039 | -5261.07 | 5261.07 | -0.526107 | 270.0306 | 4.73893 | 0.7467737 | 127.9656 | 245.796 | -2.571741 | 2.692495 | 41.97543 | 60.66224
3544 | 8.14873695 | 999.7246 | -5180.378 | 5302.556 | -5262.255 | 5262.255 | -0.5262255 | 270.0569 | 4.737745 | 0.7470239 | 127.9461 | -78.08241 | -42.72135 | 7.062518 | 22.22633 | 44.57147
3545 | 8.15103722 | 999.6993 | -5181.535 | 5303.623 | -5263.412 | 5263.412 | -0.5263412 | 270.1113 | 4.736588 | 0.7472681 | 127.9406 | -22.53044 | 58.78609 | 7.090233 | 14.02085 | 47.16526
3546 | 8.15333748 | 999.579 | -5183.13 | 5303.371 | -5265.007 | 5265.007 | -0.5265007 | 270.0984 | 4.734993 | 0.7476049 | 127.8914 | -145.9568 | 23.63763 | -7.889847 | 6.445397 | 40.71612
3547 | 8.1556406 | 999.6889 | -5183.736 | 5305.612 | -5265.613 | 5265.613 | -0.5265613 | 270.2126 | 4.734387 | 0.7477328 | 127.9291 | 294.7041 | 10.82807 | 32.78195 | 30.11094 | 54.44985
3548 | 8.15793133 | 999.7274 | -5184.597 | 5307.106 | -5266.474 | 5266.474 | -0.5266474 | 270.2887 | 4.733526 | 0.7479147 | 127.9419 | 70.05372 | -0.671733 | 10.68905 | 28.95745 | 95.14673
3549 | 8.16023922 | 999.6842041 | -5186.271 | 5306.897 | -5268.147 | 5268.147 | -0.5268147 | 270.2781 | 4.731853 | 0.7482683 | 127.8916 | -142.1302 | 59.16224 | 22.07392 | 25.43413 | 97.20914
3550 | 8.16253185 | 999.6031 | -5187.661 | 5307.481 | -5269.538 | 5269.538 | -0.5269538 | 270.3078 | 4.730462 | 0.7485621 | 127.8681 | -80.02946 | 9.613408 | 67.43361 | 29.91669 | 89.98063
3551 | 8.16483974 | 999.6531 | -5188.404 | 5309.315 | -5270.281 | 5270.281 | -0.5270281 | 270.4012 | 4.729719 | 0.7487193 | 127.8922 | 153.2131 | 0.4789551 | 65.90859 | 15.68235 | 70.24661
3552 | 8.1671381 | 999.6517 | -5189.358 | 5310.779 | -5271.235 | 5271.235 | -0.5271235 | 270.4758 | 4.728765 | 0.748921 | 127.9016 | 46.95991 | 106.0463 | 33.3794 | 28.53915 | 62.87159
3553 | 8.16943073 | 999.6681 | -5190.268 | 5311.997 | -5272.145 | 5272.145 | -0.5272145 | 270.5378 | 4.727855 | 0.7491135 | 127.9063 | 24.38145 | 90.11584 | 9.418465 | 28.40413 | 60.64264
3554 | 8.17174339 | 999.8177 | -5190.875 | 5314.735 | -5272.752 | 5272.752 | -0.5272752 | 270.6772 | 4.727248 | 0.7492419 | 127.9559 | 385.7067 | 59.8615 | 28.79748 | 71.7592 | 62.84783
3555 | 8.17404175 | 999.7444 | -5192.104 | 5314.393 | -5273.98 | 5273.98 | -0.527398 | 270.6598 | 4.72602 | 0.7495018 | 127.9143 | -159.6819 | 21.35057 | 50.44182 | 133.932 | 66.33503
3556 | 8.17633533 | 999.7474 | -5193.38 | 5315.851 | -5275.257 | 5275.257 | -0.5275257 | 270.734 | 4.724743 | 0.749772 | 127.9149 | 1.941355 | 22.93048 | 30.68973 | 121.5572 | 66.86165
3557 | 8.17863083 | 999.6978 | -5194.873 | 5315.618 | -5276.749 | 5276.749 | -0.5276749 | 270.7222 | 4.723251 | 0.7500879 | 127.8689 | -145.5947 | -31.25695 | 81.51298 | 126.6518 | 73.64419
3558 | 8.18093109 | 999.6987 | -5195.959 | 5317.15 | -5277.836 | 5277.836 | -0.5277836 | 270.8002 | 4.722164 | 0.7503179 | 127.8763 | 32.28099 | -4.231716 | 215.1702 | 123.798 | 60.5483
3559 | 8.18323612 | 999.7169 | -5196.775 | 5318.894 | -5278.652 | 5278.652 | -0.5278652 | 270.889 | 4.721348 | 0.7504907 | 127.8961 | 114.7695 | 96.25386 | 159.4729 | 110.6615 | 62.55192
3560 | 8.18554401 | 999.6946 | -5198.051 | 5320.056 | -5279.928 | 5279.928 | -0.5279928 | 270.9482 | 4.720072 | 0.7507611 | 127.8895 | -24.55576 | 370.832 | 169.9142 | 112.4225 | 63.65912
3561 | 8.1878376 | 999.8004 | -5198.536 | 5322.758 | -5280.413 | 5280.413 | -0.5280413 | 271.0858 | 4.719587 | 0.7508638 | 127.9413 | 504.3692 | 341.2621 | 156.0499 | 117.1086 | 64.07605
3562 | 8.19013691 | 999.923 | -5198.768 | 5325.523 | -5280.644 | 5280.644 | -0.5280644 | 271.2267 | 4.719356 | 0.7509128 | 128.0015 | 1227.296 | 305.1661 | 167.3567 | 88.6448 | 57.62887
3563 | 8.19243431 | 999.8489 | -5200.204 | 5325.68 | -5282.080513 | 5282.080513 | -0.5282080513 | 271.2347 | 4.717919487 | 0.7512172 | 127.9663 | -115.5684 | 285.5098 | 171.9226 | 103.9611 | 55.83953
3564 | 8.19473648 | 999.7826 | -5201.71 | 5326.508 | -5283.587 | 5283.587 | -0.5283587 | 271.2768 | 4.716413 | 0.7515366 | 127.9453 | -65.71059 | 175.8693 | 169.6897 | 102.7558 | 53.86012
3565 | 8.19704342 | 999.7384 | -5203.265 | 5326.578 | -5285.142 | 5285.142 | -0.5285142 | 271.2804 | 4.714858 | 0.7518662 | 127.9049 | -122.8371 | -54.91515 | 167.8347 | 103.5298 | 56.46615
3566 | 8.19933891 | 999.7089 | -5204.301 | 5327.347 | -5286.178 | 5286.178 | -0.5286178 | 271.3196 | 4.713822 | 0.752086 | 127.8952 | -43.83357 | -12.86669 | 119.5785 | 100.0459 | 44.86309
3567 | 8.20164394 | 999.7237 | -5205.266 | 5329.064 | -5287.143013 | 5287.143013 | -0.5287143013 | 271.407 | 4.712856987 | 0.7522908 | 127.9102 | 73.37386 | -7.974744 | -18.58099 | 93.03313 | 42.11319
3568 | 8.20393658 | 999.8028 | -5206.093 | 5330.691 | -5287.97 | 5287.97 | -0.528797 | 271.4899 | 4.71203 | 0.7524662 | 127.9269 | 94.67392 | 30.60533 | -20.62725 | 85.74577 | 65.19524
3569 | 8.20623302 | 999.7687 | -5207.193 | 5331.535 | -5289.07 | 5289.07 | -0.528907 | 271.5329 | 4.71093 | 0.7526998 | 127.9172 | -41.25087 | 36.14415 | -15.54577 | 59.30356 | 54.86575
3570 | 8.20853615 | 999.8156 | -5208.202 | 5333.302 | -5290.079 | 5290.079 | -0.5290079 | 271.6228 | 4.709921 | 0.7529139 | 127.9322 | 70.0633 | -5.327578 | -0.8329475 | -21.30532 | 56.39415
3571 | 8.21084309 | 999.8121 | -5209.148 | 5334.239 | -5291.025 | 5291.025 | -0.5291025 | 271.6705 | 4.708975 | 0.7531149 | 127.929 | -16.13948 | -28.25782 | -10.83656 | -26.90297 | 50.48451
3572 | 8.21313381 | 999.6889 | -5210.97 | 5334.140625 | -5292.847 | 5292.847 | -0.5292847 | 271.6656 | 4.707153 | 0.7535019 | 127.8771 | -133.9848 | -18.09197 | -7.018548 | -22.81923 | 80.08549
3573 | 8.2154398 | 999.6588 | -5211.91 | 5335.039 | -5293.787 | 5293.787 | -0.5293787 | 271.7113 | 4.706213 | 0.7537015 | 127.8731 | -19.97729 | -58.87785 | -15.51977 | -26.84847 | 72.97971
3574 | 8.2177372 | 999.6727 | -5212.994 | 5336.361 | -5294.871 | 5294.871 | -0.5294871 | 271.7786 | 4.705129 | 0.7539319 | 127.8753 | 9.578354 | -34.10276 | -33.1067 | -26.11204 | 78.9208
3575 | 8.22003078 | 999.5960083 | -5214.541 | 5336.278 | -5296.418 | 5296.418 | -0.5296418 | 271.7744 | 4.703582 | 0.7542607 | 127.8313 | -133.8661 | -3.673217 | -41.38645 | 15.24709 | 73.69449
3576 | 8.22233295 | 999.6657 | -5215.206 | 5337.669 | -5297.083 | 5297.083 | -0.5297083 | 271.8452 | 4.702917 | 0.7544021 | 127.8466 | 107.736 | -39.58442 | -59.95713 | 14.67893 | 64.91266
3577 | 8.22464085 | 999.6949 | -5216.107 | 5338.837 | -5297.984 | 5297.984 | -0.5297984 | 271.9047 | 4.702016 | 0.7545937 | 127.85 | 18.16296 | -42.39098 | -48.71295 | 9.738422 | 18.26214
3578 | 8.2269392 | 999.6108 | -5217.532 | 5337.929 | -5299.408638 | 5299.408638 | -0.5299408638 | 271.8585 | 4.700591362 | 0.7548968 | 127.7896 | -199.5333 | -52.27288 | 30.59129 | -6.228348 | 19.40358
3579 | 8.22923565 | 999.6407 | -5218.298 | 5338.77 | -5300.175 | 5300.175 | -0.5300175 | 271.9013 | 4.699825 | 0.7550599 | 127.7888 | -4.45445 | -80.37751 | 39.09941 | 42.36988 | 15.52426
3580 | 8.23154163 | 999.5054 | -5220.091 | 5337.884 | -5301.968 | 5301.968 | -0.5301968 | 271.8562 | 4.698032 | 0.7554414 | 127.7189 | -183.2756 | 54.74208 | 41.15581 | 39.71641 | 34.92324
3581 | 8.23383141 | 999.5188 | -5221.104 | 5338.739 | -5302.98 | 5302.98 | -0.530298 | 271.8998 | 4.69702 | 0.7556569 | 127.7118 | -32.78718 | 111.879 | 10.35867 | 60.18565 | 41.81518
3582 | 8.23614216 | 999.6142 | -5221.412 | 5340.996 | -5303.289 | 5303.289 | -0.5303289 | 272.0147 | 4.696711 | 0.7557226 | 127.7574 | 693.7609 | 89.69822 | 87.54434 | 47.80584 | 37.11038
3583 | 8.23844051 | 999.6778 | -5222.076 | 5342.259 | -5303.953 | 5303.953 | -0.5303953 | 272.079 | 4.696047 | 0.7558639 | 127.7696 | 86.15148 | 92.46569 | 90.40506 | 73.37666 | 27.67516
3584 | 8.24074364 | 999.6685 | -5223.159 | 5342.379 | -5305.036 | 5305.036 | -0.5305036 | 272.0851 | 4.694964 | 0.7560947 | 127.743 | -115.3585 | 241.5899 | 122.7957 | 57.82298 | 31.82379
3585 | 8.2430439 | 999.5239 | -5224.889 | 5341.736 | -5306.766 | 5306.766 | -0.5306766 | 272.0524 | 4.693234 | 0.7564631 | 127.6806 | -169.4383 | 68.08036 | 123.5909 | 51.11434 | 29.92553
3586 | 8.24533558 | 999.6004 | -5225.217 | 5344.198 | -5307.094 | 5307.094 | -0.5307094 | 272.1778 | 4.692906 | 0.7565331 | 127.7305 | 712.8339 | 108.2623 | 154.9779 | 52.53584 | 26.19756
3587 | 8.24764156 | 999.4957 | -5227.084 | 5343.431 | -5308.961 | 5308.961 | -0.5308961 | 272.1387 | 4.691039 | 0.7569311 | 127.6613 | -173.7868 | 96.11029 | 63.94126 | 82.14835 | 30.07943
3588 | 8.24993515 | 999.581604 | -5227.597 | 5345.328125 | -5309.474 | 5309.474 | -0.5309474 | 272.2353 | 4.690526 | 0.7570404 | 127.6927 | 287.0613 | 179.9372 | 45.20592 | 104.7689 | 40.74256
3589 | 8.25223923 | 999.4659 | -5229.129 | 5344.666 | -5311.006 | 5311.006 | -0.5311006 | 272.2016 | 4.688994 | 0.757367 | 127.6352 | -176.1187 | 12.25654 | 38.22233 | 102.7504 | 38.13258
3590 | 8.25453758 | 999.579 | -5229.784 | 5346.874 | -5311.661 | 5311.661 | -0.5311661 | 272.3141 | 4.688339 | 0.7575067 | 127.6701 | 249.6961 | 30.52058 | 105.908 | 44.56981 | 56.9763
3591 | 8.25684357 | 999.4642334 | -5231.228 | 5346.901 | -5313.105 | 5313.105 | -0.5313105 | 272.3154 | 4.686895 | 0.7578148 | 127.6314 | -125.5692 | -62.53385 | 44.04125 | 44.09701 | 51.28241
3592 | 8.25913429 | 999.4395752 | -5232.465 | 5347.4 | -5314.342 | 5314.342 | -0.5314342 | 272.3409 | 4.685658 | 0.7580788 | 127.6096 | -82.46663 | 60.63655 | 56.34363 | 52.78848 | 49.3682
3593 | 8.26144028 | 999.3364 | -5234.389 | 5346.529 | -5316.266 | 5316.266 | -0.5316266 | 272.2965 | 4.683734 | 0.7584895 | 127.5364 | -178.2108 | 41.90388 | 4.564891 | 55.801 | 59.87633
3594 | 8.26373196 | 999.4238 | -5234.939 | 5349.321 | -5316.816 | 5316.816 | -0.5316816 | 272.4387 | 4.683184 | 0.7586068 | 127.588 | 439.7332 | 54.40462 | 32.91802 | 6.851361 | 59.07805
3595 | 8.26604462 | 999.4991 | -5235.671875 | 5351.182 | -5317.549 | 5317.549 | -0.5317549 | 272.5335 | 4.682451 | 0.7587634 | 127.6125 | 156.0328 | 35.10849 | 6.842182 | 37.72073 | 71.62
3596 | 8.26833534 | 999.5146 | -5236.984375 | 5351.941 | -5318.861 | 5318.861 | -0.5318861 | 272.5721 | 4.681139 | 0.7590437 | 127.5948 | -63.06546 | 86.56254 | 6.988706 | 14.17589 | 72.44578
3597 | 8.27063656 | 999.4385376 | -5238.5 | 5351.243 | -5320.377388 | 5320.377388 | -0.5320377388 | 272.5366 | 4.679622612 | 0.7593676 | 127.5368 | -178.9473 | 1.618603 | 13.7727 | 53.42393 | 40.93709
3598 | 8.27293682 | 999.4918 | -5239.419 | 5352.945 | -5321.296 | 5321.296 | -0.5321296 | 272.6233 | 4.678704 | 0.759564 | 127.5523 | 79.05946 | -54.43804 | 65.7132 | 32.95173 | 46.32664
3599 | 8.27524185 | 999.5098 | -5240.307 | 5354.08 | -5322.184 | 5322.184 | -0.5322184 | 272.6811 | 4.677816 | 0.7597537 | 127.5552 | 15.01356 | -46.10708 | 9.508263 | 38.83307 | 63.72417
3600 | 8.27753162 | 999.4181 | -5241.448 | 5354.114 | -5323.325 | 5323.325 | -0.5323325 | 272.6828 | 4.676675 | 0.7599976 | 127.5249 | -124.2505 | 47.53311 | 38.01593 | 51.34435 | 64.30917
3601 | 8.27984428 | 999.4088 | -5242.483 | 5355.1 | -5324.36 | 5324.36 | -0.532436 | 272.733 | 4.67564 | 0.760219 | 127.5201 | -21.41065 | 18.49898 | 38.6469 | 61.38477 | 33.42831
3602 | 8.28213215 | 999.4892 | -5243.173 | 5357.685 | -5325.05 | 5325.05 | -0.532505 | 272.8647 | 4.67495 | 0.7603667 | 127.5629 | 289.2537 | 98.01663 | 54.38002 | 44.0986 | 41.83467
3603 | 8.28443146 | 999.4562 | -5244.549 | 5358.445 | -5326.426 | 5326.426 | -0.5326426 | 272.9034 | 4.673574 | 0.760661 | 127.5434 | -66.11121 | 111.3894 | 57.28482 | 33.10712 | 35.1371
3604 | 8.28673649 | 999.5724 | -5245.1 | 5361.12 | -5326.977 | 5326.977 | -0.5326977 | 273.0396 | 4.673023 | 0.7607789 | 127.592 | 412.6018 | 108.2017 | 52.54947 | 22.64541 | 37.54812
3605 | 8.28904152 | 999.5982666 | -5246.017 | 5361.698 | -5327.894 | 5327.894 | -0.5327894 | 273.069 | 4.672106 | 0.7609751 | 127.5808 | -57.38676 | 71.39146 | 86.40406 | 50.73846 | 36.87428
3606 | 8.29133892 | 999.5637207 | -5247.085 | 5362.566 | -5328.962 | 5328.962 | -0.5328962 | 273.1132 | 4.671038 | 0.7612039 | 127.5722 | -37.34921 | 79.09277 | 87.80085 | 71.4125 | 51.62365
3607 | 8.29364204 | 999.5753 | -5247.707 | 5363.867 | -5329.583 | 5329.583 | -0.5329583 | 273.1795 | 4.670417 | 0.7613368 | 127.5862 | 105.2027 | 32.66058 | 31.2181 | 60.2467 | 63.94516
3608 | 8.29593754 | 999.583 | -5248.67 | 5364.734375 | -5330.547 | 5330.547 | -0.5330547 | 273.2237 | 4.669453 | 0.7615431 | 127.5805 | -27.60463 | 42.37003 | 65.50251 | 56.34933 | 70.32124
3609 | 8.2982378 | 999.6398 | -5249.3125 | 5366.517 | -5331.189 | 5331.189 | -0.5331189 | 273.3145 | 4.668811 | 0.7616807 | 127.6053 | 180.4408 | 5.841651 | 62.89897 | 62.44322 | 49.11555
3610 | 8.30053329 | 999.6601 | -5250.198 | 5367.465 | -5332.075 | 5332.075 | -0.5332075 | 273.3627 | 4.667925 | 0.7618705 | 127.6037 | -8.839511 | 33.29082 | 52.33378 | 49.34842 | 43.28398
3611 | 8.30283356 | 999.4146 | -5252.62 | 5365.446 | -5334.497 | 5334.497 | -0.5334497 | 273.2599 | 4.665503 | 0.7623894 | 127.4895 | -219.9911 | 116.6457 | 36.18249 | 46.6759 | 43.51443
3612 | 8.30513191 | 999.4583 | -5253.228 | 5367.474 | -5335.104 | 5335.104 | -0.5335104 | 273.3632 | 4.664896 | 0.7625196 | 127.5211 | 242.4485 | 50.06288 | 32.27081 | 34.51276 | 46.51966
3613 | 8.30743313 | 999.5566 | -5253.724 | 5369.789 | -5335.601 | 5335.601 | -0.5335601 | 273.4811 | 4.664399 | 0.7626261 | 127.5625 | 389.1699 | 15.2886 | 45.65262 | 58.48271 | 67.22708
3614 | 8.30973816 | 999.4493 | -5255.429 | 5369.405 | -5337.306 | 5337.306 | -0.5337306 | 273.4616 | 4.662694 | 0.7629916 | 127.5068 | -152.4734 | 73.28635 | 13.80376 | 79.29646 | 68.46322
3615 | 8.31203651 | 999.3434 | -5257.389 | 5368.427 | -5339.266 | 5339.266 | -0.5339266 | 273.4117 | 4.660734 | 0.7634122 | 127.4299 | -182.7109 | 43.36298 | 40.35867 | 72.72931 | 72.36444
3616 | 8.31433678 | 999.3763 | -5258.238 | 5369.942 | -5340.115 | 5340.115 | -0.5340115 | 273.4889 | 4.659885 | 0.7635944 | 127.4427 | 69.9976 | -55.7108 | 98.37573 | 62.88752 | 81.03028
3617 | 8.31663418 | 999.3809 | -5258.987 | 5371.435 | -5340.864 | 5340.864 | -0.5340864 | 273.5649 | 4.659136 | 0.7637551 | 127.4576 | 92.83167 | 20.81483 | 101.9767 | 49.98594 | 72.80579
3618 | 8.31893253 | 999.3324 | -5260.402 | 5371.707 | -5342.279 | 5342.279 | -0.5342279 | 273.5788 | 4.657721 | 0.7640589 | 127.4254 | -106.199 | 117.7895 | 59.47952 | 46.81641 | 70.66072
3619 | 8.32124138 | 999.4556 | -5260.979 | 5373.575 | -5342.856 | 5342.856 | -0.5342856 | 273.6739 | 4.657144 | 0.7641828 | 127.4539 | 230.1548 | 158.7614 | 56.95085 | 55.36277 | 51.34696
3620 | 8.32353401 | 999.5201 | -5261.547 | 5375.784 | -5343.424263 | 5343.424263 | -0.5343424263 | 273.7864 | 4.656575737 | 0.7643047 | 127.4907 | 302.1624 | 141.5341 | 75.79839 | 84.50453 | 72.36169
3621 | 8.32583141 | 999.615 | -5262.018 | 5377.497 | -5343.894 | 5343.894 | -0.5343894 | 273.8737 | 4.656106 | 0.7644057 | 127.5185 | 274.8571 | 127.7276 | 61.75617 | 61.95063 | 76.93373
3622 | 8.32813358 | 999.661 | -5263.155 | 5378.88 | -5345.032 | 5345.032 | -0.5345032 | 273.9441 | 4.654968 | 0.7646501 | 127.5201 | 6.695463 | 79.0801 | 41.24202 | 71.37452 | 69.22025
3623 | 8.33044434 | 999.5533 | -5264.921 | 5378.116 | -5346.798 | 5346.798 | -0.5346798 | 273.9052 | 4.653202 | 0.7650295 | 127.4536 | -175.2315 | 7.371142 | 128.5502 | 98.88184 | 63.01527
3624 | 8.33273697 | 999.568 | -5265.823 | 5379.052 | -5347.7 | 5347.7 | -0.53477 | 273.9529 | 4.6523 | 0.7652234 | 127.4511 | -13.08295 | -65.95941 | 108.6288 | 97.59822 | 57.38724
3625 | 8.33504295 | 999.5778 | -5266.791 | 5379.676 | -5348.668 | 5348.668 | -0.5348668 | 273.9847 | 4.651332 | 0.7654314 | 127.4394 | -56.38242 | 68.61645 | 73.82014 | 82.8549 | 69.62664
3626 | 8.33733749 | 999.5326 | -5268.077 | 5380.092 | -5349.954 | 5349.954 | -0.5349954 | 274.0059 | 4.650046 | 0.765708 | 127.414 | -91.79563 | 113.8351 | 68.82478 | 80.10167 | 72.39712
3627 | 8.33964348 | 999.6755 | -5268.477 | 5383.02 | -5350.353 | 5350.353 | -0.5350353 | 274.1549 | 4.649647 | 0.7657939 | 127.4724 | 679.5748 | 114.2286 | 73.71899 | 101.5607 | 70.6306
3628 | 8.34193897 | 999.6843 | -5269.384 | 5384.489 | -5351.261 | 5351.261 | -0.5351261 | 274.2298 | 4.648739 | 0.765989 | 127.4823 | 50.86156 | 171.4849 | 78.93158 | 87.7659 | 58.92549
3629 | 8.34423733 | 999.6725 | -5270.538 | 5385.71 | -5352.415 | 5352.415 | -0.5352415 | 274.292 | 4.647585 | 0.7662374 | 127.4795 | -11.11515 | 199.9927 | 63.99664 | 61.54287 | 59.69664
3630 | 8.34653854 | 999.7859 | -5271.308 | 5388.21 | -5353.185 | 5353.185 | -0.5353185 | 274.4193 | 4.646815 | 0.766403 | 127.5176 | 229.8989 | 38.41409 | 131.5992 | 47.2599 | 101.5392
3631 | 8.34883976 | 999.7922 | -5272.187 | 5389.636 | -5354.064 | 5354.064 | -0.5354064 | 274.4919 | 4.645936 | 0.7665922 | 127.5272 | 50.74336 | -1.257701 | 152.3809 | 60.09053 | 94.70086
3632 | 8.35113621 | 999.7103 | -5273.963 | 5389.623 | -5355.84 | 5355.84 | -0.535584 | 274.4912 | 4.64416 | 0.7669746 | 127.4781 | -128.3182 | 111.3734 | 63.70726 | 84.03627 | 88.9857
3633 | 8.35343838 | 999.6035 | -5275.331 | 5389.374 | -5357.207 | 5357.207 | -0.5357207 | 274.4785 | 4.642793 | 0.7672691 | 127.4347 | -147.4974 | 84.44166 | 34.99497 | 78.48529 | 96.21422
3634 | 8.35574341 | 999.688 | -5275.693 | 5391.616 | -5357.57 | 5357.57 | -0.535757 | 274.5928 | 4.64243 | 0.7673471 | 127.4778 | 552.0404 | 50.59534 | 38.1442 | 97.35296 | 86.92948
3635 | 8.35803127 | 999.7963 | -5276.667 | 5393.593 | -5358.544 | 5358.544 | -0.5358544 | 274.6934 | 4.641456 | 0.767557 | 127.4978 | 95.24013 | 34.74917 | 51.05579 | 55.36275 | 77.37655
3636 | 8.36034012 | 999.7299 | -5278.049 | 5393.707 | -5359.926 | 5359.926 | -0.5359926 | 274.6992 | 4.640074 | 0.7678547 | 127.4625 | -118.4882 | 67.69423 | 29.90128 | 43.29797 | 73.00231
3637 | 8.3626318 | 999.5132 | -5280.252 | 5392.096 | -5362.129 | 5362.129 | -0.5362129 | 274.6172 | 4.637871 | 0.7683296 | 127.3639 | -207.5491 | 26.50678 | 65.40546 | 112.7538 | 71.71269
3638 | 8.36493397 | 999.5412 | -5281.446 | 5393.671875 | -5363.323 | 5363.323 | -0.5363323 | 274.6975 | 4.636677 | 0.7685871 | 127.3683 | 17.22789 | -20.47069 | 87.31868 | 88.873 | 75.98556
3639 | 8.36723518 | 999.5771 | -5281.967 | 5395.927 | -5363.844 | 5363.844 | -0.5363844 | 274.8123 | 4.636156 | 0.7686996 | 127.4073 | 346.1032 | 41.47084 | 11.52418 | 80.62958 | 79.61676
3640 | 8.36953449 | 999.4287 | -5283.597 | 5395.745 | -5365.474 | 5365.474 | -0.5365474 | 274.803 | 4.634526 | 0.7690511 | 127.3582 | -139.6472 | 92.92498 | 115.4666 | 96.07933 | 77.96794
3641 | 8.37183762 | 999.5368042 | -5284.134 | 5397.309 | -5366.011 | 5366.011 | -0.5366011 | 274.8827 | 4.633989 | 0.769167 | 127.3803 | 191.2194 | 63.45738 | 114.375 | 103.3056 | 76.17622
3642 | 8.3741312 | 999.5742 | -5285.224 | 5399.075 | -5367.101 | 5367.101 | -0.5367101 | 274.9726 | 4.632899 | 0.7694023 | 127.392 | 49.72163 | 200.3812 | 129.3351 | 68.1781 | 55.41446
3643 | 8.37644291 | 999.5128 | -5286.317 | 5399.048 | -5368.194 | 5368.194 | -0.5368194 | 274.9712 | 4.631806 | 0.7696383 | 127.3613 | -130.1101 | 202.648 | 138.9129 | 71.69572 | 55.80124
3644 | 8.37873745 | 999.7487 | -5286.588 | 5401.92 | -5368.465 | 5368.465 | -0.5368465 | 275.1175 | 4.631535 | 0.7696968 | 127.4216 | 1030.722 | 149.8225 | 96.11226 | 77.54803 | 56.8704
3645 | 8.38104057 | 999.6465 | -5288.051 | 5401.908 | -5369.928 | 5369.928 | -0.5369928 | 275.1169 | 4.630072 | 0.7700126 | 127.3811 | -128.313 | 160.5638 | 114.4205 | 87.96341 | 50.63256
3646 | 8.38333988 | 999.5956 | -5289.483 | 5402.623 | -5371.36 | 5371.36 | -0.537136 | 275.1533 | 4.62864 | 0.7703221 | 127.3586 | -72.90801 | 178.7653 | 109.6189 | 92.96301 | 52.83948
3647 | 8.38564014 | 999.6653 | -5290.164 | 5404.063 | -5372.041 | 5372.041 | -0.5372041 | 275.2267 | 4.627959 | 0.7704691 | 127.3738 | 103.4281 | -22.35366 | 100.6827 | 62.94292 | 90.40583
3648 | 8.38794422 | 999.6599 | -5291.35 | 5405.023 | -5373.227 | 5373.227 | -0.5373227 | 275.2756 | 4.626773 | 0.7707254 | 127.3638 | -39.10269 | 32.9098 | 109.4374 | 62.66904 | 92.51501
3649 | 8.39023876 | 999.690979 | -5292.324 | 5406.386 | -5374.201 | 5374.201 | -0.5374201 | 275.345 | 4.625799 | 0.770936 | 127.369 | 25.12733 | 41.3507 | 5.159555 | 55.08666 | 71.19535
3650 | 8.39254475 | 999.6946 | -5293.065 | 5408.258 | -5374.942 | 5374.942 | -0.5374942 | 275.4403 | 4.625058 | 0.7710961 | 127.3927 | 148.0043 | 10.40141 | 7.838979 | 55.91042 | 75.3331
3651 | 8.39484215 | 999.6622 | -5294.2 | 5409.265 | -5376.077 | 5376.077 | -0.5376077 | 275.4916 | 4.623923 | 0.7713415 | 127.3852 | -30.70354 | 36.66633 | -0.03295038 | 65.91047 | 1167.366
3652 | 8.39713764 | 999.6235 | -5295.506 | 5410.178 | -5377.383 | 5377.383 | -0.5377383 | 275.5381 | 4.622617 | 0.771624 | 127.3707 | -51.31833 | 10.80122 | -2.915666 | 0.4624171 | 1170.453
3653 | 8.39943886 | 999.6496582 | -5296.285 | 5411.75 | -5378.162 | 5378.162 | -0.5378162 | 275.6181 | 4.621838 | 0.7717925 | 127.3863 | 92.2219 | -47.55072 | 8.326637 | 16.66622 | 1165.075
3654 | 8.4017334 | 999.6494751 | -5297.811 | 5412.075 | -5379.688 | 5379.688 | -0.5379688 | 275.6347 | 4.620312 | 0.7721228 | 127.3518 | -104.1982 | -25.91328 | 7.74479 | 85.60048 | 1149.088
3655 | 8.40403461 | 999.563 | -5299.562 | 5411.81 | -5381.438 | 5381.438 | -0.5381438 | 275.6212 | 4.618562 | 0.7725018 | 127.2974 | -143.7554 | -3.234004 | -3.255524 | 72.94987 | 1154.979
3656 | 8.40633583 | 999.5916748 | -5300.362 | 5413.32 | -5382.239 | 5382.239 | -0.5382239 | 275.6981 | 4.617761 | 0.7726752 | 127.3108 | 77.48365 | -17.70024 | 12.90532 | 71.14139 | 1146.167
3657 | 8.40863132 | 999.6627 | -5301.354 | 5415.049 | -5383.23 | 5383.23 | -0.538323 | 275.7862 | 4.61677 | 0.7728899 | 127.3241 | 62.07803 | 12.9397 | 125.3969 | 83.81523 | 1208.764
3658 | 8.41093826 | 999.6758 | -5302.381 | 5416.442 | -5384.258 | 5384.258 | -0.5384258 | 275.8571 | 4.615742 | 0.7731124 | 127.3285 | 19.89071 | 64.63959 | 105.5577 | 2177.312 | 1222.683
3659 | 8.41324425 | 999.7015 | -5303.249 | 5417.854 | -5385.126 | 5385.126 | -0.5385126 | 275.929 | 4.614874 | 0.7733005 | 127.3378 | 49.00147 | 241.364 | 109.7764 | 2171.491 | 1187.533
3660 | 8.41553402 | 999.8053 | -5304.102 | 5419.758 | -5385.979 | 5385.979 | -0.5385979 | 276.026 | 4.614021 | 0.7734854 | 127.359 | 114.7441 | 211.6822 | 149.6642 | 2165.664 | 1186.348
3661 | 8.41783619 | 999.8745 | -5304.396 | 5422.714 | -5386.273 | 5386.273 | -0.5386273 | 276.1765 | 4.613727 | 0.7735492 | 127.4203 | 961.1058 | 194.4581 | 3646.662 | 2151.68 | 1186.573
3662 | 8.42013836 | 999.834 | -5305.783 | 5423.239 | -5387.66 | 5387.66 | -0.538766 | 276.2033 | 4.61234 | 0.7738497 | 127.3944 | -86.33114 | 227.7048 | 3626.65 | 2160.707 | 1197.55
3663 | 8.42243767 | 999.8243 | -5307.256 | 5424.071 | -5389.133 | 5389.133 | -0.5389133 | 276.2457 | 4.610867 | 0.7741692 | 127.3732 | -66.22985 | 6514.849 | 3609.027 | 2166.001 | 1205.553
3664 | 8.42473793 | 999.9041748 | -5307.964 | 5426.312 | -5389.841 | 5389.841 | -0.5389841 | 276.3598 | 4.610159 | 0.7743228 | 127.4063 | 215.2349 | 6299.021 | 3590.522 | 2285.173 | 1202.552
3665 | 8.42704201 | 1000.096 | -5307.979 | 5430.456 | -5389.855 | 5389.855 | -0.5389855 | 276.5709 | 4.610145 | 0.7743259 | 127.5032 | 31550.46 | 6288.544 | 3581.24 | 2299.27 | 1198.871
3666 | 8.4293375 | 1000.051 | -5309.27 | 5430.569 | -5391.146 | 5391.146 | -0.5391146 | 276.5766 | 4.608854 | 0.774606 | 127.4701 | -118.0324 | 6278.282 | 3467.302 | 2298.702 | 1198.197
3667 | 8.43163967 | 999.9346 | -5310.863 | 5430.403 | -5392.74 | 5392.74 | -0.539274 | 276.5681 | 4.60726 | 0.7749517 | 127.4221 | -138.7147 | 6241.475 | 3684.123 | 2284.59 | 1199.809
3668 | 8.43395042 | 999.8913 | -5312.291 | 5430.533 | -5394.168 | 5394.168 | -0.5394168 | 276.5748 | 4.605832 | 0.7752617 | 127.3857 | -117.5387 | -81.48419 | 3721.874 | 2272.515 | 1195.472
3669 | 8.43623638 | 999.9146 | -5313.335 | 5432.066 | -5395.212 | 5395.212 | -0.5395212 | 276.6528 | 4.604788 | 0.7754884 | 127.3928 | 31.19918 | 315.1335 | 3699.223 | 2236.558 | 1197.651
3670 | 8.43854523 | 999.8088 | -5314.671875 | 5432.847 | -5396.549 | 5396.549 | -0.5396549 | 276.6926 | 4.603451 | 0.7757788 | 127.3741 | -64.33441 | 397.5826 | 175.5401 | 2255.178 | 1204.002
3671 | 8.44084167 | 999.946 | -5314.831 | 5435.776 | -5396.707 | 5396.707 | -0.5396707 | 276.8418 | 4.603293 | 0.7758133 | 127.4384 | 1865.056 | 423.3661 | 181.2797 | 2255.468 | 1198.662
3672 | 8.44314098 | 1000.003 | -5315.486 | 5438.211 | -5397.363 | 5397.363 | -0.5397363 | 276.9658 | 4.602637 | 0.7759556 | 127.4773 | 273.531 | 384.5894 | 243.5529 | 2243.869 | 1194.937
3673 | 8.44543076 | 999.9541 | -5316.747 | 5439.834 | -5398.623 | 5398.623 | -0.5398623 | 277.0485 | 4.601377 | 0.7762296 | 127.4804 | 11.37864 | 384.1812 | 278.0544 | 137.1546 | 1201.533
3674 | 8.44774437 | 999.7661 | -5318.594 | 5439.23 | -5400.471138 | 5400.471138 | -0.5400471138 | 277.0177 | 4.599528862 | 0.7766312 | 127.4151 | -162.684 | 95.51875 | 267.7112 | 144.7191 | 1212.108
3675 | 8.45003223 | 999.6929 | -5320.009 | 5440.032 | -5401.886 | 5401.886 | -0.5401886 | 277.0586 | 4.598114 | 0.7769389 | 127.3947 | -66.37566 | 79.40764 | 279.4429 | 151.7298 | 1213.234
3676 | 8.45234394 | 999.8168 | -5320.586 | 5442.976 | -5402.463 | 5402.463 | -0.5402463 | 277.2085 | 4.597537 | 0.7770644 | 127.4476 | 421.7438 | 64.75399 | 66.63152 | 156.8315 | 1176.175
3677 | 8.45463085 | 999.8817749 | -5321.246 | 5444.938 | -5403.123 | 5403.123 | -0.5403123 | 277.3084 | 4.596877 | 0.7772078 | 127.4753 | 192.9754 | 105.541 | 35.73207 | 157.4473 | 1178.536
3678 | 8.45693398 | 999.8736 | -5322.601 | 5445.765 | -5404.478 | 5404.478 | -0.5404478 | 277.3505 | 4.595522 | 0.7775027 | 127.457 | -61.88958 | 108.7667 | 30.73941 | 156.5773 | 1179.74
3679 | 8.45923805 | 999.8681 | -5323.413 | 5447.039 | -5405.29 | 5405.29 | -0.540529 | 277.4154 | 4.59471 | 0.7776794 | 127.4643 | 41.2509 | 23.50516 | 44.25851 | 29.17743 | 1169.563
3680 | 8.46153927 | 999.8644 | -5324.595 | 5447.888 | -5406.472 | 5406.472 | -0.5406472 | 277.4586 | 4.593528 | 0.7779368 | 127.4514 | -50.24683 | -21.80097 | 56.12652 | 25.02096 | 83.08784
3681 | 8.46384239 | 999.862 | -5325.933 | 5449.417 | -5407.81 | 5407.81 | -0.540781 | 277.5366 | 4.59219 | 0.778228 | 127.4501 | -4.564081 | -17.62549 | 0.6676825 | 47.97428 | 89.16794
3682 | 8.46613503 | 999.8435 | -5327.099 | 5450.4375 | -5408.976 | 5408.976 | -0.5408976 | 277.5885 | 4.591024 | 0.778482 | 127.4415 | -33.55526 | -17.78838 | -25.87864 | 68.64547 | 97.92498
3683 | 8.46844101 | 999.8135376 | -5328.243 | 5451.358 | -5410.12 | 5410.12 | -0.541012 | 277.6354 | 4.58988 | 0.7787311 | 127.4313 | -41.01214 | -23.21615 | 4.462871 | 65.49776 | 103.7074
3684 | 8.47073364 | 999.8281 | -5329.097 | 5452.695 | -5410.974 | 5410.974 | -0.5410974 | 277.7035 | 4.589026 | 0.7789172 | 127.4389 | 40.43643 | -31.49163 | 39.39927 | 36.18944 | 102.6223
3685 | 8.473032 | 999.7855835 | -5330.49 | 5453.345 | -5412.367 | 5412.367 | -0.5412367 | 277.7366 | 4.587633 | 0.7792209 | 127.4154 | -77.38569 | 17.45622 | 61.35822 | 21.23787 | 110.8364
3686 | 8.47533607 | 999.723 | -5331.694 | 5454.26 | -5413.571 | 5413.571 | -0.5413571 | 277.7832 | 4.586429 | 0.7794833 | 127.4033 | -45.9415 | 96.79434 | 49.24408 | 20.03719 | 41.44097
3687 | 8.47764397 | 999.8192749 | -5332.497 | 5456.798 | -5414.373 | 5414.373 | -0.5414373 | 277.9124 | 4.585627 | 0.7796584 | 127.4403 | 211.184 | 118.1838 | 50.98567 | 20.13213 | 31.58873
3688 | 8.47993946 | 999.8835 | -5333.032 | 5459.212 | -5414.908638 | 5414.908638 | -0.5414908638 | 278.0354 | 4.585091362 | 0.7797751 | 127.4818 | 355.6785 | 110.9427 | 52.06501 | 27.36794 | 31.0509
3689 | 8.48224068 | 999.9095 | -5333.846 | 5461.304 | -5415.723 | 5415.723 | -0.5415723 | 278.1419 | 4.584277 | 0.7799527 | 127.508 | 147.3838 | 116.5548 | 38.69432 | 35.35485 | 34.04901
3690 | 8.48453903 | 999.8751 | -5335.305 | 5461.493 | -5417.182 | 5417.182 | -0.5417182 | 278.1516 | 4.582818 | 0.7802709 | 127.4718 | -113.5913 | 68.05836 | 52.03439 | 40.93538 | 33.29857
3691 | 8.48683643 | 999.8522 | -5336.369 | 5462.583 | -5418.246 | 5418.246 | -0.5418246 | 278.2071 | 4.581754 | 0.7805031 | 127.4677 | -17.88096 | -19.05728 | 63.61571 | 43.65162 | 13.8054
3692 | 8.4891386 | 999.8369751 | -5337.444 | 5463.551 | -5419.321 | 5419.321 | -0.5419321 | 278.2564 | 4.580679 | 0.7807379 | 127.4603 | -31.29813 | -39.99906 | 52.95522 | 52.54736 | 13.93477
3693 | 8.49144363 | 999.7746 | -5338.894 | 5464.196 | -5420.77 | 5420.77 | -0.542077 | 278.2892 | 4.57923 | 0.7810543 | 127.435 | -79.89977 | -5.622708 | 19.0079 | 47.87902 | 14.94776
3694 | 8.49374104 | 999.7852 | -5339.769 | 5465.59 | -5421.645 | 5421.645 | -0.5421645 | 278.3602 | 4.578355 | 0.7812454 | 127.4432 | 42.67489 | 21.0014 | 2.602093 | 50.12952 | 11.15382
3695 | 8.49603176 | 999.8092041 | -5340.718 | 5467.242 | -5422.595 | 5422.595 | -0.5422595 | 278.4444 | 4.577405 | 0.7814528 | 127.4553 | 58.29043 | 37.29155 | 34.54252 | 35.76936 | 6.062916
3696 | 8.49833679 | 999.8425293 | -5341.625 | 5469.307 | -5423.502388 | 5423.502388 | -0.5423502388 | 278.5495 | 4.576497612 | 0.7816511 | 127.4781 | 115.2396 | 53.2178 | 20.15031 | 7.008191 | 1.573013
3697 | 8.5006361 | 999.8821 | -5342.597 | 5470.925 | -5424.474 | 5424.474 | -0.5424474 | 278.6319 | 4.575526 | 0.7818633 | 127.4888 | 50.15259 | 79.45733 | 22.27411 | -8.693284 | 2.415208
3698 | 8.50294304 | 999.8217 | -5343.702 | 5472.244 | -5425.579 | 5425.579 | -0.5425579 | 278.6991 | 4.574421 | 0.782105 | 127.4887 | -0.2684902 | 38.31707 | 30.68315 | -10.69107 | 0.6562129
3699 | 8.50524044 | 999.9376 | -5344.439 | 5474.328125 | -5426.316 | 5426.316 | -0.5426316 | 278.8052 | 4.573684 | 0.7822661 | 127.5167 | 173.8725 | 12.83237 | 17.52604 | 3.616133 | 12.36806
3700 | 8.50754356 | 999.79 | -5346.029 | 5474.031 | -5427.906 | 5427.906 | -0.5427906 | 278.7901 | 4.572094 | 0.7826137 | 127.4655 | -147.4109 | 1.958177 | 1.256177 | 3.535158 | 22.84924
3701 | 8.50983524 | 999.8124 | -5347.181 | 5475.278 | -5429.058 | 5429.058 | -0.5429058 | 278.8536 | 4.570942 | 0.7828657 | 127.4624 | -12.18392 | -13.13595 | -27.49911 | 4.276918 | 20.28801
3702 | 8.51214027 | 999.8104248 | -5348.314 | 5476.592 | -5430.191 | 5430.191 | -0.5430191 | 278.9205 | 4.569809 | 0.7831138 | 127.4613 | -4.218391 | -65.53813 | -11.21307 | -11.76028 | 33.05613
3703 | 8.51443291 | 999.7915 | -5349.62 | 5477.227 | -5431.497 | 5431.497 | -0.5431497 | 278.9529 | 4.568503 | 0.7833994 | 127.4397 | -75.73911 | -64.76756 | -14.79576 | -24.63106 | 15.36889
3704 | 8.51673508 | 999.7789 | -5350.765 | 5477.65 | -5432.642 | 5432.642 | -0.5432642 | 278.9744 | 4.567358 | 0.7836501 | 127.4176 | -88.13836 | -22.98538 | -41.75642 | -32.92247 | 5.752086
3705 | 8.51903534 | 999.7186 | -5352.077 | 5477.45 | -5433.954 | 5433.954 | -0.5433954 | 278.9642 | 4.566046 | 0.7839375 | 127.3764 | -143.558 | -28.64425 | -47.36444 | -42.40084 | 30.8689
3706 | 8.52133846 | 999.8163 | -5352.586 | 5479.003 | -5434.463 | 5434.463 | -0.5434463 | 279.0434 | 4.565537 | 0.7840489 | 127.3983 | 196.727 | -27.2511 | -60.98525 | -17.04429 | 27.66057
3707 | 8.52363777 | 999.813 | -5353.475 | 5479.798 | -5435.352 | 5435.352 | -0.5435352 | 279.0838 | 4.564648 | 0.7842436 | 127.392 | -32.51275 | -49.20004 | -61.53117 | -13.53121 | 27.46379
3708 | 8.52593708 | 999.8109 | -5354.434 | 5480.328 | -5436.31 | 5436.31 | -0.543631 | 279.1108 | 4.56369 | 0.7844537 | 127.3775 | -68.77337 | -47.44268 | -63.34049 | -11.7183 | 31.39728
3709 | 8.52824116 | 999.7399 | -5355.714 | 5479.476 | -5437.591 | 5437.591 | -0.5437591 | 279.0674 | 4.562409 | 0.7847343 | 127.322 | -197.883 | -88.61441 | -11.31624 | 27.85793 | 24.04675
3710 | 8.53053761 | 999.7268 | -5356.934 | 5479.39 | -5438.81 | 5438.81 | -0.543881 | 279.063 | 4.56119 | 0.7850016 | 127.2859 | -134.7712 | -100.5165 | 29.80894 | 17.65573 | 22.21113
3711 | 8.53283787 | 999.7181 | -5357.747 | 5480.296875 | -5439.623 | 5439.623 | -0.5439623 | 279.1092 | 4.560377 | 0.7851799 | 127.2843 | -9.13163 | -10.74581 | -5.407083 | 13.93809 | 22.99236
3712 | 8.53513908 | 999.6953125 | -5358.838 | 5480.66 | -5440.715 | 5440.715 | -0.5440715 | 279.1277 | 4.559285 | 0.7854192 | 127.2623 | -92.02299 | 74.14453 | 62.81206 | 60.8004 | 16.88421
3713 | 8.53743935 | 999.7493 | -5359.291 | 5482.83 | -5441.167 | 5441.167 | -0.5441167 | 279.2382 | 4.558833 | 0.7855185 | 127.3 | 380.0799 | 77.05533 | 52.98117 | 62.97611 | 27.94495
3714 | 8.53973484 | 999.7852 | -5359.867 | 5484.758 | -5441.744 | 5441.744 | -0.5441744 | 279.3364 | 4.558256 | 0.785645 | 127.3287 | 226.5686 | 195.1736 | 60.35666 | 47.39399 | 27.7413
3715 | 8.54203987 | 999.7056 | -5361.076 | 5484.839 | -5442.953 | 5442.953 | -0.5442953 | 279.3405 | 4.557047 | 0.7859102 | 127.2968 | -120.2172 | 182.1279 | 143.6419 | 51.83959 | 34.64536
3716 | 8.5443325 | 999.8253 | -5361.515 | 5487.784 | -5443.392 | 5443.392 | -0.5443392 | 279.4906 | 4.556608 | 0.7860066 | 127.3529 | 581.4595 | 79.81119 | 132.3319 | 45.05846 | 33.08353
3717 | 8.54663944 | 999.6804 | -5363.09 | 5487.338 | -5444.967 | 5444.967 | -0.5444967 | 279.4678 | 4.555033 | 0.7863523 | 127.2985 | -157.2514 | 157.4567 | 138.445 | 58.58783 | 38.42547
3718 | 8.54894257 | 999.5838 | -5364.506 | 5487.282 | -5446.383 | 5446.383 | -0.5446383 | 279.465 | 4.553617 | 0.7866632 | 127.2576 | -131.5036 | 159.3157 | 100.0107 | 76.76559 | 36.99583
3719 | 8.55124283 | 999.7097 | -5364.809 | 5489.413 | -5446.686 | 5446.686 | -0.5446686 | 279.5735 | 4.553314 | 0.7867298 | 127.2986 | 614.7962 | 35.62282 | 55.89303 | 68.90877 | 55.87084
3720 | 8.55353355 | 999.5687 | -5366.202 | 5489.628 | -5448.079 | 5448.079 | -0.5448079 | 279.5845 | 4.551921 | 0.7870357 | 127.2647 | -110.9223 | 73.90735 | 69.81245 | 96.40985 | 76.23281
3721 | 8.55583477 | 999.5612793 | -5367.496 | 5490.736 | -5449.373 | 5449.373 | -0.5449373 | 279.6409 | 4.550627 | 0.7873201 | 127.2541 | -37.00478 | 66.10999 | 20.52751 | 82.26897 | 86.24941
3722 | 8.55814457 | 999.5908 | -5368.451 | 5492.197 | -5450.328 | 5450.328 | -0.5450328 | 279.7153 | 4.549672 | 0.7875299 | 127.2613 | 34.17124 | -55.83773 | 23.89058 | 70.68485 | 80.91464
3723 | 8.56043434 | 999.386 | -5370.186 | 5491.485 | -5452.063 | 5452.063 | -0.5452063 | 279.679 | 4.547937 | 0.7879114 | 127.1963 | -170.4904 | -6.074249 | 74.11243 | 74.86753 | 84.91401
3724 | 8.56274033 | 999.353 | -5371.343 | 5492.9375 | -5453.22 | 5453.22 | -0.545322 | 279.753 | 4.54678 | 0.7881657 | 127.1975 | 5.057589 | -24.07006 | 24.46471 | 46.15008 | 87.53865
3725 | 8.56503773 | 999.4346 | -5372.206 | 5495.11 | -5454.082 | 5454.082 | -0.5454082 | 279.8637 | 4.545918 | 0.7883555 | 127.2237 | 137.8951 | 33.19431 | 42.65683 | 48.82028 | 96.54353
3726 | 8.56734085 | 999.4026 | -5373.604 | 5495.113 | -5455.481 | 5455.481 | -0.5455481 | 279.8638 | 4.544519 | 0.7886633 | 127.1846 | -126.9838 | 100.8857 | 40.38214 | 88.20297 | 92.37142
3727 | 8.56963253 | 999.5372 | -5374.171 | 5497.524 | -5456.048 | 5456.048 | -0.5456048 | 279.9866 | 4.543952 | 0.7887879 | 127.2246 | 320.4931 | 110.4356 | 53.32954 | 77.0125 | 91.70414
3728 | 8.57194424 | 999.609375 | -5374.915 | 5499.614 | -5456.792 | 5456.792 | -0.5456792 | 280.093 | 4.543208 | 0.7889517 | 127.2521 | 167.9667 | 71.36115 | 59.25087 | 116.8879 | 73.96609
3729 | 8.57423592 | 999.6574707 | -5375.869 | 5501.248 | -5457.746 | 5457.746 | -0.5457746 | 280.1762 | 4.542254 | 0.7891616 | 127.2632 | 52.80678 | 126.8975 | 109.7152 | 106.8735 | 64.17108
3730 | 8.57653427 | 999.6204834 | -5377.146 | 5502.096 | -5459.022 | 5459.022 | -0.5459022 | 280.2194 | 4.540978 | 0.7894428 | 127.247 | -57.47701 | 39.35918 | 144.0534 | 107.7426 | 66.32086
3731 | 8.57883644 | 999.6302 | -5377.905 | 5504.107 | -5459.782 | 5459.782 | -0.5459782 | 280.3219 | 4.540218 | 0.7896101 | 127.2722 | 150.6978 | 97.61318 | 212.297 | 110.9907 | 66.35018
3732 | 8.58114243 | 999.550354 | -5379.327 | 5504.243 | -5461.204 | 5461.204 | -0.5461204 | 280.3288 | 4.538796 | 0.7899233 | 127.2355 | -117.1985 | 176.4397 | 155.8844 | 119.0782 | 66.55436
3733 | 8.58344173 | 999.6874 | -5379.817 | 5506.984 | -5461.694 | 5461.694 | -0.5461694 | 280.4684 | 4.538306 | 0.7900313 | 127.2851 | 459.2368 | 285.3767 | 142.4667 | 101.2104 | 76.27262
3734 | 8.58574486 | 999.7614 | -5380.327 | 5509.775 | -5462.204 | 5462.204 | -0.5462204 | 280.6105 | 4.537796 | 0.7901437 | 127.3353 | 446.9392 | 217.793 | 123.0695 | 102.251 | 46.79843
3735 | 8.58803463 | 999.88 | -5380.85 | 5512.84 | -5462.727 | 5462.727 | -0.5462727 | 280.7666 | 4.537273 | 0.7902589 | 127.3915 | 487.2084 | 250.6743 | 143.497 | 71.92991 | 58.79728
3736 | 8.59034538 | 999.6993 | -5382.755 | 5511.751 | -5464.632 | 5464.632 | -0.5464632 | 280.7112 | 4.535368 | 0.7906789 | 127.3129 | -187.2209 | 134.4733 | 112.2947 | 56.8997 | 58.64504
3737 | 8.59263706 | 999.7175 | -5383.477 | 5512.953125 | -5465.353 | 5465.353 | -0.5465353 | 280.7724 | 4.534647 | 0.790838 | 127.3204 | 47.20821 | 70.35951 | 112.9418 | 49.521 | 51.65971
3738 | 8.59493637 | 999.6254 | -5384.964 | 5513.032 | -5466.841 | 5466.841 | -0.5466841 | 280.7764 | 4.533159 | 0.7911661 | 127.2804 | -121.7686 | -53.10676 | 46.99068 | 92.17345 | 48.70094
3739 | 8.59723377 | 999.7025 | -5385.682 | 5514.771 | -5467.559 | 5467.559 | -0.5467559 | 280.865 | 4.532441 | 0.7913243 | 127.3004 | 126.3704 | -37.93739 | -9.056625 | 72.03826 | 19.795
3740 | 8.5995369 | 999.6154 | -5387.35 | 5514.725 | -5469.227 | 5469.227 | -0.5469227 | 280.8626 | 4.530773 | 0.7916925 | 127.2525 | -130.1229 | -74.24375 | -69.6213 | 89.87322 | 12.09205
3741 | 8.60183907 | 999.5923 | -5388.737 | 5514.936 | -5470.614 | 5470.614 | -0.5470614 | 280.8734 | 4.529386 | 0.7919986 | 127.2184 | -111.3741 | -61.38735 | 15.88211 | 43.26041 | 42.24943
3742 | 8.60413647 | 999.5248 | -5390.211 | 5514.835 | -5472.088 | 5472.088 | -0.5472088 | 280.8682 | 4.527912 | 0.7923242 | 127.1747 | -134.3236 | -98.23618 | -6.17769 | 29.26743 | 32.52478
3743 | 8.6064415 | 999.5145 | -5391.193 | 5515.491 | -5473.07 | 5473.07 | -0.547307 | 280.9016 | 4.52693 | 0.7925411 | 127.1622 | -57.48655 | 44.25038 | 24.05503 | -5.974451 | 23.86932
3744 | 8.60873127 | 999.4901 | -5392.215 | 5516.169 | -5474.092 | 5474.092 | -0.5474092 | 280.9362 | 4.525908 | 0.7927668 | 127.1491 | -57.87371 | 36.25919 | -16.64783 | -4.71994 | 18.68853
3745 | 8.61103153 | 999.6646 | -5392.529 | 5518.308 | -5474.406 | 5474.406 | -0.5474406 | 281.0451 | 4.525594 | 0.7928363 | 127.1896 | 582.3098 | 93.18909 | 24.14854 | -24.95348 | 16.35143
3746 | 8.61334038 | 999.6769 | -5393.655 | 5518.046875 | -5475.532 | 5475.532 | -0.5475532 | 281.0318 | 4.524468 | 0.793085 | 127.152 | -151.33 | 56.69534 | 31.92123 | -72.38321 | 18.25996
3747 | 8.61564159 | 999.7195 | -5394.313 | 5519.8 | -5476.19 | 5476.19 | -0.547619 | 281.1211 | 4.52381 | 0.7932306 | 127.1738 | 150.3259 | 115.679 | 28.13461 | -86.50727 | 46.46873
3748 | 8.61793613 | 999.5923 | -5396.126 | 5517.837 | -5478.003 | 5478.003 | -0.5478003 | 281.0212 | 4.521997 | 0.7936314 | 127.0777 | -239.9553 | -9.06697 | 6.044788 | -27.99373 | 29.00898
3749 | 8.6202383 | 999.6977 | -5396.785 | 5520.143 | -5478.662 | 5478.662 | -0.5478662 | 281.1386 | 4.521338 | 0.7937771 | 127.1122 | 237.0444 | -12.48162 | -80.10419 | -18.00357 | 11.58657
3750 | 8.62253666 | 999.7164 | -5397.774 | 5520.957 | -5479.651 | 5479.651 | -0.5479651 | 281.18 | 4.520349 | 0.7939959 | 127.1032 | -41.41978 | -93.80578 | -154.3042 | -14.58479 | -5.235863
3751 | 8.62484074 | 999.5902 | -5399.44 | 5520.294 | -5481.317 | 5481.317 | -0.5481317 | 281.1463 | 4.518683 | 0.7943646 | 127.0411 | -168.4033 | -212.4576 | -54.42531 | -17.24809 | -3.008025
3752 | 8.62713909 | 999.3504 | -5401.925 | 5517.203125 | -5483.802 | 5483.802 | -0.5483802 | 280.9888 | 4.516198 | 0.7949145 | 126.9001 | -256.2949 | -276.9646 | -66.85282 | -21.74003 | 5.970192
3753 | 8.62943459 | 999.6921 | -5401.2 | 5522.129 | -5483.077 | 5483.077 | -0.5483077 | 281.2397 | 4.516923 | 0.7947541 | 127.0338 | -833.2145 | -119.1646 | -49.41799 | -46.82434 | 1.78902
3754 | 8.63174152 | 999.6781 | -5402.182 | 5522.521 | -5484.059 | 5484.059 | -0.5484059 | 281.2597 | 4.515941 | 0.7949715 | 127.0152 | -85.4904 | -77.78828 | -86.5825 | 9.988049 | 4.951965
3755 | 8.63404179 | 999.807 | -5402.471 | 5524.952 | -5484.348 | 5484.348 | -0.5484348 | 281.3835 | 4.515652 | 0.7950354 | 127.063 | 747.5801 | -43.13767 | -95.89728 | -3.173408 | 11.00841
3756 | 8.63633728 | 999.8236084 | -5403.487 | 5526.572 | -5485.364 | 5485.364 | -0.5485364 | 281.466 | 4.514636 | 0.7952605 | 127.0717 | 38.47829 | 104.018 | -54.29188 | 8.936227 | 25.72867
3757 | 8.63863087 | 999.800354 | -5404.897 | 5527.17 | -5486.774 | 5486.774 | -0.5486774 | 281.4965 | 4.513226 | 0.7955729 | 127.0457 | -83.04184 | 96.06552 | 52.05819 | -6.909537 | 29.59022
3758 | 8.64093781 | 999.7675 | -5406.295 | 5527.569 | -5488.172 | 5488.172 | -0.5488172 | 281.5168 | 4.511828 | 0.7958827 | 127.0155 | -97.43616 | -12.24144 | 139.4047 | -12.32246 | 39.91377
3759 | 8.64323997 | 999.6416 | -5407.776 | 5527.59375 | -5489.653 | 5489.653 | -0.5489653 | 281.518 | 4.510347 | 0.7962111 | 126.9744 | -125.2528 | 120.234 | 142.4247 | 19.40952 | 44.70296
3760 | 8.64553928 | 999.7479248 | -5408.306 | 5529.296875 | -5490.183 | 5490.183 | -0.5490183 | 281.6048 | 4.509817 | 0.7963285 | 126.9986 | 206.0453 | 127.4232 | 59.28886 | 20.29435 | 27.9234
3761 | 8.64783287 | 999.888 | -5408.659 | 5532.119 | -5490.536 | 5490.536 | -0.5490536 | 281.7485 | 4.509464 | 0.7964068 | 127.0535 | 700.8558 | 135.2483 | 41.38975 | 90.38171 | 33.71938
3762 | 8.65013218 | 999.8433 | -5409.536 | 5532.795 | -5491.413 | 5491.413 | -0.5491413 | 281.783 | 4.508587 | 0.7966012 | 127.0443 | -47.09597 | 160.1704 | 84.79179 | 99.11532 | 27.06817
3763 | 8.6524353 | 999.8304 | -5410.578 | 5533.487 | -5492.455 | 5492.455 | -0.5492455 | 281.8182 | 4.507545 | 0.7968323 | 127.0308 | -58.31077 | 94.43866 | 68.61553 | 70.31089 | 30.10449
3764 | 8.65473461 | 999.7875 | -5411.546875 | 5534.671 | -5493.424 | 5493.424 | -0.5493424 | 281.8785 | 4.506576 | 0.7970474 | 127.0307 | -0.642083 | 15.78281 | 106.7654 | 66.25642 | 18.19443
3765 | 8.65703964 | 999.7071 | -5413.109 | 5534.738 | -5494.986 | 5494.986 | -0.5494986 | 281.8819 | 4.505014 | 0.797394 | 126.9882 | -122.6136 | -23.4025 | 88.92855 | 87.91897 | 22.53757
3766 | 8.659338 | 999.8438 | -5413.692 | 5537.191 | -5495.569 | 5495.569 | -0.5495569 | 282.0068 | 4.504431 | 0.7975236 | 127.028 | 307.5765 | 31.87882 | 46.11275 | 99.81557 | 33.84118
3767 | 8.66163635 | 999.5195 | -5416.096 | 5534.491 | -5497.973 | 5497.973 | -0.5497973 | 281.8693 | 4.502027 | 0.7980573 | 126.8983 | -243.0225 | 41.11 | 48.86355 | 114.5459 | 43.46414
3768 | 8.66393757 | 999.5976 | -5416.782 | 5536.786 | -5498.659 | 5498.659 | -0.5498659 | 281.9862 | 4.501341 | 0.7982098 | 126.9316 | 218.0958 | 128.7354 | 82.21991 | 101.9265 | 73.91154
3769 | 8.66624165 | 999.6323 | -5417.698 | 5538.316 | -5499.575 | 5499.575 | -0.5499575 | 282.0641 | 4.500425 | 0.7984132 | 126.9408 | 45.51382 | 62.75239 | 91.29268 | 52.36547 | 77.06683
3770 | 8.66854286 | 999.7072 | -5418.216 | 5540.541 | -5500.093 | 5500.093 | -0.5500093 | 282.1774 | 4.499907 | 0.7985284 | 126.9772 | 315.5136 | 159.7362 | 115.55 | 45.37841 | 47.57223
3771 | 8.67083073 | 999.7053 | -5419.203125 | 5541.542 | -5501.08 | 5501.08 | -0.550108 | 282.2284 | 4.49892 | 0.7987477 | 126.9723 | -22.33873 | 132.3196 | 83.23637 | 42.04262 | 42.21147
3772 | 8.67313194 | 999.773 | -5419.861 | 5543.896 | -5501.738 | 5501.738 | -0.5501738 | 282.3483 | 4.498262 | 0.7988939 | 127.0077 | 241.8964 | 142.3573 | 105.5101 | 47.72086 | 51.71502
3773 | 8.67543125 | 999.8355 | -5420.757 | 5545.706 | -5502.634 | 5502.634 | -0.5502634 | 282.4405 | 4.497366 | 0.7990933 | 127.0238 | 81.01283 | 82.60532 | 64.3992 | 66.52185 | 58.78887
3774 | 8.67773819 | 999.8772 | -5421.538 | 5547.395 | -5503.415 | 5503.415 | -0.5503415 | 282.5265 | 4.496585 | 0.7992669 | 127.0404 | 95.70246 | 78.56122 | 47.30349 | 47.53482 | 66.36261
3775 | 8.68003273 | 999.8704 | -5422.517 | 5548.761 | -5504.394 | 5504.394 | -0.5504394 | 282.5961 | 4.495606 | 0.7994845 | 127.0441 | 16.75361 | -0.1984584 | 21.63881 | 67.05366 | 65.06307
3776 | 8.6823349 | 999.9005 | -5423.626 | 5549.672 | -5505.503 | 5505.503 | -0.5505503 | 282.6425 | 4.494497 | 0.7997314 | 127.0336 | -42.55926 | -38.07055 | 41.83214 | 52.91481 | 37.50888
3777 | 8.68464088 | 999.7474 | -5425.099 | 5549.316 | -5506.976 | 5506.976 | -0.5506976 | 282.6243 | 4.493024 | 0.8000591 | 126.9838 | -151.9019 | -40.30475 | 17.48488 | 42.69633 | 36.80747
3778 | 8.68694019 | 999.6628418 | -5426.447 | 5549.56 | -5508.324 | 5508.324 | -0.5508324 | 282.6368 | 4.491676 | 0.8003591 | 126.9513 | -108.3476 | -11.77521 | 14.01235 | 13.86317 | 39.19252
3779 | 8.68924236 | 999.7101 | -5427.345 | 5551.41 | -5509.222 | 5509.222 | -0.5509222 | 282.731 | 4.490778 | 0.8005592 | 126.9682 | 84.53145 | 1.290857 | 4.046865 | 28.18983 | 43.99386
3780 | 8.69153309 | 999.7936 | -5428.219 | 5553.847 | -5510.096138 | 5510.096138 | -0.5510096138 | 282.8551 | 4.489903862 | 0.8007538 | 126.9992 | 159.4013 | 41.62325 | -9.788357 | 19.24377 | 55.47771
3781 | 8.69383144 | 999.7974 | -5429.168 | 5555.231 | -5511.045 | 5511.045 | -0.5511045 | 282.9256 | 4.488955 | 0.8009651 | 127.004 | 22.77107 | 64.49539 | -18.05775 | 20.13529 | 48.31725
3782 | 8.69613838 | 999.8171 | -5429.983 | 5556.636 | -5511.86 | 5511.86 | -0.551186 | 282.9972 | 4.48814 | 0.8011468 | 127.0131 | 49.76004 | 26.03642 | 20.21593 | 24.97904 | 58.46812
3783 | 8.69844151 | 999.8303 | -5431.077 | 5558.054 | -5512.954 | 5512.954 | -0.5512954 | 283.0694 | 4.487046 | 0.8013904 | 127.0145 | 6.013116 | -29.2406 | 44.22182 | 17.31441 | 49.26087
3784 | 8.70073891 | 999.8048 | -5432.263 | 5558.277 | -5514.14 | 5514.14 | -0.551414 | 283.0807 | 4.48586 | 0.8016549 | 126.986 | -107.7634 | 4.717432 | 45.31674 | 15.65589 | 46.34997
3785 | 8.70303917 | 999.7532 | -5433.787 | 5558.425 | -5515.664 | 5515.664 | -0.5515664 | 283.0883 | 4.484336 | 0.8019946 | 126.9463 | -116.9838 | 16.30651 | 46.31201 | 26.50641 | 34.98052
3786 | 8.70534039 | 999.8223 | -5434.436 | 5560.452 | -5516.313 | 5516.313 | -0.5516313 | 283.1915 | 4.483687 | 0.8021394 | 126.9742 | 192.5612 | 33.98103 | 32.86902 | 42.96937 | 38.09344
3787 | 8.70763683 | 999.8684082 | -5435.235 | 5562.284 | -5517.112 | 5517.112 | -0.5517112 | 283.2848 | 4.482888 | 0.8023177 | 126.9934 | 107.7054 | 89.20545 | 19.84712 | 51.36181 | 51.4203
3788 | 8.709939 | 999.9683 | -5436.134 | 5564.229 | -5518.011 | 5518.011 | -0.5518011 | 283.3839 | 4.481989 | 0.8025182 | 127.0123 | 94.38574 | 92.95904 | 20.3852 | 47.39659 | 45.16409
3789 | 8.71223927 | 1000 | -5436.917 | 5566.489 | -5518.794 | 5518.794 | -0.5518794 | 283.499 | 4.481206 | 0.8026929 | 127.0417 | 168.3587 | 40.9594 | 47.75856 | 49.30203 | 39.01665
3790 | 8.71453476 | 999.9872 | -5437.988 | 5566.791 | -5519.865 | 5519.865 | -0.5519865 | 283.5143 | 4.480135 | 0.8029318 | 127.0183 | -98.21583 | 21.58947 | 84.13654 | 42.72374 | 41.42458
3791 | 8.71683598 | 999.9437 | -5439.16 | 5567.474 | -5521.037 | 5521.037 | -0.5521037 | 283.5491 | 4.478963 | 0.8031935 | 127.0006 | -67.43702 | 30.43169 | 73.84341 | 39.72938 | 42.1038
3792 | 8.71913242 | 999.9493 | -5440.033 | 5568.652 | -5521.91 | 5521.91 | -0.552191 | 283.6091 | 4.47809 | 0.8033884 | 127.0027 | 10.85579 | 38.84356 | 67.58199 | 45.9669 | 110.7913
3793 | 8.72144032 | 999.987854 | -5440.798 | 5570.643 | -5522.675 | 5522.675 | -0.5522675 | 283.7105 | 4.477325 | 0.8035593 | 127.0264 | 138.5969 | 78.47133 | 51.65976 | 58.29489 | 115.7763
3794 | 8.72374153 | 1000.048 | -5441.491 | 5572.933 | -5523.368 | 5523.368 | -0.5523368 | 283.8272 | 4.476632 | 0.803714 | 127.059 | 210.418 | 102.2293 | 28.63077 | 87.34917 | 108.6291
3795 | 8.72603703 | 1000.105 | -5442.502 | 5575.183 | -5524.379 | 5524.379 | -0.5524379 | 283.9417 | 4.475621 | 0.8039399 | 127.0816 | 99.923 | 90.27525 | 37.9658 | 73.47432 | 104.7611
3796 | 8.72834015 | 1000.109 | -5443.359375 | 5576.683 | -5525.236 | 5525.236 | -0.5525236 | 284.0181 | 4.474764 | 0.8041315 | 127.0914 | 51.35271 | 54.77542 | 53.00724 | 61.67706 | 101.7203
3797 | 8.7306385 | 1000.06 | -5444.664 | 5577.683 | -5526.54 | 5526.54 | -0.552654 | 284.069 | 4.47346 | 0.804423 | 127.0771 | -48.91432 | 9.851704 | 121.6205 | 56.22539 | 105.5632
3798 | 8.73293686 | 999.975 | -5445.991 | 5578.831 | -5527.868 | 5527.868 | -0.5527868 | 284.1275 | 4.472132 | 0.8047198 | 127.0656 | -38.90232 | 3.454291 | 95.06341 | 61.24898 | 106.0624
3799 | 8.73523998 | 999.8838 | -5447.333 | 5580.319 | -5529.21 | 5529.21 | -0.552921 | 284.2033 | 4.47079 | 0.8050201 | 127.0613 | -14.20055 | 118.8588 | 62.50883 | 188.4138 | 116.6039
3800 | 8.73753166 | 999.8924 | -5448.229 | 5582.034 | -5530.105 | 5530.105 | -0.5530105 | 284.2907 | 4.469895 | 0.8052203 | 127.0749 | 67.93593 | 108.5583 | 61.02667 | 190.1046 | 119.8272
3801 | 8.73983097 | 1000.001 | -5448.642 | 5585.105 | -5530.519 | 5530.519 | -0.5530519 | 284.4471 | 4.469481 | 0.8053128 | 127.1331 | 628.3755 | 99.82407 | 52.78059 | 172.6824 | 144.8482
3802 | 8.74213219 | 999.9532 | -5450.017 | 5585.466 | -5531.894 | 5531.894 | -0.5531894 | 284.4654 | 4.468106 | 0.8056204 | 127.1022 | -100.4173 | 119.9809 | 262.6639 | 161.8031 | 138.4017
3803 | 8.74443436 | 999.7828 | -5451.666 | 5586.188 | -5533.542 | 5533.542 | -0.5533542 | 284.5022 | 4.466458 | 0.8059895 | 127.0717 | -82.57322 | 101.8213 | 271.0105 | 150.7807 | 139.5574
3804 | 8.7467308 | 999.7905 | -5452.582 | 5588.115 | -5534.458 | 5534.458 | -0.5534458 | 284.6003 | 4.465542 | 0.8061946 | 127.0895 | 86.58358 | 344.1533 | 258.951 | 158.1041 | 131.4846
3805 | 8.74904442 | 999.6743 | -5453.833 | 5589.399 | -5535.71 | 5535.71 | -0.553571 | 284.6658 | 4.46429 | 0.8064749 | 127.0831 | -22.86199 | 371.4802 | 256.6503 | 162.7312 | 132.3642
3806 | 8.75134087 | 999.8043 | -5454.026 | 5593.147 | -5535.903 | 5535.903 | -0.5535903 | 284.8566 | 4.464097 | 0.8065182 | 127.1628 | 1840.035 | 363.4477 | 179.5626 | 178.5207 | 139.5699
3807 | 8.75363159 | 999.8219 | -5454.979 | 5594.682 | -5536.856 | 5536.856 | -0.5536856 | 284.9348 | 4.463144 | 0.8067317 | 127.1705 | 36.21723 | 355.5768 | 208.6316 | 177.9001 | 139.2727
3808 | 8.7559309 | 999.6783 | -5456.348 | 5594.741 | -5538.225 | 5538.225 | -0.5538225 | 284.9378 | 4.461775 | 0.8070383 | 127.1329 | -122.7359 | 347.0665 | 220.0833 | 234.5824 | 129.6731
3809 | 8.75823784 | 999.6689 | -5457.351 | 5596.467 | -5539.228 | 5539.228 | -0.5539228 | 285.0257 | 4.460772 | 0.8072632 | 127.1435 | 47.22929 | 11.30018 | 232.4562 | 187.4077 | 125.3418
3810 | 8.7605381 | 999.5933 | -5458.844 | 5597.377 | -5540.721138 | 5540.721138 | -0.5540721138 | 285.0721 | 4.459278862 | 0.807598 | 127.1216 | -65.41335 | 8.15507 | 232.3844 | 202.629 | 118.165
3811 | 8.76283836 | 999.6465 | -5459.565 | 5599.429 | -5541.442 | 5541.442 | -0.5541442 | 285.1766 | 4.458558 | 0.8077597 | 127.1476 | 161.2036 | 72.29027 | 129.9549 | 203.7505 | 126.5712
3812 | 8.76513481 | 999.612854 | -5460.503 | 5600.797 | -5542.38 | 5542.38 | -0.554238 | 285.2463 | 4.45762 | 0.8079701 | 127.152 | 20.49168 | 58.14267 | 117.1258 | 193.131 | 124.5248
3813 | 8.76743984 | 999.6942 | -5461.312 | 5603.396 | -5543.188 | 5543.188 | -0.5543188 | 285.3786 | 4.456812 | 0.8081515 | 127.1879 | 197.9401 | 254.8594 | 144.9744 | 204.0903 | 122.7788
3814 | 8.76974106 | 999.6796 | -5462.766 | 5604.887 | -5544.643013 | 5544.643013 | -0.5544643013 | 285.4545 | 4.455356987 | 0.8084779 | 127.1802 | -23.50869 | 206.7697 | 132.421 | 81.57056 | 119.6854
3815 | 8.77203846 | 999.7908 | -5463.095 | 5608.29 | -5544.972 | 5544.972 | -0.5544972 | 285.6279 | 4.455028 | 0.8085518 | 127.248 | 918.1701 | 228.2517 | 131.6105 | 69.83652 | 123.0489
3816 | 8.77433968 | 999.7268 | -5464.322 | 5608.873 | -5546.199 | 5546.199 | -0.5546199 | 285.6575 | 4.453801 | 0.8088271 | 127.2262 | -79.24473 | 175.5135 | 129.4243 | 83.67294 | 101.4945
3817 | 8.77663422 | 999.7877 | -5465.048 | 5610.707 | -5546.925 | 5546.925 | -0.5546925 | 285.7509 | 4.453075 | 0.8089902 | 127.247 | 127.9016 | 165.6736 | 127.3962 | 73.3108 | 100.89
3818 | 8.77893162 | 999.7247 | -5466.264 | 5611.447 | -5548.141 | 5548.141 | -0.5548141 | 285.7887 | 4.451859 | 0.8092633 | 127.2291 | -65.75105 | 10.34502 | 89.87026 | 97.34714 | 100.782
3819 | 8.78123188 | 999.6827 | -5467.625 | 5612.182 | -5549.501 | 5549.501 | -0.5549501 | 285.8261 | 4.450499 | 0.809569 | 127.2069 | -72.70805 | 26.64181 | 101.9057 | 79.38287 | 98.08605
3820 | 8.78354836 | 999.7062 | -5468.532 | 5614.6 | -5550.408638 | 5550.408638 | -0.5550408638 | 285.9492 | 4.449591362 | 0.8097728 | 127.2357 | 141.5273 | -26.89719 | -12.13571 | 72.04761 | 97.78524
3821 | 8.78583622 | 999.7046 | -5469.411 | 5615.729 | -5551.288 | 5551.288 | -0.5551288 | 286.0067 | 4.448712 | 0.8099705 | 127.2362 | 2.239222 | 3.215108 | 29.46168 | 51.92448 | 108.5875
3822 | 8.78814316 | 999.6 | -5471.096 | 5615.519 | -5552.973 | 5552.973 | -0.5552973 | 285.996 | 4.447027 | 0.8103493 | 127.1832 | -139.7933 | -3.883846 | 3.221436 | 64.52339 | 107.6835
3823 | 8.79043198 | 999.6511 | -5471.945 | 5617.305 | -5553.822 | 5553.822 | -0.5553822 | 286.087 | 4.446178 | 0.8105402 | 127.1994 | 84.81043 | 26.83705 | 0.5785219 | 3.532052 | 115.1459
3824 | 8.79273987 | 999.5814 | -5473.151 | 5617.533 | -5555.028 | 5555.028 | -0.5555028 | 286.0986 | 4.444972 | 0.8108116 | 127.17 | -108.2028 | 4.737108 | -2.887994 | 0.9517984 | 111.0142
3825 | 8.79503822 | 999.6562 | -5473.589 | 5619.371 | -5555.466 | 5555.466 | -0.5555466 | 286.1922 | 4.444534 | 0.8109101 | 127.1991 | 295.1318 | 14.78832 | -0.2271481 | -13.28862 | 107.6214
3826 | 8.79734421 | 999.5848 | -5474.98 | 5619.633 | -5556.857 | 5556.857 | -0.5556857 | 286.2055 | 4.443143 | 0.8112232 | 127.1652 | -108.2605 | -22.95511 | -0.1092802 | -8.345187 | 102.6653
3827 | 8.79963303 | 999.5717 | -5476.091 | 5620.048 | -5557.968 | 5557.968 | -0.5557968 | 286.2267 | 4.442032 | 0.8114731 | 127.1428 | -89.53728 | 31.78043 | 2.317918 | -5.603678 | 113.1453
3828 | 8.80193996 | 999.5461 | -5477.289 | 5620.325 | -5559.165 | 5559.165 | -0.5559165 | 286.2408 | 4.440835 | 0.8117428 | 127.1148 | -103.9067 | -26.58591 | -16.62821 | 128.5145 | 116.2659
3829 | 8.80423737 | 999.6327 | -5478.179 | 5622.919 | -5560.056 | 5560.056 | -0.5560056 | 286.3729 | 4.439944 | 0.8119432 | 127.148 | 165.4749 | -28.52352 | -3.672281 | 129.0319 | 115.5575
3830 | 8.80653667 | 999.6556 | -5479.139 | 5624.167 | -5561.016 | 5561.016 | -0.5561016 | 286.4364 | 4.438984 | 0.8121595 | 127.1487 | 3.300033 | -27.757 | -39.97419 | 144.5965 | 79.00713
3831 | 8.80883312 | 999.6539 | -5480.328125 | 5624.275 | -5562.205 | 5562.205 | -0.5562205 | 286.442 | 4.437795 | 0.8124275 | 127.1171 | -117.9485 | -5.295562 | 211.3103 | 134.1032 | 83.82159
3832 | 8.81113338 | 999.6009 | -5481.67 | 5624.83 | -5563.547 | 5563.547 | -0.5563547 | 286.4702 | 4.436453 | 0.81273 | 127.0912 | -85.70469 | -44.70762 | 222.3701 | 130.3964 | 115.7936
3833 | 8.81344128 | 999.6002 | -5482.657 | 5626.163 | -5564.533638 | 5564.533638 | -0.5564533638 | 286.5381 | 4.435466362 | 0.8129523 | 127.093 | 8.400513 | 385.2924 | 244.3236 | 111.886 | 126.8476
3834 | 8.81573296 | 999.5474 | -5483.589 | 5627.052 | -5565.466 | 5565.466 | -0.5565466 | 286.5834 | 4.434534 | 0.8131625 | 127.0864 | -31.58542 | 410.8822 | 217.872 | 140.7307 | 124.3482
3835 | 8.8180418 | 999.7371 | -5483.752 | 5630.776 | -5565.629 | 5565.629 | -0.5565629 | 286.7731 | 4.434371 | 0.8131994 | 127.1658 | 2153.3 | 446.7582 | 199.3049 | 165.9292 | 113.6268
3836 | 8.82033539 | 999.7771 | -5484.686 | 5632.055 | -5566.562 | 5566.562 | -0.5566562 | 286.8382 | 4.433438 | 0.8134098 | 127.1679 | 10.00077 | 430.5601 | 214.352 | 169.9194 | 126.0681
3837 | 8.82263756 | 999.7867 | -5485.399 | 5633.63 | -5567.276 | 5567.276 | -0.5567276 | 286.9184 | 4.432724 | 0.8135709 | 127.183 | 93.67502 | 404.1165 | 259.9204 | 149.4351 | 125.8381
3838 | 8.82493973 | 999.7755127 | -5486.882 | 5634.439 | -5568.759 | 5568.759 | -0.5568759 | 286.9596 | 4.431241 | 0.8139055 | 127.1587 | -72.58957 | -23.04838 | 291.0359 | 153.24 | 127.6602
3839 | 8.8272438 | 999.6303 | -5488.695 | 5633.774 | -5570.572 | 5570.572 | -0.5570572 | 286.9257 | 4.429428 | 0.8143146 | 127.0917 | -163.8038 | 39.83349 | 289.6505 | 231.4426 | 124.1155
3840 | 8.82954025 | 999.6541 | -5489.72 | 5635.258 | -5571.597 | 5571.597 | -0.5571597 | 287.0013 | 4.428403 | 0.8145461 | 127.0957 | 17.47565 | 78.78654 | 34.64046 | 254.1438 | 118.6113
3841 | 8.83184433 | 999.7738 | -5490.312 | 5637.934 | -5572.189 | 5572.189 | -0.5572189 | 287.1376 | 4.427811 | 0.8146797 | 127.1391 | 324.4101 | 84.49366 | 40.23756 | 243.9045 | 123.2925
3842 | 8.83413506 | 999.8361 | -5490.798 | 5639.958 | -5572.675 | 5572.675 | -0.5572675 | 287.2407 | 4.427325 | 0.8147896 | 127.1708 | 288.4403 | 88.89633 | 147.0614 | 234.7174 | 193.8731
3843 | 8.83643246 | 999.7742 | -5492.13 | 5641.067 | -5574.007 | 5574.007 | -0.5574007 | 287.2972 | 4.425993 | 0.8150904 | 127.1575 | -44.05398 | 97.47614 | 183.4396 | 115.3665 | 192.1701
3844 | 8.83874321 | 999.7328 | -5493.658 | 5640.842 | -5575.535 | 5575.535 | -0.5575535 | 287.2857 | 4.424465 | 0.8154357 | 127.1086 | -141.7904 | 243.612 | 185.5079 | 104.9355 | 190.6244
3845 | 8.84103298 | 999.7396 | -5494.219 | 5641.897 | -5576.096138 | 5576.096138 | -0.5576096138 | 287.3395 | 4.423903862 | 0.8155626 | 127.1162 | 60.37466 | 236.8868 | 164.7448 | 107.8673 | 189.6646
3846 | 8.84333706 | 999.8824 | -5494.502 | 5645.251 | -5576.379 | 5576.379 | -0.5576379 | 287.5103 | 4.423621 | 0.8156265 | 127.1837 | 1055.089 | 216.6598 | 169.0366 | 98.64003 | 188.1324
3847 | 8.8456316 | 999.8739 | -5495.148 | 5647.728 | -5577.025 | 5577.025 | -0.5577025 | 287.6364 | 4.422975 | 0.8157725 | 127.2209 | 254.8141 | 211.1393 | 120.7139 | 118.5941 | 193.2498
3848 | 8.84793854 | 999.7644043 | -5496.678 | 5647.451 | -5578.555 | 5578.555 | -0.5578555 | 287.6223 | 4.421445 | 0.8161184 | 127.1706 | -145.1888 | 271.6718 | 140.9034 | 119.262 | 211.9118
3849 | 8.85023689 | 999.64 | -5498.247 | 5646.785 | -5580.123 | 5580.123 | -0.5580123 | 287.5884 | 4.419877 | 0.8164733 | 127.1105 | -169.3927 | 31.36108 | 133.2136 | 228.1214 | 217.7065
3850 | 8.85253239 | 999.7469 | -5498.743 | 5649.232 | -5580.62 | 5580.62 | -0.558062 | 287.713 | 4.41938 | 0.8165857 | 127.1513 | 363.0372 | 7.928647 | 141.5618 | 198.6726 | 139.1274
3851 | 8.8548336 | 999.6629 | -5500.265 | 5648.936 | -5582.142 | 5582.142 | -0.5582142 | 287.6979 | 4.417858 | 0.81693 | 127.1009 | -146.4644 | -5.233359 | 27.38449 | 209.6528 | 166.6057
3852 | 8.85714054 | 999.7451 | -5501.004 | 5650.907 | -5582.881 | 5582.881 | -0.5582881 | 287.7983 | 4.417119 | 0.8170975 | 127.1239 | 137.6519 | 55.74674 | 216.5497 | 217.4698 | 161.0545
3853 | 8.85943127 | 999.5753 | -5502.871 | 5649.33 | -5584.748 | 5584.748 | -0.5584748 | 287.718 | 4.415252 | 0.8175202 | 127.0347 | -210.9988 | -11.36188 | 215.6493 | 202.6194 | 161.2916
3854 | 8.86174011 | 999.6345 | -5503.658 | 5651.41 | -5585.535 | 5585.535 | -0.5585535 | 287.824 | 4.414465 | 0.8176984 | 127.0589 | 135.5078 | 409.3912 | 247.8762 | 136.46 | 166.1384
3855 | 8.86403179 | 999.6396 | -5504.548 | 5652.797 | -5586.425 | 5586.425 | -0.5586425 | 287.8946 | 4.413575 | 0.8179001 | 127.0644 | 27.49407 | 351.2024 | 204.8126 | 156.1124 | 174.2904
3856 | 8.86633873 | 999.764 | -5504.684 | 5655.649 | -5586.561 | 5586.561 | -0.5586561 | 288.0399 | 4.413439 | 0.8179309 | 127.1246 | 1957.301 | 417.532 | 203.0441 | 174.8889 | 160.9029
3857 | 8.86863899 | 999.6398 | -5506.606 | 5655.142 | -5588.483 | 5588.483 | -0.5588483 | 288.014 | 4.411517 | 0.8183664 | 127.0579 | -153.292 | 385.5234 | 194.7158 | 177.8155 | 151.2631
3858 | 8.87093163 | 999.7811 | -5507.338 | 5656.971 | -5589.215 | 5589.215 | -0.5589215 | 288.1072 | 4.410785 | 0.8185324 | 127.0779 | 120.6493 | 347.5484 | 279.2269 | 207.4045 | 154.1531
3859 | 8.8732338 | 999.7548 | -5508.284 | 5657.95 | -5590.161 | 5590.161 | -0.5590161 | 288.157 | 4.409839 | 0.8187468 | 127.0726 | -24.5352 | -31.37237 | 279.3325 | 212.6815 | 162.7312
3860 | 8.87553883 | 999.6163 | -5509.83 | 5657.398 | -5591.706 | 5591.706 | -0.5591706 | 288.1289 | 4.408294 | 0.8190974 | 127.0157 | -162.3813 | 109.2062 | 262.3338 | 199.1238 | 158.7397
3861 | 8.8778429 | 999.6449 | -5510.769 | 5659.199 | -5592.645 | 5592.645 | -0.5592645 | 288.2206 | 4.407355 | 0.8193105 | 127.029 | 62.69734 | 112.3681 | 134.5084 | 211.6407 | 118.2021
3862 | 8.88013458 | 999.6983 | -5511.12 | 5661.604 | -5592.997 | 5592.997 | -0.5592997 | 288.3431 | 4.407003 | 0.8193902 | 127.0729 | 549.6007 | 92.1763 | 144.0621 | 219.5323 | 198.4331
3863 | 8.88243675 | 999.6996 | -5511.812 | 5663.447 | -5593.689 | 5593.689 | -0.5593689 | 288.437 | 4.406311 | 0.8195472 | 127.0943 | 136.4589 | 286.027 | 123.3551 | 213.4443 | 199.1573
3864 | 8.88474274 | 999.5968 | -5513.372 | 5663.472 | -5595.249 | 5595.249 | -0.5595249 | 288.4383 | 4.404751 | 0.8199014 | 127.0499 | -125.4942 | 260.0258 | 123.4984 | 83.54998 | 204.6191
3865 | 8.88703823 | 999.7355 | -5513.68 | 5666.38 | -5595.557 | 5595.557 | -0.5595557 | 288.5864 | 4.404443 | 0.8199712 | 127.1062 | 806.8722 | 136.9629 | 169.7498 | 96.41984 | 188.7508
3866 | 8.88933849 | 999.6727 | -5514.892 | 5667.114 | -5596.769 | 5596.769 | -0.5596769 | 288.6237 | 4.403231 | 0.8202465 | 127.0877 | -67.30885 | 105.022 | 155.6918 | 95.50805 | 198.445
3867 | 8.89163208 | 999.6651001 | -5516.066 | 5667.84375 | -5597.943 | 5597.943 | -0.5597943 | 288.6609 | 4.402057 | 0.8205132 | 127.0702 | -65.71357 | 180.8971 | 95.61231 | 93.45182 | 190.6547
3868 | 8.89393234 | 999.66 | -5517.216 | 5669.053 | -5599.093 | 5599.093 | -0.5599093 | 288.7225 | 4.400907 | 0.8207744 | 127.0641 | -23.24558 | 6.757681 | 84.86753 | 96.24398 | 200.3612
3869 | 8.89624023 | 999.726 | -5517.799 | 5671.305 | -5599.676 | 5599.676 | -0.5599676 | 288.8372 | 4.400324 | 0.8209069 | 127.0977 | 253.8814 | 21.99656 | 110.6972 | 264.165 | 199.9116
3870 | 8.89853382 | 999.6831 | -5519.012 | 5672.083 | -5600.889 | 5600.889 | -0.5600889 | 288.8768 | 4.399111 | 0.8211825 | 127.0801 | -63.82496 | 43.09046 | 14.89152 | 219.2457 | 195.8422
3871 | 8.90083122 | 999.6721 | -5519.912 | 5673.325 | -5601.789 | 5601.789 | -0.5601789 | 288.9401 | 4.398211 | 0.8213871 | 127.082 | 8.885541 | 69.13406 | 8.981506 | 209.4151 | 126.5622
3872 | 8.9031353 | 999.6821 | -5520.969 | 5675.117 | -5602.846138 | 5602.846138 | -0.5602846138 | 289.0313 | 4.397153862 | 0.8216276 | 127.0915 | 39.75593 | 7.282063 | 303.1178 | 211.3051 | 169.3546
3873 | 8.90544033 | 999.7057 | -5521.674 | 5676.793 | -5603.551 | 5603.551 | -0.5603551 | 289.1167 | 4.396449 | 0.821788 | 127.1087 | 106.9724 | -4.052738 | 291.9019 | 166.4915 | 162.9946
3874 | 8.90773487 | 999.7214 | -5522.877 | 5677.669 | -5604.754 | 5604.754 | -0.5604754 | 289.1613 | 4.395246 | 0.8220616 | 127.0935 | -55.37861 | 510.4728 | 262.4706 | 165.0943 | 161.6541
3875 | 8.91004467 | 999.6633 | -5524.411 | 5677.772 | -5606.288 | 5606.288 | -0.5606288 | 289.1666 | 4.393712 | 0.8224107 | 127.0515 | -120.499 | 477.6839 | 258.7685 | 174.1747 | 166.1642
3876 | 8.91233444 | 999.8317 | -5524.519 | 5680.731 | -5606.395 | 5606.395 | -0.5606395 | 289.3173 | 4.393605 | 0.8224351 | 127.1146 | 2581.513 | 454.0892 | 272.7443 | 183.8888 | 160.3347
3877 | 8.91464043 | 999.7536 | -5526.055 | 5680.777 | -5607.932 | 5607.932 | -0.5607932 | 289.3196 | 4.392068 | 0.8227849 | 127.0711 | -124.1885 | 445.7362 | 258.5195 | 160.9289 | 152.131
3878 | 8.9169445 | 999.7534 | -5526.896 | 5681.771 | -5608.773 | 5608.773 | -0.5608773 | 289.3702 | 4.391227 | 0.8229765 | 127.069 | -11.00074 | 496.7696 | 254.4661 | 161.7293 | 146.3041
3879 | 8.91923809 | 999.6846 | -5528.28125 | 5682.193 | -5610.158 | 5610.158 | -0.5610158 | 289.3917 | 4.389842 | 0.8232919 | 127.0384 | -97.14398 | -37.18647 | 274.2268 | 233.6495 | 146.0646
3880 | 8.92153835 | 999.7423 | -5528.838 | 5683.679 | -5610.715 | 5610.715 | -0.5610715 | 289.4674 | 4.389285 | 0.8234188 | 127.0555 | 134.6683 | 1.749675 | 277.5581 | 226.7464 | 114.9181
3881 | 8.92384434 | 999.7289 | -5530.125 | 5684.1875 | -5612.002388 | 5612.002388 | -0.5612002388 | 289.4933 | 4.387997612 | 0.8237121 | 127.0296 | -88.26746 | 28.44322 | -15.03449 | 215.3875 | 113.5245
3882 | 8.9261446 | 999.8066 | -5530.892 | 5685.731 | -5612.769 | 5612.769 | -0.5612769 | 289.5719 | 4.387231 | 0.8238867 | 127.0419 | 70.49223 | 29.76857 | 119.6185 | 216.9735 | 155.0086
3883 | 8.92843533 | 999.8923 | -5531.769 | 5687.965 | -5613.646 | 5613.646 | -0.5613646 | 289.6857 | 4.386354 | 0.8240867 | 127.0664 | 122.467 | -7.529104 | 113.753 | 217.9163 | 152.1033
3884 | 8.93074131 | 999.8115 | -5533.178 | 5688.49 | -5615.055 | 5615.055 | -0.5615055 | 289.7124 | 4.384945 | 0.8244079 | 127.0373 | -90.51725 | 227.6621 | 117.5011 | 66.59504 | 143.8183
3885 | 8.9330368 | 999.7402 | -5534.575 | 5689.563 | -5616.452 | 5616.452 | -0.5616452 | 289.7671 | 4.383548 | 0.8247266 | 127.0208 | -51.82004 | 200.8055 | 99.02821 | 72.70607 | 144.7323
3886 | 8.93534565 | 999.8829 | -5534.865 | 5693.17 | -5616.742 | 5616.742 | -0.5616742 | 289.9508 | 4.383258 | 0.8247928 | 127.0929 | 1087.689 | 163.63 | 97.01826 | 64.61019 | 172.98
3887 | 8.93763351 | 999.9093 | -5535.975 | 5693.888 | -5617.852 | 5617.852 | -0.5617852 | 289.9873 | 4.382148 | 0.825046 | 127.0767 | -63.79072 | 175.4159 | 123.8184 | 64.66139 | 174.0611
3888 | 8.93994427 | 999.8746 | -5537.08 | 5694.607 | -5618.957 | 5618.957 | -0.5618957 | 290.024 | 4.381043 | 0.8252983 | 127.0608 | -63.41034 | 164.5085 | 106.5973 | 48.50185 | 171.2478
3889 | 8.94223499 | 999.9725 | -5537.817 | 5695.328 | -5619.694 | 5619.694 | -0.5619694 | 290.0607 | 4.380306 | 0.8254666 | 127.0554 | -31.58805 | 9.309481 | 101.9393 | 130.2082 | 170.5169
3890 | 8.94454098 | 999.8993 | -5538.95 | 5695.567 | -5620.827 | 5620.827 | -0.5620827 | 290.0729 | 4.379173 | 0.8257251 | 127.0279 | -106.3571 | 15.56303 | 96.98866 | 118.342 | 170.5335
3891 | 8.94683552 | 999.9541 | -5539.521 | 5698.136 | -5621.398 | 5621.398 | -0.5621398 | 290.2037 | 4.378602 | 0.8258557 | 127.0686 | 311.6936 | 1.757313 | -35.83503 | 111.0852 | 97.02485
3892 | 8.94914532 | 999.9737 | -5540.543 | 5699.126 | -5622.42 | 5622.42 | -0.562242 | 290.2541 | 4.37758 | 0.8260891 | 127.061 | -32.52299 | -11.2003 | 97.62257 | 114.6318 | 99.7789
3893 | 8.951437 | 999.9351 | -5541.683 | 5699.063 | -5623.56 | 5623.56 | -0.562356 | 290.2509 | 4.37644 | 0.8263494 | 127.0266 | -132.4389 | -11.47382 | 92.72367 | 173.2911 | 98.4107
3894 | 8.95373917 | 999.8574 | -5543.083 | 5699.503 | -5624.96 | 5624.96 | -0.562496 | 290.2733 | 4.37504 | 0.8266694 | 126.9957 | -96.37609 | 153.653 | 97.74624 | 105.519 | 100.1399
3895 | 8.9560442 | 999.754 | -5544.566 | 5699.796 | -5626.443 | 5626.443 | -0.5626443 | 290.2882 | 4.373557 | 0.8270084 | 126.9592 | -107.7247 | 138.6575 | 105.4172 | 111.4641 | 94.94095
3896 | 8.95834732 | 999.9097 | -5544.822 | 5703.123 | -5626.699 | 5626.699 | -0.5626699 | 290.4577 | 4.373301 | 0.827067 | 127.0259 | 1137.328 | 167.8683 | 162.7922 | 110.5865 | 102.0874
3897 | 8.960639 | 999.8231 | -5546.275 | 5703.414 | -5628.152 | 5628.152 | -0.5628152 | 290.4725 | 4.371848 | 0.8273992 | 126.9902 | -107.5004 | 179.6799 | 174.3068 | 104.6912 | 99.52918
3898 | 8.96294117 | 999.8171 | -5547.243 | 5704.813 | -5629.12 | 5629.12 | -0.562912 | 290.5437 | 4.37088 | 0.8276207 | 126.9932 | 13.61501 | 366.8385 | 191.8429 | 141.7659 | 101.7366
3899 | 8.96524143 | 999.7439 | -5548.255 | 5705.746 | -5630.132 | 5630.132 | -0.5630132 | 290.5912 | 4.369868 | 0.8278522 | 126.9845 | -37.31808 | 153.5946 | 194.0431 | 118.0316 | 104.6821
3900 | 8.96753311 | 999.8854 | -5548.563 | 5708.776 | -5630.44 | 5630.44 | -0.563044 | 290.7456 | 4.36956 | 0.8279229 | 127.043 | 828.0685 | 180.1719 | 192.6772 | 116.8212 | 107.2396
3901 | 8.96984005 | 999.9109 | -5549.318 | 5710.315 | -5631.195 | 5631.195 | -0.5631195 | 290.824 | 4.368805 | 0.8280956 | 127.0553 | 71.10779 | 162.134 | 116.2811 | 122.5174 | 65.21436
3902 | 8.9721365 | 999.928 | -5550.279 | 5711.822 | -5632.156 | 5632.156 | -0.5632156 | 290.9007 | 4.367844 | 0.8283156 | 127.0609 | 25.38627 | 145.5941 | 123.3011 | 127.869 | 67.96487
3903 | 8.97444248 | 999.8696 | -5551.287 | 5712.346 | -5633.164 | 5633.164 | -0.5633164 | 290.9274 | 4.366836 | 0.8285463 | 127.0432 | -76.57434 | 69.933 | 116.1573 | 142.9825 | 68.18241
3904 | 8.97674274 | 999.7963 | -5552.782 | 5712.454 | -5634.659 | 5634.659 | -0.5634659 | 290.9329 | 4.365341 | 0.8288888 | 127.0021 | -120.0178 | 46.84726 | 115.082 | 66.91436 | 68.59265
3905 | 8.97904205 | 999.9204 | -5553.321 | 5715.658 | -5635.198 | 5635.198 | -0.5635198 | 291.0961 | 4.364802 | 0.8290123 | 127.0577 | 449.7631 | 31.63431 | 21.28523 | 86.51317 | 73.16397
3906 | 8.98133087 | 999.882 | -5554.413 | 5716.589 | -5636.29 | 5636.29 | -0.563629 | 291.1435 | 4.36371 | 0.8292625 | 127.0466 | -44.3209 | 37.54997 | 26.60418 | 85.26576 | 57.42073
3907 | 8.98363686 | 999.8739 | -5555.507 | 5717.451 | -5637.384 | 5637.384 | -0.5637384 | 291.1874 | 4.362616 | 0.8295133 | 127.0339 | -50.67848 | 58.33304 | 23.37293 | 89.24345 | 53.74307
3908 | 8.98593521 | 999.8167 | -5556.786 | 5718.507 | -5638.663 | 5638.663 | -0.5638663 | 291.2412 | 4.361337 | 0.8298064 | 127.0201 | -46.99607 | -7.823917 | 52.60137 | 25.3026 | 53.13918
3909 | 8.98823738 | 999.8651123 | -5557.822 | 5719.693 | -5639.699 | 5639.699 | -0.5639699 | 291.3016 | 4.360301 | 0.8300439 | 127.0163 | -16.10245 | 0.3012705 | 65.37045 | 21.62702 | 72.72978
3910 | 8.99054432 | 999.8973999 | -5558.512 | 5721.447 | -5640.389 | 5640.389 | -0.5640389 | 291.3909 | 4.359611 | 0.8302023 | 127.0351 | 118.9783 | 47.73329 | 17.87981 | 16.12783 | 75.13005
3911 | 8.99283886 | 999.8842 | -5559.43 | 5722.617 | -5641.307 | 5641.307 | -0.5641307 | 291.4505 | 4.358693 | 0.8304129 | 127.0343 | -3.694959 | 56.11328 | 8.243877 | 19.92004 | 41.49289
3912 | 8.99514008 | 999.9101 | -5560.042 | 5724.602 | -5641.919 | 5641.919 | -0.5641919 | 291.5516 | 4.358081 | 0.8305534 | 127.0605 | 186.4816 | 63.80323 | 15.64972 | 29.66863 | 43.79984
3913 | 8.99743843 | 999.9443 | -5561.091 | 5725.924 | -5642.968 | 5642.968 | -0.5642968 | 291.6189 | 4.357032 | 0.830794 | 127.0593 | -5.096141 | 13.79872 | 14.52688 | -9.97292 | 41.06919
3914 | 8.99974155 | 999.9671 | -5561.974 | 5727.288 | -5643.851 | 5643.851 | -0.5643851 | 291.6884 | 4.356149 | 0.8309966 | 127.0638 | 22.34732 | 17.73253 | 14.12813 | -16.29654 | 45.60447
3915 | 9.00203991 | 999.8788 | -5563.294 | 5727.233 | -5645.171 | 5645.171 | -0.5645171 | 291.6856 | 4.354829 | 0.8312998 | 127.0241 | -131.0443 | -30.98412 | 3.82067 | -22.91475 | 14.13374
3916 | 9.0043335 | 999.9064 | -5564.083 | 5728.402 | -5645.96 | 5645.96 | -0.564596 | 291.7451 | 4.35404 | 0.831481 | 127.027 | 15.9741 | -33.90314 | -11.86436 | 11.6684 | 12.24773
3917 | 9.0066433 | 999.8381 | -5565.159 | 5729.181 | -5647.036 | 5647.036 | -0.5647036 | 291.7848 | 4.352964 | 0.831728 | 127.0129 | -57.10161 | -33.13037 | -48.04846 | 10.20077 | 18.4227
3918 | 9.00893116 | 999.8793335 | -5566.059 | 5730.182 | -5647.935 | 5647.935 | -0.5647935 | 291.8358 | 4.352065 | 0.8319348 | 127.0088 | -19.69123 | -35.89356 | -64.14351 | 13.05889 | 22.59632
3919 | 9.01123238 | 999.8719 | -5566.934 | 5731.572 | -5648.81 | 5648.81 | -0.564881 | 291.9066 | 4.35119 | 0.8321358 | 127.0141 | 26.21118 | -66.92343 | -14.20975 | 10.59863 | 34.11535
3920 | 9.01354122 | 999.729 | -5568.432 | 5731.294 | -5650.309 | 5650.309 | -0.5650309 | 291.8924 | 4.349691 | 0.8324803 | 126.9642 | -144.8602 | -85.49342 | -3.884484 | -6.205069 | 25.13598
3921 | 9.01584339 | 999.6161499 | -5569.889 | 5731.109 | -5651.766 | 5651.766 | -0.5651766 | 291.883 | 4.348234 | 0.8328153 | 126.9175 | -139.1752 | 12.79505 | 12.32396 | 0.4150144 | 25.04847
3922 | 9.01813984 | 999.5409 | -5571.41 | 5730.745 | -5653.287 | 5653.287 | -0.5653287 | 291.8644 | 4.346713 | 0.8331651 | 126.8651 | -149.9516 | -0.07055982 | 14.1576 | -6.713653 | 46.61924
3923 | 9.02043915 | 999.6635 | -5571.874 | 5733.634 | -5653.751 | 5653.751 | -0.5653751 | 292.0116 | 4.346249 | 0.8332719 | 126.9155 | 471.7511 | 61.2715 | 9.059534 | 3.11686 | 46.82378
3924 | 9.02273083 | 999.642 | -5572.917 | 5734.596 | -5654.793 | 5654.793 | -0.5654793 | 292.0606 | 4.345207 | 0.8335118 | 126.9064 | -38.11687 | 80.98678 | 16.61441 | 15.68262 | 49.63545
3925 | 9.02504253 | 999.6446 | -5573.611 | 5736.683 | -5655.488 | 5655.488 | -0.5655488 | 292.1669 | 4.344512 | 0.8336717 | 126.9322 | 161.8501 | 97.86234 | 23.31192 | 22.45344 | 61.81356
3926 | 9.02733326 | 999.681 | -5574.624 | 5737.593 | -5656.501 | 5656.501 | -0.5656501 | 292.2132 | 4.343499 | 0.8339048 | 126.9228 | -40.59886 | 22.35313 | 40.59955 | 38.03511 | 63.68853
3927 | 9.02963352 | 999.6017 | -5575.574 | 5738.199 | -5657.451 | 5657.451 | -0.5657451 | 292.2441 | 4.342549 | 0.8341235 | 126.9084 | -65.5738 | 13.05997 | 79.97867 | 48.9118 | 59.50176
3928 | 9.03193665 | 999.6009 | -5576.481 | 5740.29 | -5658.358 | 5658.358 | -0.5658358 | 292.3505 | 4.341642 | 0.8343326 | 126.9281 | 94.20511 | -16.02736 | 32.50196 | 55.44525 | 61.0636
3929 | 9.03423882 | 999.5308 | -5578.002 | 5740.96 | -5659.879 | 5659.879 | -0.5659879 | 292.3847 | 4.340121 | 0.8346829 | 126.8985 | -84.5827 | 32.98452 | 60.5187 | 103.0485 | 60.38645
3930 | 9.03653717 | 999.4668 | -5579.108 | 5742.612 | -5660.985 | 5660.985 | -0.5660985 | 292.4688 | 4.339015 | 0.8349377 | 126.9027 | 16.41343 | 54.99142 | 63.57552 | 110.3077 | 65.36708
3931 | 9.03884125 | 999.4413 | -5579.845 | 5745.159 | -5661.722 | 5661.722 | -0.5661722 | 292.5986 | 4.338278 | 0.8351075 | 126.9374 | 204.4605 | 78.95716 | 62.88 | 83.21999 | 71.4858
3932 | 9.04113197 | 999.4244 | -5580.794 | 5746.857 | -5662.671 | 5662.671 | -0.5662671 | 292.685 | 4.337329 | 0.8353263 | 126.9471 | 44.4607 | 133.746 | 134.0408 | 117.2373 | 71.7976
3933 | 9.04344177 | 999.465 | -5581.518 | 5749.435 | -5663.395 | 5663.395 | -0.5663395 | 292.8163 | 4.336605 | 0.8354933 | 126.9829 | 214.0338 | 121.0916 | 119.0109 | 109.8259 | 68.77042
3934 | 9.04574108 | 999.5266 | -5582.184 | 5751.635 | -5664.061 | 5664.061 | -0.5664061 | 292.9284 | 4.335939 | 0.8356469 | 127.0119 | 189.3614 | 195.1742 | 135.6796 | 116.8702 | 75.27517
3935 | 9.04804516 | 999.5331 | -5583.36 | 5752.62 | -5665.237 | 5665.237 | -0.5665237 | 292.9785 | 4.334763 | 0.8359182 | 126.9992 | -46.85851 | 178.0692 | 186.3163 | 123.9216 | 80.29342
3936 | 9.05033112 | 999.7274 | -5583.778 | 5755.686 | -5665.655 | 5665.655 | -0.5665655 | 293.1347 | 4.334345 | 0.8360146 | 127.0547 | 574.8737 | 148.3497 | 169.2295 | 117.8219 | 87.11994
3937 | 9.05264091 | 999.6671 | -5585.248 | 5757.006 | -5667.124 | 5667.124 | -0.5667124 | 293.2019 | 4.332876 | 0.8363537 | 127.0407 | -41.06426 | 204.9061 | 171.5189 | 124.3537 | 94.97511
3938 | 9.05494404 | 999.6444 | -5586.044 | 5758.61 | -5667.921 | 5667.921 | -0.5667921 | 293.2836 | 4.332079 | 0.8365375 | 127.0528 | 65.43603 | 224.4136 | 152.2037 | 136.154 | 75.88409
3939 | 9.05724049 | 999.715271 | -5586.483 | 5761.365 | -5668.36 | 5668.36 | -0.566836 | 293.4239 | 4.33164 | 0.8366389 | 127.1007 | 472.1434 | 122.4519 | 131.4647 | 119.3193 | 80.29169
3940 | 9.05954266 | 999.7454 | -5587.6 | 5763.443 | -5669.477 | 5669.477 | -0.5669477 | 293.5298 | 4.330523 | 0.8368968 | 127.1137 | 50.67907 | 138.7042 | 138.1594 | 109.19 | 74.81797
3941 | 9.0618372 | 999.7135 | -5588.528 | 5765.311 | -5670.405 | 5670.405 | -0.5670405 | 293.6249 | 4.329595 | 0.837111 | 127.1277 | 65.06542 | 126.159 | 95.77531 | 109.2443 | 77.56731
3942 | 9.06413364 | 999.6922 | -5589.513 | 5767.037 | -5671.39 | 5671.39 | -0.567139 | 293.7128 | 4.32861 | 0.8373385 | 127.1368 | 40.19715 | 34.40916 | 94.99807 | 96.66481 | 90.35034
3943 | 9.06643295 | 999.678 | -5590.535 | 5768.429 | -5672.412 | 5672.412 | -0.5672412 | 293.7837 | 4.327588 | 0.8375748 | 127.1375 | 2.710088 | 62.95672 | 75.78523 | 103.7083 | 90.085
3944 | 9.06874466 | 999.6859 | -5591.492 | 5769.838 | -5673.369 | 5673.369 | -0.5673369 | 293.8555 | 4.326631 | 0.8377958 | 127.1404 | 13.39404 | 40.33175 | 47.19696 | 70.57327 | 94.96073
3945 | 9.07103157 | 999.7429 | -5592.129 | 5771.983 | -5674.006 | 5674.006 | -0.5674006 | 293.9647 | 4.325994 | 0.8379432 | 127.1689 | 193.4169 | 10.79642 | 41.6403 | 67.85165 | 90.15603
3946 | 9.07333279 | 999.695 | -5593.562 | 5773.171875 | -5675.438 | 5675.438 | -0.5675438 | 294.0252 | 4.324562 | 0.8382743 | 127.153 | -48.05943 | 53.22418 | 40.94344 | 69.46949 | 115.9941
3947 | 9.0756321 | 999.559021 | -5595.066 | 5773.482 | -5676.943 | 5676.943 | -0.5676943 | 294.041 | 4.323057 | 0.8386223 | 127.1156 | -107.4795 | 50.67921 | 45.12692 | 38.20076 | 113.6794
3948 | 9.0779438 | 999.6239624 | -5595.794 | 5776.099 | -5677.671 | 5677.671 | -0.5677671 | 294.1743 | 4.322329 | 0.8387907 | 127.1518 | 214.8489 | 23.75456 | 35.72708 | 37.43094 | 118.4599
3949 | 9.08023453 | 999.6325 | -5596.554 | 5777.12 | -5678.431 | 5678.431 | -0.5678431 | 294.2263 | 4.321569 | 0.8389666 | 127.1519 | 0.6692031 | 48.93612 | 44.20592 | 53.43553 | 107.1644
3950 | 9.08253384 | 999.6214 | -5597.519 | 5779.006 | -5679.395 | 5679.395 | -0.5679395 | 294.3224 | 4.320605 | 0.8391898 | 127.165 | 58.79368 | 54.05434 | 23.06096 | 56.52307 | 107.7159
3951 | 9.08483601 | 999.6656 | -5598.437 | 5780.986 | -5680.313 | 5680.313 | -0.5680313 | 294.4232 | 4.319687 | 0.8394022 | 127.1816 | 77.8484 | 29.02529 | 32.74888 | 60.12995 | 91.46681
3952 | 9.08713722 | 999.6085 | -5599.689 | 5781.583 | -5681.566 | 5681.566 | -0.5681566 | 294.4536 | 4.318434 | 0.8396923 | 127.1578 | -81.88846 | 29.5139 | 78.59485 | 51.04216 | 88.48374
3953 | 9.08943462 | 999.6223 | -5600.708 | 5783.908 | -5682.584 | 5682.584 | -0.5682584 | 294.572 | 4.317416 | 0.8399281 | 127.179 | 89.70362 | 25.58155 | 64.335 | 101.732 | 82.84363
3954 | 9.09173584 | 999.6146 | -5601.661 | 5785.217 | -5683.538 | 5683.538 | -0.5683538 | 294.6387 | 4.316462 | 0.840149 | 127.1797 | 3.112282 | 71.0387 | 70.57324 | 103.4248 | 67.42422
3955 | 9.09403896 | 999.5918 | -5602.846 | 5787.295 | -5684.723 | 5684.723 | -0.5684723 | 294.7445 | 4.315277 | 0.8404236 | 127.1904 | 39.13189 | 104.7184 | 50.38252 | 134.1014 | 64.94244
3956 | 9.09633446 | 999.6458 | -5603.361 | 5789.644 | -5685.238 | 5685.238 | -0.5685238 | 294.8641 | 4.314762 | 0.840543 | 127.2268 | 305.1342 | 98.14038 | 147.7066 | 110.5644 | 65.09591
3957 | 9.09863758 | 999.6818 | -5604.163 | 5791.45 | -5686.039 | 5686.039 | -0.5686039 | 294.9561 | 4.313961 | 0.8407287 | 127.2429 | 86.51026 | 72.93336 | 154.2867 | 108.4621 | 65.3342
3958 | 9.10093117 | 999.6884 | -5605.155 | 5793.377 | -5687.032 | 5687.032 | -0.5687032 | 295.0543 | 4.312968 | 0.8409587 | 127.256 | 56.81333 | 255.86 | 183.505 | 111.4525 | 66.23769
3959 | 9.10323143 | 999.5374 | -5606.915 | 5793.458 | -5688.792 | 5688.792 | -0.5688792 | 295.0584 | 4.311208 | 0.8413669 | 127.2058 | -122.9228 | 190.2997 | 167.803 | 97.75768 | 81.97002
3960 | 9.10554504 | 999.6269 | -5607.173 | 5796.402 | -5689.05 | 5689.05 | -0.568905 | 295.2083 | 4.31095 | 0.8414267 | 127.2628 | 953.7652 | 243.5313 | 160.0255 | 96.6751 | 119.5496
3961 | 9.10784054 | 999.6693 | -5608.077 | 5797.401 | -5689.954 | 5689.954 | -0.5689954 | 295.2592 | 4.310046 | 0.8416365 | 127.2581 | -22.66764 | 204.5275 | 137.6383 | 92.36021 | 120.8646
3962 | 9.1101408 | 999.749 | -5608.588 | 5799.995 | -5690.465 | 5690.465 | -0.5690465 | 295.3913 | 4.309535 | 0.8417551 | 127.2999 | 352.6685 | 222.939 | 113.8513 | 90.73324 | 120.6011
3963 | 9.11244202 | 999.7159 | -5610.303 | 5799.796875 | -5692.18 | 5692.18 | -0.569218 | 295.3812 | 4.30782 | 0.842153 | 127.2449 | -138.2058 | 52.91579 | 96.63566 | 92.75884 | 110.2224
3964 | 9.1147356 | 999.6938 | -5611.354 | 5800.869 | -5693.231 | 5693.231 | -0.5693231 | 295.4358 | 4.306769 | 0.8423971 | 127.2374 | -30.86545 | 31.93467 | 113.0693 | 75.55708 | 117.2244
3965 | 9.11704063 | 999.6963501 | -5612.238 | 5803.03 | -5694.115 | 5694.115 | -0.5694115 | 295.5459 | 4.305885 | 0.8426023 | 127.2587 | 103.6493 | -58.22447 | 4.729616 | 71.71714 | 114.8295
3966 | 9.11933136 | 999.5771 | -5613.743 | 5803.024 | -5695.62 | 5695.62 | -0.569562 | 295.5456 | 4.30438 | 0.8429519 | 127.2141 | -127.5733 | -25.58725 | 14.97224 | 99.23836 | 121.7376
3967 | 9.12163925 | 999.4287 | -5615.295 | 5803.503 | -5697.172 | 5697.172 | -0.5697172 | 295.57 | 4.302828 | 0.8433127 | 127.1787 | -98.12713 | -23.67263 | -18.97897 | 192.9815 | 134.6743
3968 | 9.12394047 | 999.4679 | -5616.239 | 5805.026 | -5698.116 | 5698.116 | -0.5698116 | 295.6476 | 4.301884 | 0.8435321 | 127.1841 | 24.98034 | -30.49928 | -0.4104112 | 128.7355 | 132.0257
3969 | 9.12623501 | 999.4421 | -5617.143 | 5806.042 | -5699.02 | 5699.02 | -0.569902 | 295.6993 | 4.30098 | 0.8437422 | 127.1797 | -21.29235 | 4.436898 | 55.20037 | 122.572 | 128.6196
3970 | 9.12854385 | 999.4944458 | -5617.929 | 5807.683 | -5699.806 | 5699.806 | -0.5699806 | 295.7828 | 4.300194 | 0.8439249 | 127.1924 | 69.51601 | 29.84458 | 186.2643 | 93.31861 | 122.9724
3971 | 9.13083267 | 999.5809 | -5618.91 | 5809.5 | -5700.787 | 5700.787 | -0.5700787 | 295.8754 | 4.299213 | 0.8441531 | 127.2031 | 47.10762 | 118.7748 | 199.3363 | 116.1141 | 117.681
3972 | 9.13314724 | 999.5694 | -5619.931 | 5811.192 | -5701.808 | 5701.808 | -0.5701808 | 295.9616 | 4.298192 | 0.8443905 | 127.21 | 28.91126 | 379.6782 | 197.4483 | 117.4611 | 114.0992
3973 | 9.1354351 | 999.6309 | -5620.336 | 5813.767 | -5702.213 | 5702.213 | -0.5702213 | 296.0927 | 4.297787 | 0.8444849 | 127.2543 | 469.6316 | 363.79 | 185.1023 | 129.0968 | 113.6724
3974 | 9.13773918 | 999.6891 | -5620.515 | 5816.446 | -5702.392 | 5702.392 | -0.5702392 | 296.2292 | 4.297608 | 0.8445265 | 127.3077 | 1283.224 | 331.3446 | 210.1045 | 157.1534 | 120.2065
3975 | 9.14003944 | 999.7106 | -5621.367 | 5817.51 | -5703.244 | 5703.244 | -0.5703244 | 296.2833 | 4.296756 | 0.8447248 | 127.3057 | -9.9251 | 308.3357 | 201.196 | 164.5547 | 81.47678
3976 | 9.14233208 | 999.6036377 | -5623.125 | 5817.737 | -5705.002388 | 5705.002388 | -0.5705002388 | 296.2949 | 4.294997612 | 0.8451341 | 127.2586 | -115.1193 | 255.1548 | 226.8711 | 156.5118 | 79.25192
3977 | 9.1446352 | 999.5323 | -5624.572 | 5818.371 | -5706.449 | 5706.449 | -0.5706449 | 296.3272 | 4.293551 | 0.845471 | 127.2296 | -86.1331 | -3.622171 | 256.245 | 149.6222 | 91.50751
3978 | 9.14693928 | 999.6234 | -5625.17 | 5820.479 | -5707.047 | 5707.047 | -0.5707047 | 296.4346 | 4.292953 | 0.8456103 | 127.258 | 203.7272 | 53.99962 | 205.4963 | 155.1 | 99.4115
3979 | 9.14924431 | 999.6147 | -5626.302 | 5821.885 | -5708.179 | 5708.179 | -0.5708179 | 296.5062 | 4.291821 | 0.8458739 | 127.2552 | -10.66061 | 135.6787 | 52.28648 | 150.802 | 107.0817
3980 | 9.15153122 | 999.7301 | -5626.964 | 5824.75 | -5708.841 | 5708.841 | -0.5708841 | 296.6521 | 4.291159 | 0.8460283 | 127.2981 | 278.1839 | 155.4839 | 39.54072 | 151.8371 | 115.2839
3981 | 9.15384388 | 999.807 | -5627.498 | 5827.141 | -5709.374 | 5709.374 | -0.5709374 | 296.7739 | 4.290626 | 0.8461526 | 127.3346 | 293.2761 | 95.60572 | 69.18543 | 124.9661 | 130.5698
3982 | 9.15613174 | 999.8235 | -5628.402 | 5828.495 | -5710.279 | 5710.279 | -0.5710279 | 296.8428 | 4.289721 | 0.8463635 | 127.3373 | 12.893 | 72.81045 | 76.82672 | 28.12461 | 131.3198
3983 | 9.15843487 | 999.7482 | -5629.646 | 5828.915 | -5711.523 | 5711.523 | -0.5711523 | 296.8642 | 4.288477 | 0.8466535 | 127.3095 | -95.66376 | 47.5103 | 59.12787 | 22.97372 | 140.2862
3984 | 9.16073227 | 999.6811 | -5631.025 | 5828.954 | -5712.902 | 5712.902 | -0.5712902 | 296.8662 | 4.287098 | 0.8469751 | 127.2694 | -124.6369 | -14.61722 | 67.70862 | 77.85371 | 138.0573
3985 | 9.1630373 | 999.7396 | -5631.762 | 5831.149 | -5713.639 | 5713.639 | -0.5713639 | 296.978 | 4.286361 | 0.8471469 | 127.2955 | 151.6831 | -8.308307 | 17.97736 | 89.66324 | 150.4431
3986 | 9.16534138 | 999.7269 | -5632.802 | 5832.371 | -5714.679 | 5714.679 | -0.5714679 | 297.0402 | 4.285321 | 0.8473896 | 127.2913 | -17.36154 | 24.13768 | -24.29649 | 88.85269 | 144.5009
3987 | 9.16763973 | 999.7531 | -5633.77 | 5834.149 | -5715.647 | 5715.647 | -0.5715647 | 297.1308 | 4.284353 | 0.8476155 | 127.3013 | 44.43758 | 15.18556 | 52.94657 | 112.331 | 139.1767
3988 | 9.16994381 | 999.7706 | -5634.69 | 5836.058 | -5716.567 | 5716.567 | -0.5716567 | 297.228 | 4.283433 | 0.8478303 | 127.3156 | 66.56618 | -32.58877 | 73.6881 | 114.8333 | 122.5173
3989 | 9.17224312 | 999.6266 | -5636.677 | 5835.162 | -5718.554 | 5718.554 | -0.5718554 | 297.1823 | 4.281446 | 0.8482942 | 127.237 | -169.3975 | 112.4997 | 108.8221 | 90.18973 | 69.21875
3990 | 9.17453194 | 999.4961 | -5638.093 | 5835.769 | -5719.97 | 5719.97 | -0.571997 | 297.2133 | 4.28003 | 0.848625 | 127.2082 | -87.18852 | 121.8141 | 129.9144 | 108.3305 | 94.08276
3991 | 9.17683506 | 999.634 | -5638.488 | 5839.306 | -5720.365 | 5720.365 | -0.5720365 | 297.3934 | 4.279635 | 0.8487173 | 127.2735 | 708.0806 | 146.8147 | 166.9233 | 108.9796 | 95.86486
3992 | 9.17913532 | 999.6566 | -5639.392 | 5841.423 | -5721.269 | 5721.269 | -0.5721269 | 297.5012 | 4.278731 | 0.8489286 | 127.2928 | 91.00993 | 248.997 | 153.4994 | 145.869 | 118.0541
3993 | 9.18143654 | 999.6889 | -5640.086 | 5843.798 | -5721.963 | 5721.963 | -0.5721963 | 297.6222 | 4.278037 | 0.8490909 | 127.3239 | 191.569 | 329.5783 | 177.7704 | 127.409 | 109.8342
3994 | 9.18373775 | 999.7277832 | -5640.640625 | 5846.586 | -5722.518 | 5722.518 | -0.5722518 | 297.7642 | 4.277482 | 0.8492205 | 127.3681 | 341.5139 | 172.6868 | 187.0447 | 120.2003 | 113.8378
3995 | 9.18603897 | 999.8401 | -5641.285 | 5849.649 | -5723.162 | 5723.162 | -0.5723162 | 297.9202 | 4.276838 | 0.849371 | 127.4156 | 315.7183 | 211.4858 | 244.3662 | 116.3384 | 101.7958
3996 | 9.18834209 | 999.7767 | -5642.813 | 5850.486 | -5724.689888 | 5724.689888 | -0.5724689888 | 297.9628 | 4.275310112 | 0.8497285 | 127.3883 | -76.37731 | 155.9863 | 151.7776 | 94.40514 | 87.88684
3997 | 9.19063473 | 999.8556 | -5643.374 | 5852.972 | -5725.251 | 5725.251 | -0.5725251 | 298.0894 | 4.274749 | 0.8498597 | 127.4257 | 285.0051 | 173.4245 | 127.7218 | 153.1071 | 86.02426
3998 | 9.19293308 | 999.8389 | -5644.389 | 5853.425 | -5726.266 | 5726.266 | -0.5726266 | 298.1125 | 4.273734 | 0.8500972 | 127.4053 | -85.92841 | 85.23751 | 104.9373 | 154.6904 | 111.8516
3999 | 9.19524288 | 999.9318 | -5644.883 | 5856.376 | -5726.76 | 5726.76 | -0.572676 | 298.2628 | 4.27324 | 0.8502127 | 127.4549 | 428.7047 | 75.41446 | 37.8322 | 144.6421 | 116.0439
4000 | 9.19753265 | 999.8035 | -5646.585 | 5856.417 | -5728.462 | 5728.462 | -0.5728462 | 298.2649 | 4.271538 | 0.8506111 | 127.405 | -125.2165 | 15.71521 | 81.76696 | 136.2648 | 109.0425
4001 | 9.19983673 | 999.718 | -5647.903 | 5856.444 | -5729.78 | 5729.78 | -0.572978 | 298.2662 | 4.27022 | 0.8509197 | 127.3663 | -125.4926 | -19.58557 | 83.20461 | 130.5231 | 102.858
4002 | 9.20214462 | 999.7299 | -5648.507 | 5857.185 | -5730.384 | 5730.384 | -0.5730384 | 298.304 | 4.269616 | 0.8510611 | 127.3643 | -13.49116 | 36.89971 | 113.4658 | 103.0197 | 107.6431
4003 | 9.20443153 | 999.4613 | -5650.649 | 5854.064 | -5732.526 | 5732.526 | -0.5732526 | 298.1451 | 4.267474 | 0.8515631 | 127.2326 | -262.4323 | 49.25533 | 119.1634 | 74.63301 | 101.7446
4004 | 9.20674133 | 999.5760498 | -5650.979 | 5857.044 | -5732.856 | 5732.856 | -0.5732856 | 298.2968 | 4.267144 | 0.8516403 | 127.2875 | 711.1311 | 185.8251 | 83.24554 | 76.98338 | 134.145
4005 | 9.20903301 | 999.5831 | -5652.114 | 5857.826 | -5733.991 | 5733.991 | -0.5733991 | 298.3366 | 4.266009 | 0.8519064 | 127.2707 | -63.43842 | 181.5933 | 89.26557 | 101.5383 | 139.7629
4006 | 9.21133614 | 999.709 | -5652.413 | 5860.033 | -5734.29 | 5734.29 | -0.573429 | 298.449 | 4.26571 | 0.8519765 | 127.3097 | 557.3561 | 255.1685 | 90.9778 | 107.0629 | 113.7257
4007 | 9.21363354 | 999.706604 | -5653.162 | 5860.782 | -5735.039 | 5735.039 | -0.5735039 | 298.4872 | 4.264961 | 0.8521521 | 127.3036 | -34.65003 | 98.73501 | 87.90773 | 75.0587 | 107.4511
4008 | 9.21594143 | 999.7396 | -5653.936 | 5862.727 | -5735.813 | 5735.813 | -0.5735813 | 298.5862 | 4.264187 | 0.8523335 | 127.3228 | 105.4437 | 89.40619 | 189.659 | 70.29239 | 105.6127
4009 | 9.21823978 | 999.6921 | -5655.276 | 5863.542 | -5737.153 | 5737.153 | -0.5737153 | 298.6277 | 4.262847 | 0.8526478 | 127.3004 | -71.03626 | -30.28938 | 110.3045 | 90.87217 | 206.5851
4010 | 9.22053909 | 999.5743 | -5656.902 | 5863.84375 | -5738.779 | 5738.779 | -0.5738779 | 298.6431 | 4.261221 | 0.8530293 | 127.2584 | -110.0825 | 107.3064 | 111.6467 | 84.8056 | 196.1983
4011 | 9.22283459 | 999.5128 | -5657.894 | 5864.768 | -5739.771 | 5739.771 | -0.5739771 | 298.6902 | 4.260229 | 0.8532622 | 127.2489 | -41.12174 | 85.60592 | 27.86146 | 153.6487 | 196.1686
4012 | 9.22513866 | 999.6621 | -5658.281 | 5868.034 | -5740.158 | 5740.158 | -0.5740158 | 298.8565 | 4.259842 | 0.8533529 | 127.3082 | 653.3288 | 89.54138 | 52.06747 | 111.2887 | 184.8808
4013 | 9.22744274 | 999.6405 | -5659.363 | 5869.489 | -5741.24 | 5741.24 | -0.574124 | 298.9306 | 4.25876 | 0.853607 | 127.3074 | -3.058655 | 72.21566 | 28.74155 | 112.3846 | 192.0753
4014 | 9.22974396 | 999.6261 | -5660.542 | 5870.459 | -5742.419 | 5742.419 | -0.5742419 | 298.98 | 4.257581 | 0.8538839 | 127.2932 | -51.35892 | 117.0808 | 122.2138 | 69.16394 | 179.6878
4015 | 9.23203564 | 999.3577 | -5662.244 | 5869.178 | -5744.121 | 5744.121 | -0.5744121 | 298.9148 | 4.255879 | 0.8542837 | 127.2145 | -196.7111 | -34.48286 | 142.8598 | 80.69105 | 181.064
4016 | 9.23434544 | 999.4208 | -5662.92 | 5871.456 | -5744.797 | 5744.797 | -0.5744797 | 299.0308 | 4.255203 | 0.8544427 | 127.2437 | 183.2041 | 120.1716 | 142.2066 | 291.6423 | 184.788
4017 | 9.23663807 | 999.3589 | -5664.195 | 5871.771 | -5746.072 | 5746.072 | -0.5746072 | 299.0468 | 4.253928 | 0.8547424 | 127.2124 | -104.4896 | 145.5898 | 59.50857 | 297.3449 | 185.7482
4018 | 9.23893166 | 999.5596 | -5664.588 | 5875.59375 | -5746.465 | 5746.465 | -0.5746465 | 299.2415 | 4.253535 | 0.8548346 | 127.2834 | 770.2139 | 175.5319 | 75.21028 | 299.5346 | 190.567
4019 | 9.24123764 | 999.5897 | -5665.307 | 5877.179 | -5747.184 | 5747.184 | -0.5747184 | 299.3223 | 4.252816 | 0.8550037 | 127.2962 | 75.73188 | 120.7004 | 444.2182 | 299.4531 | 174.9888
4020 | 9.24354267 | 999.6097 | -5666.519 | 5878.235 | -5748.396 | 5748.396 | -0.5748396 | 299.3761 | 4.251604 | 0.8552888 | 127.2829 | -47.00074 | 169.2496 | 467.6865 | 264.0787 | 177.987
4021 | 9.24583817 | 999.5713501 | -5667.693 | 5878.699 | -5749.57 | 5749.57 | -0.574957 | 299.3997 | 4.25043 | 0.855565 | 127.2577 | -90.95354 | 669.1494 | 438.7484 | 268.9138 | 159.4831
4022 | 9.24814129 | 999.5975 | -5668.385 | 5880.694 | -5750.262 | 5750.262 | -0.5750262 | 299.5013 | 4.249738 | 0.8557277 | 127.2802 | 138.2567 | 656.9036 | 445.6536 | 266.6505 | 169.935
4023 | 9.2504425 | 999.7709 | -5668.479 | 5884.193 | -5750.356 | 5750.356 | -0.5750356 | 299.6795 | 4.249644 | 0.85575 | 127.3531 | 3269.713 | 650.8561 | 373.709 | 278.5982 | 174.2827
4024 | 9.25274467 | 999.7478 | -5669.367 | 5885.562 | -5751.244 | 5751.244 | -0.5751244 | 299.7492 | 4.248756 | 0.8559588 | 127.3561 | 14.50299 | 660.5781 | 373.013 | 267.3416 | 175.409
4025 | 9.25503159 | 999.7151 | -5670.599 | 5886.233 | -5752.476 | 5752.476 | -0.5752476 | 299.7834 | 4.247524 | 0.8562489 | 127.3337 | -77.2381 | 657.4694 | 368.7566 | 266.1284 | 174.6881
4026 | 9.2573328 | 999.728 | -5671.604 | 5887.163 | -5753.48 | 5753.48 | -0.575348 | 299.8307 | 4.24652 | 0.8564854 | 127.3237 | -42.34346 | 17.42048 | 376.9185 | 232.0718 | 176.3642
4027 | 9.25963593 | 999.7708 | -5672.273 | 5888.987 | -5754.15 | 5754.15 | -0.575415 | 299.9236 | 4.24585 | 0.8566431 | 127.3431 | 122.713 | -2.541845 | 363.1517 | 228.5902 | 157.2359
4028 | 9.2619381 | 999.7651 | -5673.178 | 5890.926 | -5755.055 | 5755.055 | -0.5755055 | 300.0224 | 4.244945 | 0.8568561 | 127.3579 | 69.46795 | 9.406548 | -13.78165 | 233.1065 | 160.0914
4029 | 9.26424408 | 999.6924 | -5674.421 | 5891.496 | -5756.298 | 5756.298 | -0.5756298 | 300.0514 | 4.243702 | 0.8571492 | 127.3329 | -85.30863 | 20.74629 | 13.42519 | 257.0671 | 157.2859
4030 | 9.26653767 | 999.6607 | -5675.342 | 5892.599 | -5757.219 | 5757.219 | -0.5757219 | 300.1076 | 4.242781 | 0.8573662 | 127.3291 | -17.49613 | -28.33387 | 24.61923 | 263.2851 | 162.4139
4031 | 9.26884174 | 999.6571 | -5676.597 | 5894.539 | -5758.474 | 5758.474 | -0.5758474 | 300.2064 | 4.241526 | 0.857662 | 127.3333 | 14.35524 | 9.645462 | 31.62889 | 42.74602 | 158.3034
4032 | 9.27114296 | 999.603 | -5678.349 | 5894.627 | -5760.226 | 5760.226 | -0.5760226 | 300.2109 | 4.239774 | 0.8580751 | 127.2826 | -122.6878 | 31.40884 | 47.82247 | 33.04658 | 160.2646
4033 | 9.27343941 | 999.6532 | -5678.876 | 5896.854 | -5760.753 | 5760.753 | -0.5760753 | 300.3243 | 4.239247 | 0.8581995 | 127.3149 | 259.3646 | 39.05676 | 65.82904 | 38.69475 | 128.7571
4034 | 9.27573967 | 999.6523 | -5679.777 | 5898.339 | -5761.654 | 5761.654 | -0.5761654 | 300.4 | 4.238346 | 0.8584121 | 127.3199 | 23.50827 | 89.87677 | 71.04406 | 48.0915 | 137.5022
4035 | 9.27803326 | 999.6863 | -5680.835 | 5900.052 | -5762.712 | 5762.712 | -0.5762712 | 300.4872 | 4.237288 | 0.8586617 | 127.3251 | 20.74344 | 160.7197 | 58.43378 | 45.22734 | 141.5128
4036 | 9.2803421 | 999.7609 | -5681.266 | 5901.917 | -5763.143013 | 5763.143013 | -0.5763143013 | 300.5821 | 4.236856987 | 0.8587634 | 127.3524 | 268.4553 | 101.1721 | 57.67036 | 31.74831 | 149.3427
4037 | 9.28263283 | 999.8278 | -5681.828125 | 5904.123 | -5763.705 | 5763.705 | -0.5763705 | 300.6945 | 4.236295 | 0.858896 | 127.3831 | 231.5271 | 70.27274 | 82.25875 | 34.2357 | 141.415
4038 | 9.284935 | 999.8204 | -5682.84375 | 5905.112 | -5764.721 | 5764.721 | -0.5764721 | 300.7449 | 4.235279 | 0.8591358 | 127.3739 | -38.37345 | 67.62093 | 62.30164 | 39.66859 | 29.99221
4039 | 9.28724003 | 999.6774 | -5684.437 | 5905.049 | -5766.313 | 5766.313 | -0.5766313 | 300.7417 | 4.233687 | 0.8595119 | 127.3246 | -130.9886 | 33.65143 | 44.94323 | 35.53733 | 27.58396
4040 | 9.28954124 | 999.6685 | -5685.224 | 5906.211 | -5767.101 | 5767.101 | -0.5767101 | 300.8009 | 4.232899 | 0.8596979 | 127.326 | 7.484403 | 3.29615 | 37.30532 | 34.14966 | 32.09027
4041 | 9.29183197 | 999.7142 | -5686.023 | 5908.191 | -5767.9 | 5767.9 | -0.57679 | 300.9017 | 4.2321 | 0.8598867 | 127.3446 | 98.60779 | -15.57266 | 14.58775 | 38.81455 | 27.41922
4042 | 9.29414177 | 999.7966 | -5686.922 | 5910.233 | -5768.799263 | 5768.799263 | -0.5768799263 | 301.0057 | 4.231200737 | 0.8600993 | 127.3616 | 79.75064 | 1.025518 | -16.42788 | 41.86791 | 34.1205
4043 | 9.29644012 | 999.7306 | -5688.346 | 5910.149 | -5770.223 | 5770.223 | -0.5770223 | 301.0014 | 4.229777 | 0.8604357 | 127.3169 | -132.7175 | 12.32808 | -28.10892 | 49.55927 | 33.38966
4044 | 9.29873085 | 999.7556 | -5689.112 | 5910.816 | -5770.989 | 5770.989 | -0.5770989 | 301.0354 | 4.229011 | 0.8606169 | 127.3082 | -47.99776 | -16.91621 | 23.03848 | 25.55243 | 40.55743
4045 | 9.30103588 | 999.7899 | -5689.897 | 5912.466 | -5771.774 | 5771.774 | -0.5771774 | 301.1194 | 4.228226 | 0.8608025 | 127.3201 | 63.99721 | -61.56689 | 29.90785 | 12.68069 | 39.85826
4046 | 9.303339 | 999.778 | -5691.153 | 5913.565 | -5773.03 | 5773.03 | -0.577303 | 301.1754 | 4.22697 | 0.8610996 | 127.306 | -47.61365 | 30.84419 | 34.07517 | 11.54984 | 38.13419
4047 | 9.30563831 | 999.6491 | -5692.448 | 5913.334 | -5774.325 | 5774.325 | -0.5774325 | 301.1637 | 4.225675 | 0.8614061 | 127.262 | -143.5028 | 54.30548 | 15.03096 | 23.84541 | 44.14408
4048 | 9.30795097 | 999.7532959 | -5692.945 | 5915.831 | -5774.822 | 5774.822 | -0.5774822 | 301.2908 | 4.225178 | 0.8615238 | 127.3007 | 329.3379 | 68.72879 | 34.04968 | 11.49286 | 34.64124
4049 | 9.31024456 | 999.8228 | -5693.826 | 5917.736 | -5775.703 | 5775.703 | -0.5775703 | 301.3878 | 4.224297 | 0.8617323 | 127.3152 | 69.3087 | 59.92207 | 33.2343 | 26.05567 | 46.1745
4050 | 9.31254292 | 999.869 | -5694.597 | 5919.97 | -5776.474 | 5776.474 | -0.5776474 | 301.5016 | 4.223526 | 0.8619147 | 127.34 | 136.1137 | 96.31282 | 32.06181 | 23.9572 | 39.65176
4051 | 9.31484318 | 999.7442627 | -5695.934 | 5920.495 | -5777.811 | 5777.811 | -0.5777811 | 301.5283 | 4.222189 | 0.8622314 | 127.311 | -91.64725 | 19.37799 | 17.59624 | 40.97547 | 82.94736
4052 | 9.3171339 | 999.7301 | -5696.917 | 5922.291 | -5778.794 | 5778.794 | -0.5778794 | 301.6198 | 4.221206 | 0.8624643 | 127.3199 | 38.45097 | 16.20521 | 68.76877 | 41.65719 | 76.93876
4053 | 9.31943989 | 999.6862793 | -5698.123 | 5923.247 | -5779.999 | 5779.999 | -0.5779999 | 301.6685 | 4.220001 | 0.8627498 | 127.3041 | -55.3362 | -46.57829 | 37.5394 | 35.01452 | 81.65209
4054 | 9.32173252 | 999.7436 | -5698.926 | 5924.848 | -5780.803 | 5780.803 | -0.5780803 | 301.75 | 4.219197 | 0.8629402 | 127.3143 | 53.44481 | 35.16116 | 43.45582 | 41.62871 | 82.68265
4055 | 9.32403374 | 999.453125 | -5700.468 | 5923.988 | -5782.345 | 5782.345 | -0.5782345 | 301.7062 | 4.217655 | 0.8633058 | 127.2493 | -177.8038 | 37.12568 | 24.13519 | 50.11438 | 78.42691
4056 | 9.32633686 | 999.5706 | -5701.039 | 5926.788 | -5782.916 | 5782.916 | -0.5782916 | 301.8488 | 4.217084 | 0.8634412 | 127.2922 | 317.05 | 72.70423 | 30.35791 | 52.02336 | 78.58677
4057 | 9.32863998 | 999.4935 | -5701.877 | 5928.414 | -5783.754 | 5783.754 | -0.5783754 | 301.9316 | 4.216246 | 0.86364 | 127.3018 | 48.2736 | 54.46088 | 31.81881 | 36.17506 | 81.52841
4058 | 9.33094406 | 999.5804 | -5702.619 | 5930.461 | -5784.496 | 5784.496 | -0.5784496 | 302.0359 | 4.215504 | 0.8638159 | 127.3234 | 122.5566 | 82.89308 | 36.1653 | 128.7026 | 83.1309
4059 | 9.33324242 | 999.569 | -5703.755 | 5931.585 | -5785.632 | 5785.632 | -0.5785632 | 302.0931 | 4.214368 | 0.8640854 | 127.3132 | -37.77195 | 29.8029 | 70.00174 | 138.631 | 84.78692
4060 | 9.335536 | 999.5269165 | -5704.97 | 5932.816 | -5786.847 | 5786.847 | -0.5786847 | 302.1559 | 4.213153 | 0.8643737 | 127.3029 | -35.64282 | 16.90463 | 71.04485 | 142.6218 | 83.20449
4061 | 9.33783531 | 999.5508 | -5705.871 | 5934.601 | -5787.748 | 5787.748 | -0.5787748 | 302.2467 | 4.212252 | 0.8645877 | 127.3139 | 51.59909 | 63.98787 | 205.1535 | 139.5707 | 86.14201
4062 | 9.34013748 | 999.5493 | -5706.838 | 5935.79 | -5788.715 | 5788.715 | -0.5788715 | 302.3073 | 4.211285 | 0.8648173 | 127.3102 | -16.21775 | 37.85908 | 206.1539 | 128.2789 | 97.23902
4063 | 9.34244061 | 999.6523 | -5707.3 | 5938.27 | -5789.177 | 5789.177 | -0.5789177 | 302.4336 | 4.210823 | 0.8649269 | 127.3494 | 357.9728 | 349.7932 | 203.4602 | 147.0154 | 84.8117
4064 | 9.34474182 | 999.5653 | -5708.432 | 5937.754 | -5790.309 | 5790.309 | -0.5790309 | 302.4073 | 4.209691 | 0.8651957 | 127.3042 | -168.4159 | 350.9289 | 196.4235 | 136.8826 | 86.11303
4065 | 9.34703732 | 999.7144165 | -5708.637 | 5941.507 | -5790.514 | 5790.514 | -0.5790514 | 302.5985 | 4.209486 | 0.8652445 | 127.3784 | 1524.028 | 373.835 | 187.5025 | 127.9147 | 81.32886
4066 | 9.34934139 | 999.7624 | -5709.506 | 5943.286 | -5791.383 | 5791.383 | -0.5791383 | 302.6891 | 4.208617 | 0.8654509 | 127.3902 | 57.2778 | 282.02 | 193.2407 | 119.7461 | 85.97725
4067 | 9.35163116 | 999.8288 | -5710.269 | 5945.194 | -5792.145 | 5792.145 | -0.5792145 | 302.7863 | 4.207855 | 0.8656322 | 127.4081 | 98.31299 | 292.5168 | 213.3825 | 123.4713 | 100.7882
4068 | 9.35394287 | 999.7864 | -5711.327 | 5945.503 | -5793.204 | 5793.204 | -0.5793204 | 302.802 | 4.206796 | 0.8658837 | 127.3826 | -101.1023 | 8.359994 | 164.025 | 128.3524 | 110.4686
4069 | 9.3562336 | 999.671875 | -5712.947 | 5945.708 | -5794.824 | 5794.824 | -0.5794824 | 302.8124 | 4.205176 | 0.866269 | 127.338 | -115.932 | 29.91611 | 182.7408 | 136.7999 | 104.4071
4070 | 9.35853958 | 999.6993 | -5713.753 | 5947.773 | -5795.63 | 5795.63 | -0.579563 | 302.9176 | 4.20437 | 0.8664607 | 127.3578 | 103.2435 | -6.995562 | 15.41628 | 135.8108 | 114.019
4071 | 9.36083412 | 999.7523 | -5714.474 | 5950.113 | -5796.351 | 5796.351 | -0.5796351 | 303.0368 | 4.203649 | 0.866632 | 127.386 | 165.0584 | 13.23026 | 13.22702 | 119.0824 | 104.3954
4072 | 9.36314011 | 999.6836 | -5715.778 | 5950.709 | -5797.655 | 5797.655 | -0.5797655 | 303.0671 | 4.202345 | 0.8669423 | 127.3593 | -86.24536 | 40.03801 | 22.11564 | 130.135 | 105.1784
4073 | 9.36543274 | 999.6896 | -5716.739 | 5952.07 | -5798.616 | 5798.616 | -0.5798616 | 303.1365 | 4.201384 | 0.867171 | 127.3593 | 0.02679546 | 26.9042 | 29.89874 | 31.41022 | 100.096
4074 | 9.36774254 | 999.6937 | -5717.746 | 5953.701 | -5799.623 | 5799.623 | -0.5799623 | 303.2195 | 4.200377 | 0.8674108 | 127.3636 | 18.10673 | 29.55464 | 54.67421 | 58.78957 | 99.90756
4075 | 9.37003136 | 999.6963501 | -5718.601 | 5955.27 | -5800.477 | 5800.477 | -0.5800477 | 303.2994 | 4.199523 | 0.8676143 | 127.3713 | 37.57445 | 40.59284 | 42.91081 | 67.26171 | 108.8985
4076 | 9.37233829 | 999.7157 | -5719.262 | 5957.52 | -5801.139 | 5801.139 | -0.5801139 | 303.414 | 4.198861 | 0.8677717 | 127.3993 | 178.3106 | 61.99692 | 29.36612 | 65.84608 | 111.9462
4077 | 9.37463951 | 999.6766 | -5720.435 | 5958.779 | -5802.312 | 5802.312 | -0.5802312 | 303.4781 | 4.197688 | 0.8680512 | 127.3907 | -31.05439 | 57.85015 | 90.94538 | 80.30418 | 110.6788
4078 | 9.37694454 | 999.685 | -5721.217 | 5960.823 | -5803.094 | 5803.094 | -0.5803094 | 303.5822 | 4.196906 | 0.8682375 | 127.4106 | 107.0472 | 58.96649 | 115.9863 | 75.95232 | 98.20238
4079 | 9.37923908 | 999.6562 | -5722.197 | 5962.186 | -5804.074 | 5804.074 | -0.5804074 | 303.6516 | 4.195926 | 0.868471 | 127.41 | -2.627104 | 116.898 | 100.3815 | 69.68053 | 117.8787
4080 | 9.38154507 | 999.6714 | -5723.307 | 5964.299 | -5805.184 | 5805.184 | -0.5805184 | 303.7592 | 4.194816 | 0.8687356 | 127.4214 | 43.15613 | 168.1878 | 107.422 | 73.77461 | 60.95514
4081 | 9.38383198 | 999.7337 | -5723.773 | 5967.394 | -5805.65 | 5805.65 | -0.580565 | 303.9169 | 4.19435 | 0.8688467 | 127.4734 | 467.968 | 122.3111 | 91.82814 | 70.89043 | 56.89755
4082 | 9.38614464 | 999.8097 | -5724.358 | 5969.698 | -5806.235 | 5806.235 | -0.5806235 | 304.0342 | 4.193765 | 0.8689861 | 127.5048 | 225.395 | 143.0244 | 103.1655 | 84.6896 | 61.35801
4083 | 9.38844299 | 999.6529 | -5725.938 | 5969.789 | -5807.815 | 5807.815 | -0.5807815 | 304.0389 | 4.192185 | 0.8693631 | 127.4587 | -122.3368 | 141.9863 | 88.51197 | 91.51679 | 57.9398
4084 | 9.39073658 | 999.7038 | -5726.717 | 5971.777 | -5808.594 | 5808.594 | -0.5808594 | 304.1401 | 4.191406 | 0.8695489 | 127.4775 | 100.9396 | 62.58898 | 83.99988 | 76.09795 | -8.019128
4085 | 9.39303303 | 999.7206 | -5727.694 | 5973.584 | -5809.571 | 5809.571 | -0.5809571 | 304.2321 | 4.190429 | 0.869782 | 127.4863 | 37.96564 | 12.54315 | 104.2152 | 77.91201 | -14.74211
4086 | 9.3953371 | 999.7144 | -5728.346 | 5975.03 | -5810.223 | 5810.223 | -0.5810223 | 304.3058 | 4.189777 | 0.8699375 | 127.4973 | 70.98148 | 28.36331 | 67.77238 | 97.5886 | -8.093095
4087 | 9.39764214 | 999.6931 | -5729.604 | 5976.475 | -5811.481 | 5811.481 | -0.5811481 | 304.3794 | 4.188519 | 0.8702379 | 127.4899 | -24.83418 | 53.19427 | 36.84272 | 89.31346 | 16.27152
4088 | 9.39993477 | 999.679 | -5730.626 | 5977.439 | -5812.503 | 5812.503 | -0.5812503 | 304.4285 | 4.187497 | 0.8704819 | 127.4793 | -43.23594 | 73.5976 | 50.00864 | 82.41022 | 16.55646
4089 | 9.40224266 | 999.7732 | -5731.216 | 5979.768 | -5813.093 | 5813.093 | -0.5813093 | 304.5471 | 4.186907 | 0.8706228 | 127.511 | 225.0944 | 48.8069 | 83.48158 | 66.3901 | 13.23573
4090 | 9.40454197 | 999.8016 | -5731.975 | 5982.043 | -5813.852 | 5813.852 | -0.5813852 | 304.663 | 4.186148 | 0.8708041 | 127.5364 | 139.9823 | 53.00505 | 65.17937 | 38.01508 | 12.68695
4091 | 9.40683746 | 999.7512207 | -5733.214 | 5983.079 | -5815.091 | 5815.091 | -0.5815091 | 304.7157 | 4.184909 | 0.8711001 | 127.5208 | -52.97198 | 142.0914 | 50.58227 | -89.07852 | 25.17845
4092 | 9.40914154 | 999.7347 | -5734.40625 | 5984.732 | -5816.283 | 5816.283 | -0.5816283 | 304.7999 | 4.183717 | 0.871385 | 127.5197 | -3.843478 | 71.72173 | 78.63787 | -101.9227 | 27.90706
4093 | 9.41143131 | 999.8274 | -5734.835 | 5987.28 | -5816.712 | 5816.712 | -0.5816712 | 304.9297 | 4.183288 | 0.8714875 | 127.5609 | 402.196 | 31.64678 | 61.19404 | -80.59508 | 22.58025
4094 | 9.41374111 | 999.682 | -5736.219 | 5987.292 | -5818.096138 | 5818.096138 | -0.5818096138 | 304.9303 | 4.181903862 | 0.8718185 | 127.5189 | -126.7542 | 87.77443 | -189.2321 | -43.97195 | 25.30014
4095 | 9.41604328 | 999.637 | -5737.508 | 5988.264 | -5819.385 | 5819.385 | -0.5819385 | 304.9798 | 4.180615 | 0.8721268 | 127.5003 | -60.39247 | 48.49704 | -214.9771 | -41.76366 | 27.68927
4096 | 9.41833687 | 999.6412 | -5738.093 | 5990.599 | -5819.97 | 5819.97 | -0.581997 | 305.0987 | 4.18003 | 0.8722667 | 127.5322 | 227.6663 | -437.6903 | -169.3269 | -44.09424 | 9.064856
4097 | 9.42063141 | 999.2988 | -5740.314 | 5988.782 | -5822.191 | 5822.191 | -0.5822191 | 305.0061 | 4.177809 | 0.8727982 | 127.4257 | -200.2304 | -430.6841 | -99.97448 | -57.65654 | 0.7446826
4098 | 9.42293262 | 999.6576 | -5740.056 | 5994.316 | -5821.933 | 5821.933 | -0.5821933 | 305.288 | 4.178067 | 0.8727363 | 127.5514 | -2028.741 | -347.0296 | -143.7418 | -30.95109 | 5.985152
4099 | 9.42524529 | 999.5167 | -5741.439 | 5994.874 | -5823.316 | 5823.316 | -0.5823316 | 305.3164 | 4.176684 | 0.8730675 | 127.521 | -91.72298 | -268.4972 | -138.3463 | -24.21459 | 9.845556
4100 | 9.42753601 | 999.5957 | -5741.904 | 5997.414 | -5823.781 | 5823.781 | -0.5823781 | 305.4458 | 4.176219 | 0.8731788 | 127.5608 | 357.8798 | -226.7931 | -129.2294 | -27.12039 | 13.99515
4101 | 9.42983532 | 999.6829834 | -5742.306 | 6000.794 | -5824.183 | 5824.183 | -0.5824183 | 305.6179 | 4.175817 | 0.873275 | 127.6205 | 620.3285 | 163.3162 | -94.46294 | -48.85013 | 12.99644
4102 | 9.43213177 | 999.6895 | -5743.306 | 6002.325 | -5825.183 | 5825.183 | -0.5825183 | 305.6959 | 4.174817 | 0.8735145 | 127.6225 | 8.290194 | 185.9927 | -66.8734 | -32.9038 | 8.248315
4103 | 9.43443966 | 999.5898 | -5744.705 | 6003.104 | -5826.582 | 5826.582 | -0.5826582 | 305.7356 | 4.173418 | 0.8738497 | 127.5962 | -78.19464 | 222.5296 | 153.2722 | -33.68697 | 10.57069
4104 | 9.43674278 | 999.5925 | -5745.729 | 6004.828125 | -5827.606 | 5827.606 | -0.5827606 | 305.8234 | 4.172394 | 0.8740952 | 127.6016 | 21.65975 | 108.079 | 171.9358 | -49.92405 | 3.663188
4105 | 9.4390316 | 999.7156 | -5746.138 | 6007.905 | -5828.015 | 5828.015 | -0.5828015 | 305.9801 | 4.171985 | 0.8741931 | 127.6544 | 540.5642 | 96.93485 | 144.6648 | -34.59957 | 5.468059
4106 | 9.44134521 | 999.7283 | -5747.051 | 6009.715 | -5828.928 | 5828.928 | -0.5828928 | 306.0723 | 4.171072 | 0.8744119 | 127.665 | 48.07548 | 127.8238 | 67.72391 | 114.8426 | 7.085314
4107 | 9.44363594 | 999.6503 | -5748.117 | 6010.681 | -5829.994 | 5829.994 | -0.5829994 | 306.1215 | 4.170006 | 0.8746676 | 127.6528 | -47.4305 | 145.9799 | 65.03721 | 131.511 | 20.07462
4108 | 9.44593811 | 999.6501 | -5748.92 | 6012.53 | -5830.797 | 5830.797 | -0.5830797 | 306.2156 | 4.169203 | 0.8748602 | 127.6675 | 76.24988 | 23.43914 | 77.01849 | 110.4536 | 27.72944
4109 | 9.44823074 | 999.7019043 | -5749.729 | 6014.726 | -5831.606 | 5831.606 | -0.5831606 | 306.3275 | 4.168394 | 0.8750544 | 127.6894 | 112.4407 | 10.64604 | 98.26644 | 58.26308 | 53.05384
4110 | 9.45054436 | 999.5980835 | -5750.91 | 6015.467 | -5832.787 | 5832.787 | -0.5832787 | 306.3652 | 4.167213 | 0.8753376 | 127.6689 | -72.13989 | 26.0595 | 55.79307 | 59.31793 | 52.35169
4111 | 9.45283127 | 999.5811 | -5752.063 | 6016.925 | -5833.94 | 5833.94 | -0.583394 | 306.4395 | 4.16606 | 0.8756144 | 127.6645 | -15.89004 | 53.38778 | 55.1201 | 66.18269 | 58.46187
4112 | 9.45513821 | 999.5697 | -5753.015625 | 6018.62 | -5834.893 | 5834.893 | -0.5834893 | 306.5258 | 4.165107 | 0.875843 | 127.6713 | 29.63683 | 62.5604 | 42.3313 | 77.56028 | 62.90242
4113 | 9.45744038 | 999.6483 | -5753.559 | 6020.713 | -5835.435 | 5835.435 | -0.5835435 | 306.6324 | 4.164565 | 0.8759734 | 127.699 | 212.8913 | 85.39214 | 36.53832 | 41.11789 | 130.9993
4114 | 9.45974541 | 999.718 | -5754.287 | 6023.073 | -5836.164 | 5836.164 | -0.5836164 | 306.7526 | 4.163836 | 0.8761483 | 127.7267 | 158.3038 | 56.06421 | 26.79788 | 62.76929 | 137.5968
4115 | 9.46204185 | 999.6953 | -5755.23 | 6024.887 | -5837.107 | 5837.107 | -0.5837107 | 306.845 | 4.162893 | 0.8763749 | 127.7363 | 42.01883 | 54.95945 | 56.1827 | 107.5437 | 122.0174
4116 | 9.46434021 | 999.5767 | -5757.05 | 6024.168 | -5838.927 | 5838.927 | -0.5838927 | 306.8084 | 4.161073 | 0.876812 | 127.6652 | -162.5297 | 17.33654 | 57.27364 | 142.9706 | 99.29605
4117 | 9.46664524 | 999.5836792 | -5758.171 | 6026.099 | -5840.048 | 5840.048 | -0.5840048 | 306.9067 | 4.159952 | 0.8770815 | 127.6717 | 24.113 | 24.14048 | 95.40804 | 130.0909 | 100.1924
4118 | 9.46893597 | 999.6057 | -5759.193 | 6027.868 | -5841.07 | 5841.07 | -0.584107 | 306.9968 | 4.15893 | 0.8773273 | 127.6778 | 24.77674 | 14.5224 | 141.1074 | 161.891 | 104.9852
4119 | 9.47124004 | 999.6550293 | -5759.783 | 6030.011 | -5841.66 | 5841.66 | -0.584166 | 307.1059 | 4.15834 | 0.8774692 | 127.7051 | 192.3235 | 121.5976 | 191.0351 | 158.1867 | 104.3565
4120 | 9.47353458 | 999.6359 | -5760.817 | 6031.439 | -5842.694 | 5842.694 | -0.5842694 | 307.1787 | 4.157306 | 0.8777179 | 127.7036 | -6.071605 | 241.6122 | 177.3936 | 152.6154 | 92.55993
4121 | 9.4758358 | 999.7273 | -5761.324 | 6034.319 | -5843.201 | 5843.201 | -0.5843201 | 307.3254 | 4.156799 | 0.8778397 | 127.749 | 372.8464 | 358.1875 | 240.4371 | 145.0631 | 85.64224
4122 | 9.47813988 | 999.8055 | -5761.661 | 6037.203 | -5843.538 | 5843.538 | -0.5843538 | 307.4722 | 4.156462 | 0.8779209 | 127.7997 | 624.1859 | 303.5718 | 229.8185 | 128.2479 | 90.3024
4123 | 9.48043346 | 999.892 | -5761.978 | 6039.848 | -5843.854 | 5843.854 | -0.5843854 | 307.6069 | 4.156146 | 0.877997 | 127.8459 | 607.6532 | 385.7585 | 221.0731 | 122.874 | 84.22946
4124 | 9.48273754 | 999.7939 | -5763.471 | 6040.647 | -5845.348 | 5845.348 | -0.5845348 | 307.6476 | 4.154652 | 0.8783563 | 127.8169 | -80.75462 | 296.8983 | 210.7712 | 135.9949 | 89.09945
4125 | 9.48503113 | 999.8671 | -5763.917 | 6043.349 | -5845.793 | 5845.793 | -0.5845793 | 307.7852 | 4.154207 | 0.8784636 | 127.8603 | 404.8615 | 161.2747 | 201.0098 | 138.4405 | 86.69373
4126 | 9.48733807 | 999.7604 | -5765.221 | 6044.186 | -5847.098 | 5847.098 | -0.5847098 | 307.8279 | 4.152902 | 0.8787777 | 127.8379 | -71.45451 | 59.66539 | 155.2946 | 137.0171 | 101.5592
4127 | 9.48963737 | 999.7062 | -5766.457 | 6045.226 | -5848.334 | 5848.334 | -0.5848334 | 307.8808 | 4.151666 | 0.8790754 | 127.8218 | -53.93204 | 57.03147 | 89.74987 | 137.4265 | 100.0229
4128 | 9.49193192 | 999.7393 | -5767.189 | 6047.124 | -5849.066 | 5849.066 | -0.5849066 | 307.9775 | 4.150934 | 0.8792518 | 127.8394 | 99.60662 | -31.65895 | 28.98808 | 127.6621 | 156.6973
4129 | 9.49423599 | 999.6751709 | -5768.593 | 6047.667 | -5850.47 | 5850.47 | -0.585047 | 308.0051 | 4.14953 | 0.8795901 | 127.8076 | -93.92421 | -10.51134 | 38.34153 | 108.6533 | 153.801
4130 | 9.49653244 | 999.6494 | -5769.896 | 6048.992 | -5851.772 | 5851.772 | -0.5851772 | 308.0726 | 4.148228 | 0.8799039 | 127.7955 | -38.59059 | 12.43447 | 15.40858 | 60.38324 | 148.9313
4131 | 9.49883556 | 999.6494751 | -5770.764 | 6050.598 | -5852.641 | 5852.641 | -0.5852641 | 308.1544 | 4.147359 | 0.8801132 | 127.8027 | 34.28351 | -6.80155 | 6.39937 | 36.78437 | 186.7256
4132 | 9.50113773 | 999.6842041 | -5771.708 | 6052.632 | -5853.585 | 5853.585 | -0.5853585 | 308.258 | 4.146415 | 0.8803411 | 127.8166 | 60.79703 | 51.67627 | 22.13781 | 32.70765 | 180.5513
4133 | 9.5034399 | 999.6727 | -5772.613 | 6053.989 | -5854.49 | 5854.49 | -0.585449 | 308.3271 | 4.14551 | 0.8805593 | 127.8173 | 3.426505 | 28.88691 | -0.02572004 | 33.39752 | -91.43075
4134 | 9.50574398 | 999.7169 | -5773.308 | 6056.58 | -5855.185 | 5855.185 | -0.5855185 | 308.4591 | 4.144815 | 0.8807269 | 127.8506 | 198.4649 | 39.573 | 38.59588 | 37.16667 | -100.7675
4135 | 9.50803566 | 999.418396 | -5774.87 | 6056.138 | -5856.747 | 5856.747 | -0.5856747 | 308.4366 | 4.143253 | 0.8811039 | 127.7931 | -152.5374 | 7.440555 | 27.11644 | 164.5255 | -105.9097
4136 | 9.5103426 | 999.4782 | -5775.728 | 6058.253 | -5857.605 | 5857.605 | -0.5857605 | 308.5443 | 4.142395 | 0.881311 | 127.8112 | 87.71396 | 57.48928 | 69.44155 | 162.8391 | -117.3744
4137 | 9.51263618 | 999.3972 | -5777.124 | 6058.7 | -5859.001 | 5859.001 | -0.5859001 | 308.567 | 4.140999 | 0.881648 | 127.7776 | -99.86519 | -10.58481 | 61.02886 | 162.4871 | -140.5774
4138 | 9.51494122 | 999.4471 | -5777.688 | 6061.166 | -5859.565 | 5859.565 | -0.5859565 | 308.6926 | 4.140435 | 0.8817843 | 127.8122 | 253.6701 | 102.9646 | 266.9204 | 227.2935 | -157.2035
4139 | 9.51724434 | 999.3592 | -5779.438 | 6060.882 | -5861.315 | 5861.315 | -0.5861315 | 308.6782 | 4.138685 | 0.8822071 | 127.7522 | -141.9055 | 82.43835 | 253.1254 | 214.6786 | -144.7021
4140 | 9.51954556 | 999.4736 | -5779.873 | 6063.584 | -5861.749 | 5861.749 | -0.5861749 | 308.8158 | 4.138251 | 0.882312 | 127.7957 | 415.2095 | 473.7014 | 259.0515 | -313.5548 | -154.1851
4141 | 9.52184391 | 999.4459 | -5781.078 | 6065.145 | -5862.955 | 5862.955 | -0.5862955 | 308.8953 | 4.137045 | 0.8826032 | 127.7914 | -14.91722 | 437.8294 | 353.0282 | -319.0126 | -155.0235
4142 | 9.52414417 | 999.7557 | -5781.24 | 6068.835 | -5863.117 | 5863.117 | -0.5863117 | 309.0832 | 4.136883 | 0.8826424 | 127.8641 | 1856.45 | 446.3699 | 346.9087 | -342.5901 | -153.3671
4143 | 9.52643681 | 999.755 | -5781.989 | 6070.573 | -5863.866 | 5863.866 | -0.5863866 | 309.1717 | 4.136134 | 0.8828235 | 127.8776 | 74.31029 | 550.0289 | -554.9105 | -329.7296 | -162.3348
4144 | 9.52874184 | 999.7199 | -5783.3125 | 6071.008 | -5865.189 | 5865.189 | -0.5865189 | 309.1939 | 4.134811 | 0.8831436 | 127.8458 | -99.20306 | 522.0243 | -547.8589 | -338.8239 | -166.1629
4145 | 9.53103542 | 999.835 | -5783.554 | 6073.949 | -5865.431 | 5865.431 | -0.5865431 | 309.3437 | 4.134569 | 0.8832019 | 127.9003 | 933.5043 | -1421.806 | -611.2375 | -323.7997 | -157.6159
4146 | 9.53334332 | 999.739 | -5784.997 | 6073.5 | -5866.873 | 5866.873 | -0.5866873 | 309.3208 | 4.133127 | 0.8835509 | 127.8462 | -154.9401 | -1452.357 | -605.0943 | -321.9255 | -151.5469
4147 | 9.53564167 | 999.9510498 | -5784.951 | 6077.537 | -5866.828 | 5866.828 | -0.5866828 | 309.5264 | 4.133172 | 0.88354 | 127.9326 | -7862.703 | -1463.555 | -816.7779 | -303.8081 | -156.5959
4148 | 9.53793526 | 999.8506 | -5786.294 | 6078.301 | -5868.171 | 5868.171 | -0.5868171 | 309.5653 | 4.131829 | 0.883865 | 127.9071 | -78.44099 | -1642.182 | -811.0904 | -337.8732 | -153.1343
4149 | 9.5402441 | 999.6972 | -5787.739 | 6077.847 | -5869.616 | 5869.616 | -0.5869616 | 309.5422 | 4.130384 | 0.8842148 | 127.8528 | -155.1974 | -1620.935 | -768.7584 | -337.2718 | -156.471
4150 | 9.54254246 | 999.716 | -5788.703 | 6079.713 | -5870.58 | 5870.58 | -0.587058 | 309.6372 | 4.12942 | 0.884448 | 127.8622 | 40.37098 | -23.29431 | -858.0529 | -471.7322 | -152.4638
4151 | 9.54485226 | 999.6939 | -5789.803 | 6080.716 | -5871.68 | 5871.68 | -0.587168 | 309.6883 | 4.12832 | 0.8847145 | 127.8493 | -48.70193 | 48.75079 | -851.478 | -490.3489 | -152.6309
4152 | 9.5471344 | 999.7310791 | -5790.444 | 6082.589 | -5872.321 | 5872.321 | -0.5872321 | 309.7837 | 4.127679 | 0.8848699 | 127.8688 | 125.4978 | 105.7611 | 21.50045 | -469.7839 | -138.3636
4153 | 9.54943562 | 999.8597 | -5790.964 | 6085.042 | -5872.841 | 5872.841 | -0.5872841 | 309.9086 | 4.127159 | 0.8849958 | 127.9042 | 281.7845 | 78.53378 | 12.38769 | -517.9985 | -144.597
4154 | 9.55173206 | 999.9456 | -5791.676 | 6087.159 | -5873.553 | 5873.553 | -0.5873553 | 310.0165 | 4.126447 | 0.8851684 | 127.9266 | 129.8541 | 87.09468 | 6.860736 | -513.3775 | -143.7086
4155 | 9.55403519 | 999.8992 | -5792.884 | 6087.607 | -5874.761 | 5874.761 | -0.5874761 | 310.0393 | 4.125239 | 0.8854611 | 127.8986 | -95.76561 | 29.90395 | 25.62757 | 17.72355 | -54.97105
4156 | 9.55634117 | 999.9026 | -5793.78 | 6088.869 | -5875.657 | 5875.657 | -0.5875657 | 310.1036 | 4.124343 | 0.8856784 | 127.8973 | -5.897402 | -67.44095 | 54.40389 | 29.73302 | -59.41207
4157 | 9.55863953 | 999.8012085 | -5795.385 | 6088.265 | -5877.262 | 5877.262 | -0.5877262 | 310.0728 | 4.122738 | 0.8860676 | 127.8349 | -160.4558 | -51.55727 | 30.94579 | 37.6576 | -124.0955
4158 | 9.56094265 | 999.6125 | -5797.1875 | 6086.658 | -5879.064 | 5879.064 | -0.5879064 | 309.991 | 4.120936 | 0.8865049 | 127.7453 | -204.94 | 9.652832 | 11.17114 | 40.49078 | -111.1999
4159 | 9.56324482 | 999.6599 | -5797.84 | 6089.201 | -5879.717 | 5879.717 | -0.5879717 | 310.1204 | 4.120283 | 0.8866632 | 127.7784 | 209.2725 | -6.292685 | 8.04303 | 64.66331 | -108.0255
4160 | 9.56554317 | 999.6569 | -5798.458 | 6091.618 | -5880.335 | 5880.335 | -0.5880335 | 310.2436 | 4.119665 | 0.8868132 | 127.81 | 210.2849 | 46.56101 | 14.64712 | 61.15681 | -143.5375
4161 | 9.56783295 | 999.5685 | -5799.786 | 6092.266 | -5881.663 | 5881.663 | -0.5881663 | 310.2766 | 4.118337 | 0.8871355 | 127.7824 | -85.62499 | 107.8892 | 24.51002 | 34.62839 | -140.6685
4162 | 9.57013226 | 999.5786 | -5800.396 | 6093.903 | -5882.273 | 5882.273 | -0.5882273 | 310.3599 | 4.117727 | 0.8872838 | 127.7977 | 103.8126 | 58.76897 | 77.21468 | 225.2114 | 126.6368
4163 | 9.57243729 | 999.5852 | -5801.169 | 6095.958 | -5883.046 | 5883.046 | -0.5883046 | 310.4646 | 4.116954 | 0.8874715 | 127.8168 | 101.7011 | 33.28573 | 108.0858 | 222.0153 | 132.2489
4164 | 9.57473373 | 999.5207 | -5802.234 | 6097.086 | -5884.111 | 5884.111 | -0.5884111 | 310.5221 | 4.115889 | 0.8877302 | 127.8074 | -36.32881 | 113.1879 | 71.92868 | 221.1172 | 141.5685
4165 | 9.57704163 | 999.5641 | -5803.035 | 6099.043 | -5884.912 | 5884.912 | -0.5884912 | 310.6217 | 4.115088 | 0.8879249 | 127.8236 | 82.86873 | 107.0055 | 380.6303 | 261.6998 | 155.6997
4166 | 9.5793314 | 999.6449 | -5803.478 | 6101.312 | -5885.355 | 5885.355 | -0.5885355 | 310.7373 | 4.114645 | 0.8880325 | 127.8574 | 313.8861 | 63.43689 | 374.1768 | 274.8861 | 162.6079
4167 | 9.58163452 | 999.6987915 | -5804.231 | 6103.065 | -5886.108 | 5886.108 | -0.5886108 | 310.8266 | 4.113892 | 0.8882155 | 127.8707 | 72.90024 | 668.4226 | 360.4898 | 254.5118 | 162.7162
4168 | 9.58393764 | 999.6133 | -5805.74 | 6103.271 | -5887.617 | 5887.617 | -0.5887617 | 310.837 | 4.112383 | 0.8885825 | 127.8281 | -116.1418 | 623.1075 | 398.999 | 235.71 | 157.1692
4169 | 9.58623123 | 999.746521 | -5805.831 | 6106.539 | -5887.707 | 5887.707 | -0.5887707 | 311.0035 | 4.112293 | 0.8886044 | 127.8937 | 2988.6 | 556.4563 | 402.2416 | 234.0284 | 152.4441
4170 | 9.58854389 | 999.6629 | -5807.081 | 6106.309 | -5888.958 | 5888.958 | -0.5888958 | 310.9918 | 4.111042 | 0.8889086 | 127.85 | -143.7068 | 631.5329 | 382.3292 | 232.7282 | 148.4386
4171 | 9.59083557 | 999.6935 | -5807.915 | 6107.36 | -5889.792 | 5889.792 | -0.5889792 | 311.0453 | 4.110208 | 0.8891114 | 127.8461 | -19.36998 | 653.3323 | 339.4818 | 233.6195 | 217.2847
4172 | 9.59313488 | 999.8 | -5808.379 | 6110.47 | -5890.256 | 5890.256 | -0.5890256 | 311.2037 | 4.109744 | 0.8892244 | 127.8967 | 448.2836 | 36.34373 | 319.0651 | 266.0533 | 682.4568
4173 | 9.59543228 | 999.7503 | -5809.513 | 6112.062 | -5891.39 | 5891.39 | -0.589139 | 311.2847 | 4.10861 | 0.8895002 | 127.8948 | -7.14523 | 50.73694 | 341.3375 | 270.6378 | 687.6348
4174 | 9.59773731 | 999.6826 | -5811.092 | 6112.641 | -5892.969 | 5892.969 | -0.5892969 | 311.3143 | 4.107031 | 0.8898848 | 127.8577 | -96.34294 | 32.44106 | 22.05649 | 258.2879 | 679.2867
4175 | 9.60004044 | 999.6025 | -5812.42 | 6113.509 | -5894.297 | 5894.297 | -0.5894297 | 311.3584 | 4.105703 | 0.8902082 | 127.8345 | -71.7408 | -40.35378 | 88.04374 | 261.4892 | 672.2435
4176 | 9.60233307 | 999.5322876 | -5814.13 | 6113.847 | -5896.007 | 5896.007 | -0.5896007 | 311.3757 | 4.103993 | 0.8906246 | 127.7884 | -110.8494 | -15.91063 | 107.0444 | 268.7538 | 673.0334
4177 | 9.60464382 | 999.5201 | -5814.903 | 6115.758 | -5896.78 | 5896.78 | -0.589678 | 311.473 | 4.10322 | 0.890813 | 127.8042 | 84.30944 | 93.39363 | 71.52814 | 55.38542 | 708.0224
4178 | 9.60693741 | 999.5637 | -5815.693 | 6117.997 | -5897.57 | 5897.57 | -0.589757 | 311.587 | 4.10243 | 0.8910056 | 127.8264 | 115.0705 | 138.0689 | 85.7576 | 197.6752 | 701.4137
4179 | 9.6092329 | 999.7308 | -5816.128 | 6120.934 | -5898.005 | 5898.005 | -0.5898005 | 311.7366 | 4.101995 | 0.8911117 | 127.8742 | 450.1784 | 185.9663 | 95.66535 | 1087.602 | 699.4605
4180 | 9.61154079 | 999.7561 | -5816.876 | 6123.375 | -5898.753 | 5898.753 | -0.5898753 | 311.8609 | 4.101247 | 0.8912941 | 127.9018 | 151.6356 | 193.2884 | 80.08927 | 1054.065 | 692.4361
4181 | 9.61383533 | 999.7902 | -5817.741 | 6125.965 | -5899.618 | 5899.618 | -0.5899618 | 311.9928 | 4.100382 | 0.891505 | 127.929 | 128.6376 | 168.8397 | 313.5882 | 1052.353 | 683.1199
4182 | 9.61613846 | 999.7956543 | -5818.501 | 6128.173 | -5900.378 | 5900.378 | -0.5900378 | 312.1053 | 4.099622 | 0.8916903 | 127.9514 | 120.9199 | 36.4189 | 1785.28 | 1059.178 | 692.0211
4183 | 9.61843681 | 999.7642 | -5819.374 | 6129.405 | -5901.25 | 5901.25 | -0.590125 | 312.168 | 4.09875 | 0.8919031 | 127.9499 | -7.173169 | 404.2199 | 1766.408 | 1059.779 | 701.8356
4184 | 9.62073994 | 999.5013 | -5821.97 | 6126.853 | -5903.847 | 5903.847 | -0.5903847 | 312.0381 | 4.096153 | 0.8925368 | 127.8156 | -211.9255 | 3044.399 | 1712.741 | 1141.736 | 604.1515
4185 | 9.62303829 | 999.6203 | -5822.144 | 6131.175 | -5904.021 | 5904.021 | -0.5904021 | 312.2582 | 4.095979 | 0.8925793 | 127.9003 | 1990.641 | 3009.26 | 1696.563 | 1130.118 | 609.317
4186 | 9.62534332 | 999.7512 | -5822.168 | 6135.02 | -5904.045 | 5904.045 | -0.5904045 | 312.454 | 4.095955 | 0.8925853 | 127.9797 | 13329.53 | 3004.13 | 1675.301 | 1116.249 | 606.1102
4187 | 9.62763596 | 999.7003 | -5823.192 | 6135.897 | -5905.069 | 5905.069 | -0.5905069 | 312.4987 | 4.094931 | 0.8928352 | 127.9661 | -54.77697 | 3047.722 | 1786.143 | 1078.181 | 586.5871
4188 | 9.6299324 | 999.6838 | -5824.149 | 6136.963 | -5906.026 | 5906.026 | -0.5906026 | 312.553 | 4.093974 | 0.8930689 | 127.9584 | -32.82326 | 2637.05 | 1776.945 | 1070.986 | 590.1663
4189 | 9.63223362 | 999.7074 | -5825.062 | 6138.397 | -5906.939 | 5906.939 | -0.5906939 | 312.626 | 4.093061 | 0.893292 | 127.9597 | 6.032639 | 194.8414 | 1790.162 | 1084.48 | 590.3746
4190 | 9.63454056 | 999.6368 | -5826.312 | 6139.353 | -5908.188 | 5908.188 | -0.5908188 | 312.6747 | 4.091812 | 0.8935973 | 127.9406 | -62.71908 | 187.8066 | 1555.554 | 1087.65 | 589.6302
4191 | 9.63683224 | 999.7969 | -5826.503 | 6142.158 | -5908.38 | 5908.38 | -0.590838 | 312.8175 | 4.09162 | 0.8936442 | 127.993 | 1118.494 | 175.7767 | 79.35137 | 1098.512 | 585.3916
4192 | 9.6391325 | 999.8001709 | -5827.456 | 6142.583 | -5909.332 | 5909.332 | -0.5909332 | 312.8392 | 4.090668 | 0.8938769 | 127.9721 | -89.951 | 150.4029 | 122.2193 | 1113.047 | 565.0801
4193 | 9.64143753 | 999.7158 | -5828.731 | 6143.106 | -5910.608 | 5910.608 | -0.5910608 | 312.8658 | 4.089392 | 0.8941889 | 127.9431 | -92.97248 | 171.6898 | 144.5861 | 972.8465 | -225.8394
4194 | 9.64374352 | 999.6595 | -5830.04 | 6143.215 | -5911.916 | 5911.916 | -0.5911916 | 312.8714 | 4.088084 | 0.8945088 | 127.9044 | -120.8365 | 14.19799 | 161.2227 | 76.3518 | -398.6012
4195 | 9.64603424 | 999.6566 | -5830.912 | 6144.974 | -5912.789 | 5912.789 | -0.5912789 | 312.961 | 4.087211 | 0.8947221 | 127.9138 | 43.71538 | 65.88383 | 168.8685 | 86.44701 | -582.6178
4196 | 9.64834404 | 999.7238 | -5831.218 | 6146.628 | -5913.095 | 5913.095 | -0.5913095 | 313.0452 | 4.086905 | 0.8947972 | 127.9386 | 331.0345 | 115.6307 | 32.10621 | 82.61497 | -919.8728
4197 | 9.65063858 | 999.7856 | -5831.88 | 6148.936 | -5913.757 | 5913.757 | -0.5913757 | 313.1627 | 4.086243 | 0.8949592 | 127.9659 | 168.4782 | 141.0165 | 29.00234 | 75.99099 | -2366.799
4198 | 9.65294456 | 999.8443 | -5832.414 | 6150.715 | -5914.29 | 5914.29 | -0.591429 | 313.2534 | 4.08571 | 0.8950897 | 127.9862 | 155.7619 | 109.8001 | 50.07163 | 64.58768 | -2938.714
4199 | 9.65524197 | 999.8834 | -5833.318 | 6152.143 | -5915.195 | 5915.195 | -0.5915195 | 313.326 | 4.084805 | 0.8953112 | 127.9876 | 6.092575 | 20.01602 | 53.46415 | -43.62677 | 1731.689
4200 | 9.65753651 | 999.8226 | -5834.5625 | 6152.371 | -5916.439 | 5916.439 | -0.5916439 | 313.3377 | 4.083561 | 0.8956158 | 127.9533 | -112.3668 | 5.650609 | 38.23721 | -1559.07 | 2348.641
4201 | 9.65983582 | 999.7479248 | -5835.85 | 6152.523 | -5917.727 | 5917.727 | -0.5917727 | 313.3454 | 4.082273 | 0.895931 | 127.9162 | -117.8858 | -43.56254 | -24.5187 | -1856.866 | 7983.002
4202 | 9.66214466 | 999.8017 | -5836.616 | 6154.552 | -5918.493 | 5918.493 | -0.5918493 | 313.4488 | 4.081507 | 0.8961188 | 127.9343 | 96.65114 | -63.44647 | -99.31886 | -2194.466 | 10085.97
4203 | 9.66444874 | 999.8033 | -5837.494 | 6154.941 | -5919.371 | 5919.371 | -0.5919371 | 313.4686 | 4.080629 | 0.8963338 | 127.9149 | -90.30382 | -87.72684 | -2652.359 | -2840.831 | 12349.99
4204 | 9.66675282 | 999.7179 | -5838.72 | 6155.441 | -5920.597 | 5920.597 | -0.5920597 | 313.4941 | 4.079403 | 0.8966343 | 127.8869 | -93.32709 | -165.0943 | -3159.693 | -5652.23 | 13300.62
4205 | 9.66904545 | 999.6781 | -5839.995 | 6153.848 | -5921.872 | 5921.872 | -0.5921872 | 313.4129 | 4.078128 | 0.8969469 | 127.8138 | -233.7686 | -4748.744 | -3723.301 | -6769.642 | -6285.777
4206 | 9.67135048 | 999.4615 | -5842.126 | 6144.353 | -5924.003 | 5924.003 | -0.5924003 | 312.9293 | 4.075997 | 0.8974698 | 127.5499 | -504.7232 | -5642.666 | -4782.62 | 2235.292 | -1847.046
4207 | 9.67365551 | 999.5414 | -5842.174 | 6131.519 | -5924.051 | 5924.051 | -0.5924051 | 312.2757 | 4.075949 | 0.8974815 | 127.282 | -22821.6 | -6660.969 | -9442.243 | 3560.369 | -624.8343
4208 | 9.67594528 | 999.4915 | -5842.664 | 6105.857 | -5924.541 | 5924.541 | -0.5924541 | 310.9687 | 4.075459 | 0.8976017 | 126.734 | -4559.913 | -8544.567 | -11275.84 | 15349.59 | 809.7428
4209 | 9.67824841 | 999.5792 | -5843.357 | 6064.416 | -5925.234 | 5925.234 | -0.5925234 | 308.8582 | 4.074766 | 0.8977717 | 125.8525 | -5184.846 | -16811.61 | 3760.057 | 19419.54 | 1930.645
4210 | 9.6805563 | 999.6550293 | -5844.002 | 5991.737 | -5925.879 | 5925.879 | -0.5925879 | 305.1567 | 4.074121 | 0.89793 | 124.3245 | -9651.758 | -15565.83 | 5995.17 | 23788 | 7456.532
4211 | 9.68285084 | 999.6882 | -5844.249 | 5870.045 | -5926.125 | 5926.125 | -0.5926125 | 298.959 | 4.073875 | 0.8979906 | 121.7921 | -41839.95 | 12392.1 | 25687.47 | 25632.32 | 7869.075
4212 | 9.68514442 | 999.7277 | -5845.146 | 5695.2 | -5927.022 | 5927.022 | -0.5927022 | 290.0541 | 4.072978 | 0.8982108 | 118.1384 | -16592.69 | 17405.52 | 34993.36 | -12232.67 | 8433.734
4213 | 9.68745232 | 999.7367 | -5845.011 | 5480.101 | -5926.888 | 5926.888 | -0.5926888 | 279.0992 | 4.073112 | 0.8981778 | 113.6802 | 135229.8 | 54681.07 | 42791.52 | -3560.977 | 10183.42
4214 | 9.68974495 | 999.6559 | -5844.006 | 5242.261 | -5925.883 | 5925.883 | -0.5925883 | 266.9861 | 4.074117 | 0.897931 | 108.7733 | 19882.24 | 75235.34 | 46431.44 | -1170.383 | 7643.311
4215 | 9.69204998 | 999.6196 | -5843.885 | 4989.983 | -5925.762 | 5925.762 | -0.5925762 | 254.1378 | 4.074238 | 0.8979014 | 103.5418 | 176726 | 91678.59 | -15614.84 | 3118.374 | 3948.205
4216 | 9.69435501 | 999.6299 | -5843.53 | 4733.381 | -5925.407 | 5925.407 | -0.5925407 | 241.0691 | 4.074593 | 0.8978142 | 98.22587 | 60931.38 | 70147.51 | 3460.902 | 5581.391 | 4978.703
4217 | 9.69664764 | 999.6022 | -5843.201 | 4477.992 | -5925.078 | 5925.078 | -0.5925078 | 228.0622 | 4.074922 | 0.8977335 | 92.93358 | 65623.56 | -47442.58 | 9232.779 | 16613.34 | -479.4432
4218 | 9.69894409 | 999.6528 | -5842.433 | 4226.783 | -5924.31 | 5924.31 | -0.592431 | 215.2683 | 4.07569 | 0.897545 | 87.73669 | 27574.37 | -56819.44 | -1180.554 | 18076.45 | 20152.98
4219 | 9.70125294 | 999.5656 | -5842.47 | 3977.639 | -5924.347 | 5924.347 | -0.5924347 | 202.5795 | 4.075653 | 0.8975541 | 82.56437 | -568068.2 | -61934.88 | 208.6785 | 21968.68 | 22684.57
4220 | 9.70355606 | 999.5767 | -5842.312 | 3734.69 | -5924.189 | 5924.189 | -0.5924189 | 190.2062 | 4.075811 | 0.8975153 | 77.52445 | 129841.7 | -66757.63 | -1617.054 | 26467.96 | 23509.57
4221 | 9.70584774 | 999.6703 | -5841.749 | 3498.762 | -5923.625 | 5923.625 | -0.5923625 | 178.1905 | 4.076375 | 0.8973771 | 72.63711 | 35354.2 | -65795.44 | -7021.118 | 12542.18 | 22165.59
4222 | 9.70815372 | 999.6465 | -5841.28125 | 3269.2 | -5923.158 | 5923.158 | -0.5923158 | 166.499 | 4.076842 | 0.8972625 | 67.87901 | 41509.76 | 79877.08 | -12474.45 | 4065.337 | 26036.82
4223 | 9.71045113 | 999.6479 | -5840.695 | 3044.607 | -5922.572 | 5922.572 | -0.5922572 | 155.0605 | 4.077428 | 0.8971187 | 63.22482 | 32385.34 | 56367.7 | -9883.096 | -5731.961 | 27282.2
4224 | 9.71274567 | 999.5967 | -5840.579 | 2824.529 | -5922.456 | 5922.456 | -0.5922456 | 143.8521 | 4.077544 | 0.8970902 | 58.65633 | 160294.4 | 52605.58 | 45051.48 | -20340.02 | 28133.22
4225 | 9.71505165 | 999.8221 | -5839.128 | 2613.004 | -5921.005 | 5921.005 | -0.5921005 | 133.0792 | 4.078995 | 0.8967345 | 54.28293 | 12294.8 | 54482.94 | 18705.69 | 15168.41 | 29291.66
4226 | 9.71734524 | 999.9033 | -5838.07 | 2405.734 | -5919.947 | 5919.947 | -0.5919947 | 122.523 | 4.080053 | 0.896475 | 49.99005 | 16543.57 | 33274.47 | 18084.84 | 18218.3 | 31049.23
4227 | 9.71965122 | 999.9404 | -5837.73 | 2201.542 | -5919.607 | 5919.607 | -0.5919607 | 112.1236 | 4.080393 | 0.8963918 | 45.75085 | 50896.55 | -20238.49 | -4103.972 | 57668.92 | 31746.27
4228 | 9.7219553 | 999.7917 | -5837.961 | 2000.608 | -5919.838 | 5919.838 | -0.5919838 | 101.8901 | 4.080162 | 0.8964485 | 41.57281 | -73656.96 | -16744.15 | 58769.89 | 46380.8 | 27189.8
4229 | 9.72425175 | 999.7275 | -5838.116 | 1805.458 | -5919.993 | 5919.993 | -0.5919993 | 91.9512 | 4.080007 | 0.8964863 | 37.51616 | -107270.4 | -51690.77 | 49106.36 | 49986.8 | 26888.48
4230 | 9.72654819 | 999.7192 | -5837.578 | 1616.333 | -5919.455 | 5919.455 | -0.5919455 | 82.31914 | 4.080545 | 0.8963544 | 33.5907 | 29766.55 | 57779.93 | 50372.62 | 49323.22 | 20839.13
4231 | 9.72885036 | 999.7824707 | -5837.677 | 1431.465 | -5919.554 | 5919.554 | -0.5919554 | 72.90391 | 4.080446 | 0.8963787 | 29.74805 | -158189.6 | 87175.86 | 44147.77 | 48463.85 | 18937.67
4232 | 9.73114395 | 999.7901001 | -5837.651 | 1252.327 | -5919.528 | 5919.528 | -0.5919528 | 63.78047 | 4.080472 | 0.8963725 | 26.02544 | 598250.1 | 113368.2 | 48430.85 | 39373.74 | 16596.73
4233 | 9.73345184 | 999.7264 | -5837.451 | 1079.176 | -5919.328 | 5919.328 | -0.5919328 | 54.962 | 4.080672 | 0.8963234 | 22.42819 | 73322.67 | 99518.84 | 60121.18 | 39162.74 | 15585.89
4234 | 9.73575687 | 999.7701 | -5836.86 | 913.8724 | -5918.736763 | 5918.736763 | -0.5918736763 | 46.54314 | 4.081263237 | 0.8961785 | 18.99548 | 23691.12 | 149045.6 | 74206.2 | 38301.27 | 35197.44
4235 | 9.73804474 | 999.6609 | -5837.198 | 756.4498 | -5919.075 | 5919.075 | -0.5919075 | 38.52567 | 4.080925 | 0.8962614 | 15.72204 | -39480.1 | 35706.8 | 73559.12 | 35114.31 | 30722.84
4236 | 9.74035454 | 999.5881958 | -5837.058 | 608.1359 | -5918.935 | 5918.935 | -0.5918935 | 30.97211 | 4.081065 | 0.896227 | 12.63992 | 89444.28 | 24941.22 | 92150.16 | 40767.7 | 29540.46
4237 | 9.74265575 | 999.5397 | -5836.689 | 470.9539 | -5918.566 | 5918.566 | -0.5918566 | 23.98549 | 4.081434 | 0.8961367 | 9.789518 | 31556.03 | 24991.55 | 26080.31 | 48005.38 | 28109.31
4238 | 9.74494743 | 999.6456 | -5836.168 | 351.3117 | -5918.045 | 5918.045 | -0.5918045 | 17.89216 | 4.081955 | 0.8960091 | 7.303498 | 19494.76 | 34713.53 | 18276.92 | 46406.88 | 26972.3
4239 | 9.74725342 | 999.5952 | -5835.822 | 253.4813 | -5917.699 | 5917.699 | -0.5917699 | 12.9097 | 4.082301 | 0.8959242 | 5.270128 | 23942.79 | 17548.96 | 16882.79 | 56801.93 | 21448.69
4240 | 9.74955654 | 999.5616 | -5835.133 | 179.3471 | -5917.01 | 5917.01 | -0.591701 | 9.134071 | 4.08299 | 0.8957555 | 3.729432 | 9129.803 | 11856.19 | 21413.33 | 16802.6 | 21016.53
4241 | 9.75184536 | 999.6949 | -5833.941 | 128.4787 | -5915.818 | 5915.818 | -0.5915818 | 6.543367 | 4.084182 | 0.8954636 | 2.67243 | 3621.426 | 10186.03 | 12118.3 | 11958.88 | 20426.25
4242 | 9.75415039 | 999.5245 | -5832.963 | 92.88004303 | -5914.84 | 5914.84 | -0.591484 | 4.730342 | 4.08516 | 0.8952243 | 1.93242 | 3092.151 | 5656.43 | 8360.544 | 10384.69 | 18654.38
4243 | 9.75645447 | 999.6182 | -5832.77 | 67.46116638 | -5914.646 | 5914.646 | -0.5914646 | 3.435769 | 4.085354 | 0.8951768 | 1.403633 | 11143.96 | 4988.271 | 6001.138 | 13087.7 | 21184.38
4244 | 9.75874805 | 999.629 | -5831.816 | 52.92443466 | -5913.693 | 5913.693 | -0.5913693 | 2.695419 | 4.086307 | 0.8949434 | 1.101431 | 1294.808 | 3811.224 | 3414.931 | 7125.172 | 24873.27
4245 | 9.76105118 | 999.6362 | -5831.638 | 40.82409286 | -5913.515 | 5913.515 | -0.5913515 | 2.079154 | 4.086485 | 0.8948999 | 0.8496431 | 5789.006 | 2844.815 | 2409.206 | 4982.252 | 23846.26
4246 | 9.76334381 | 999.5889 | -5831.978 | 31.79352188 | -5913.854 | 5913.854 | -0.5913854 | 1.619231 | 4.086146 | 0.894983 | 0.6616413 | -2263.806 | 749.4069 | 2125.166 | 3689.919 | 29293.84
4247 | 9.76564503 | 999.6784 | -5832.295 | 25.29130363 | -5914.172 | 5914.172 | -0.5914172 | 1.288076 | 4.085828 | 0.8950608 | 0.5262855 | -1739.894 | 506.1008 | 1782.293 | 2077.878 | 8641.931
4248 | 9.76794624 | 999.652 | -5831.958 | 22.64292336 | -5913.835 | 5913.835 | -0.5913835 | 1.153195 | 4.086165 | 0.8949782 | 0.4712144 | 666.9199 | -438.6868 | 478.7658 | 1430.905 | 6098.621
4249 | 9.77025223 | 999.8244 | -5831.092 | 21.84101105 | -5912.969 | 5912.969 | -0.5912969 | 1.112354 | 4.087031 | 0.8947662 | 0.4546224 | 78.27741 | 15.33263 | 347.0937 | 1156.968 | 5274.724
4250 | 9.77254486 | 999.8701 | -5830.972 | 20.34272766 | -5912.849 | 5912.849 | -0.5912849 | 1.036047 | 4.087151 | 0.894737 | 0.4234479 | 1065.069 | 245.7555 | -322.5537 | 931.7025 | 6634.042
4251 | 9.77484798 | 999.8314209 | -5830.526 | 20.30754852 | -5912.403 | 5912.403 | -0.5912403 | 1.034255 | 4.087597 | 0.8946279 | 0.4227617 | 6.291234 | 134.3233 | -134.8866 | 169.269 | 3553.279
4252 | 9.77715588 | 999.7018 | -5831.053 | 16.67031288 | -5912.93 | 5912.93 | -0.591293 | 0.8490121 | 4.08707 | 0.8947568 | 0.3469972 | -587.7798 | 71.10395 | 4.255633 | 81.81722 | 2452.907
4253 | 9.77945042 | 999.7192 | -5830.855 | 16.41375732 | -5912.732 | 5912.732 | -0.5912732 | 0.8359458 | 4.087268 | 0.8947083 | 0.3416735 | 109.759 | -256.8702 | -101.7175 | -318.0989 | 1787.8
4254 | 9.78175259 | 999.8177 | -5831.089 | 15.76088333 | -5912.966 | 5912.966 | -0.5912966 | 0.8026952 | 4.087034 | 0.8947655 | 0.3280643 | -237.8194 | -355.6513 | -142.9196 | -210.8597 | 939.542
4255 | 9.78404617 | 999.8657 | -5831.153 | 15.325634 | -5913.03 | 5913.03 | -0.591303 | 0.7805281 | 4.08697 | 0.8947813 | 0.3189995 | -574.8023 | -295.4631 | -263.146 | -123.7535 | 621.4372
4256 | 9.78635406 | 999.794 | -5831.288 | 14.55362988 | -5913.165 | 5913.165 | -0.5913165 | 0.7412103 | 4.086835 | 0.8948143 | 0.3029204 | -487.614 | -375.923 | -287.1491 | -181.676 | 482.6506
4257 | 9.78864574 | 999.7462 | -5831.012 | 15.48447418 | -5912.889 | 5912.889 | -0.5912889 | 0.7886178 | 4.087111 | 0.8947466 | 0.3223169 | -286.8388 | -331.7531 | -294.6421 | -190.8865 | 366.0762
4258 | 9.79095078 | 999.7659 | -5831.743 | 12.97309113 | -5913.62 | 5913.62 | -0.591362 | 0.6607141 | 4.08638 | 0.8949255 | 0.2699929 | -292.5408 | -258.7398 | -354.9821 | -255.0808 | -26.85625
4259 | 9.79324532 | 999.7275 | -5831.681 | 12.98526764 | -5913.558 | 5913.558 | -0.5913558 | 0.6613343 | 4.086442 | 0.8949103 | 0.2702504 | -16.96962 | -292.2605 | -350.993 | -279.1512 | -74.08643
4260 | 9.79554558 | 999.8401 | -5831.09 | 14.43889904 | -5912.967 | 5912.967 | -0.5912967 | 0.7353671 | 4.087033 | 0.8947659 | 0.3005469 | -209.736 | -321.5529 | -293.7794 | -226.187 | -281.0685
4261 | 9.79785347 | 999.8114 | -5831.246 | 13.23971653 | -5913.123 | 5913.123 | -0.5913123 | 0.6742932 | 4.086877 | 0.894804 | 0.2755753 | -655.2173 | -303.4283 | -228.2496 | -277.2849 | -210.9382
4262 | 9.80015373 | 999.7407 | -5831.167 | 13.64485645 | -5913.043 | 5913.043 | -0.5913043 | 0.6949268 | 4.086957 | 0.8947845 | 0.2840136 | -433.3009 | -312.0103 | -235.7969 | -267.7793 | -166.1724
4263 | 9.80244923 | 999.832 | -5830.748 | 14.6377058 | -5912.624 | 5912.624 | -0.5912624 | 0.7454922 | 4.087376 | 0.894682 | 0.3047107 | -201.9176 | -249.6323 | -180.3277 | -256.3515 | -192.9427
4264 | 9.80474377 | 999.9273 | -5830.834 | 14.57684898 | -5912.711 | 5912.711 | -0.5912711 | 0.7423928 | 4.087289 | 0.8947033 | 0.3034374 | -59.87977 | -189.5418 | -251.4099 | -243.0778 | -188.0259
4265 | 9.80704594 | 999.9387207 | -5830.801 | 14.53627777 | -5912.678 | 5912.678 | -0.5912678 | 0.7403265 | 4.087322 | 0.894695 | 0.3025953 | 102.1543 | -61.54511 | -238.6877 | -240.6939 | -232.3634
4266 | 9.80935478 | 999.9641 | -5831.328 | 12.34095955 | -5913.205 | 5913.205 | -0.5913205 | 0.6285199 | 4.086795 | 0.8948239 | 0.2568632 | -354.7647 | -152.5035 | -210.7063 | -226.1823 | -234.713
4267 | 9.81165028 | 999.8768 | -5831.221 | 12.08200932 | -5913.098 | 5913.098 | -0.5913098 | 0.6153317 | 4.086902 | 0.8947979 | 0.25148 | 206.6823 | -159.5746 | -194.6182 | -239.2826 | -222.9166
4268 | 9.81394863 | 999.9228 | -5831.15 | 12.63213253 | -5913.027 | 5913.027 | -0.5913027 | 0.6433492 | 4.086973 | 0.8947804 | 0.2629351 | -656.7094 | -260.6825 | -200.0806 | -240.6352 | -243.9268
4269 | 9.81625557 | 999.901 | -5831.46875 | 12.27612495 | -5913.346 | 5913.346 | -0.5913346 | 0.6252179 | 4.086654 | 0.8948585 | 0.2555049 | -95.23564 | -247.4312 | -201.7459 | -226.3999 | -277.3558
4270 | 9.8185482 | 999.9389 | -5831.773 | 10.83419132 | -5913.65 | 5913.65 | -0.591365 | 0.5517808 | 4.08635 | 0.8949329 | 0.225477 | -403.385 | -338.9835 | -236.8157 | -204.8076 | -249.5645
4271 | 9.82084942 | 999.9810791 | -5831.701 | 11.07749748 | -5913.578 | 5913.578 | -0.5913578 | 0.5641723 | 4.086422 | 0.8949153 | 0.2305446 | -288.5081 | -222.6151 | -222.9559 | -176.6221 | -240.8721
4272 | 9.82315636 | 1000.182 | -5830.829 | 13.64888954 | -5912.706 | 5912.706 | -0.5912706 | 0.6951322 | 4.087294 | 0.894702 | 0.284121 | -251.0795 | -246.2627 | -294.9969 | -187.3449 | -241.0393
4273 | 9.82544899 | 1000.264 | -5830.248 | 14.15855694 | -5912.124 | 5912.124 | -0.5912124 | 0.7210894 | 4.087876 | 0.8945597 | 0.2947724 | -74.8671 | -211.591 | -234.1866 | -198.2783 | -243.5471
4274 | 9.82774734 | 1000.077 | -5830.593 | 13.29374123 | -5912.47 | 5912.47 | -0.591247 | 0.6770447 | 4.08753 | 0.8946441 | 0.2767441 | -213.4738 | -242.2267 | -199.0644 | -191.0062 | -263.0129
4275 | 9.83005524 | 1000.159 | -5830.182 | 14.4036293 | -5912.059 | 5912.059 | -0.5912059 | 0.7335708 | 4.087941 | 0.8945436 | 0.2998795 | -230.0263 | -213.8943 | -178.7684 | -238.0875 | -259.605
4276 | 9.83235741 | 1000.215 | -5830.457 | 12.97528458 | -5912.334 | 5912.334 | -0.5912334 | 0.6608258 | 4.087666 | 0.8946109 | 0.2701235 | -441.6868 | -154.7479 | -153.5838 | -274.7909 | -222.3199
4277 | 9.83465576 | 1000.32 | -5830.824 | 12.50489235 | -5912.701 | 5912.701 | -0.5912701 | 0.6368689 | 4.087299 | 0.8947006 | 0.2603074 | -109.4173 | -156.1973 | -152.9843 | -253.0321 | -221.3676
4278 | 9.83694935 | 1000.46 | -5830.61 | 11.95037842 | -5912.487 | 5912.487 | -0.5912487 | 0.6086278 | 4.087513 | 0.8946484 | 0.2487774 | 220.8648 | -122.5616 | -200.1698 | -241.8421 | -207.8587
4279 | 9.83925152 | 1000.553 | -5830.102 | 13.26713467 | -5911.979 | 5911.979 | -0.5911979 | 0.6756896 | 4.088021 | 0.8945241 | 0.2762233 | -220.7211 | -83.36086 | -310.5905 | -242.0541 | -285.6107
4280 | 9.84154606 | 1000.529 | -5830.221 | 13.1812973 | -5912.098 | 5912.098 | -0.5912098 | 0.671318 | 4.087902 | 0.8945531 | 0.2744282 | -61.8474 | -161.3847 | -259.3491 | -249.6667 | -292.7665
4281 | 9.84385204 | 1000.495 | -5830.575 | 12.16039658 | -5912.452 | 5912.452 | -0.5912452 | 0.6193239 | 4.087548 | 0.8946397 | 0.2531516 | -245.6833 | -447.0098 | -236.4433 | -283.4407 | -284.5778
4282 | 9.84615421 | 1000.473 | -5830.444 | 12.92530918 | -5912.321 | 5912.321 | -0.5912321 | 0.6582806 | 4.087679 | 0.8946078 | 0.269084 | -499.5367 | -356.6363 | -256.6956 | -276.6029 | -296.114
4283 | 9.84844685 | 1000.596 | -5830.357 | 14.15800762 | -5912.234 | 5912.234 | -0.5912234 | 0.7210614 | 4.087766 | 0.8945866 | 0.294753 | -1207.261 | -391.3738 | -321.8215 | -232.8644 | -280.7152
4284 | 9.85075474 | 1000.609 | -5830.482 | 14.49796867 | -5912.359 | 5912.359 | -0.5912359 | 0.7383755 | 4.087641 | 0.8946171 | 0.3018214 | 231.1468 | -400.5748 | -361.9055 | -230.4641 | -284.1502
4285 | 9.85304642 | 1000.757 | -5830.749 | 13.76093388 | -5912.626 | 5912.626 | -0.5912626 | 0.7008386 | 4.087374 | 0.8946824 | 0.286459 | -235.5349 | -373.721 | -367.3566 | -210.5136 | -275.6931
4286 | 9.85535431 | 1000.889 | -5831.385 | 11.58314514 | -5913.262 | 5913.262 | -0.5913262 | 0.5899247 | 4.086738 | 0.8948379 | 0.2410868 | -291.6883 | -248.5643 | -292.7194 | -379.5505 | -272.9819
4287 | 9.85764885 | 1000.943 | -5831.442 | 11.33588028 | -5913.319 | 5913.319 | -0.5913319 | 0.5773316 | 4.086681 | 0.894852 | 0.235937 | -365.2681 | -316.9752 | -282.2912 | -371.8601 | -267.5981
4288 | 9.85995293 | 1001.048 | -5831.572 | 10.44828033 | -5913.449 | 5913.449 | -0.5913449 | 0.5321265 | 4.086551 | 0.8948838 | 0.2174562 | -581.4771 | -184.6579 | -127.0577 | -375.5564 | -267.776
4289 | 9.86224842 | 1001.117 | -5831.842 | 10.09746647 | -5913.719 | 5913.719 | -0.5913719 | 0.5142597 | 4.086281 | 0.8949498 | 0.210141 | -110.9075 | -207.4567 | -409.9283 | -367.7019 | -272.4655
4290 | 9.86456013 | 1001.13 | -5831.747 | 9.62267113 | -5913.624 | 5913.624 | -0.5913624 | 0.4900786 | 4.086376 | 0.8949266 | 0.2002646 | 426.0516 | -96.43505 | -395.465 | -348.4092 | -271.9294
4291 | 9.86684704 | 1001.328 | -5831.409 | 11.23349285 | -5913.286 | 5913.286 | -0.5913286 | 0.5721171 | 4.086714 | 0.8948439 | 0.2338079 | -405.6826 | -443.0772 | -376.0876 | -280.9151 | -260.1516
4292 | 9.86915302 | 1001.529 | -5831.458 | 11.3436985 | -5913.335 | 5913.335 | -0.5913335 | 0.5777298 | 4.086665 | 0.894856 | 0.2360988 | 189.8404 | -441.9688 | -349.7097 | -306.8669 | -266.3206
4293 | 9.87145329 | 1001.507 | -5831.491 | 10.45349312 | -5913.368 | 5913.368 | -0.5913368 | 0.532392 | 4.086632 | 0.894864 | 0.217569 | -2314.688 | -550.6375 | -308.4507 | -305.1568 | 189.2487
4294 | 9.87375164 | 1001.493 | -5831.971 | 9.86002254 | -5913.848 | 5913.848 | -0.5913848 | 0.5021668 | 4.086152 | 0.8949814 | 0.205193 | -105.3654 | -495.0743 | -317.7775 | -292.0409 | 192.9494
4295 | 9.8760519 | 1001.622 | -5831.559 | 10.42805099 | -5913.435 | 5913.435 | -0.5913435 | 0.5310963 | 4.086565 | 0.8948804 | 0.2170359 | -117.2921 | -575.0716 | -382.6866 | -273.0247 | 188.8671
4296 | 9.87835598 | 1001.794 | -5831.467 | 10.56581783 | -5913.344 | 5913.344 | -0.5913344 | 0.5381127 | 4.086656 | 0.894858 | 0.2199082 | -127.8663 | -151.1038 | -360.9311 | -257.5575 | 192.0136
4297 | 9.8806448 | 1001.857 | -5831.039 | 11.62133789 | -5912.916 | 5912.916 | -0.5912916 | 0.5918699 | 4.087084 | 0.8947533 | 0.2419022 | -210.1462 | -161.6567 | -392.5745 | -264.4623 | 158.7484
4298 | 9.88294888 | 1001.795 | -5830.205 | 13.52961254 | -5912.081 | 5912.081 | -0.5912081 | 0.6890575 | 4.087919 | 0.8945492 | 0.2816811 | -194.8492 | -180.1749 | -144.2786 | -299.5412 | 185.596
4299 | 9.88525486 | 1001.841 | -5829.648 | 14.56087685 | -5911.525 | 5911.525 | -0.5911525 | 0.7415794 | 4.088475 | 0.8944131 | 0.3031928 | -158.1298 | -173.5917 | -171.4012 | -291.7168 | 171.7688
4300 | 9.88754749 | 1001.923 | -5829.369 | 15.24838638 | -5911.246 | 5911.246 | -0.5911246 | 0.7765939 | 4.088754 | 0.8943448 | 0.3175302 | -209.8832 | -147.5676 | -182.1998 | 591.1187 | 174.2795
4301 | 9.88985443 | 1001.943 | -5829.824 | 14.74305058 | -5911.701 | 5911.701 | -0.5911701 | 0.7508574 | 4.088299 | 0.894456 | 0.306973 | -94.94994 | -178.4915 | -179.1182 | 737.8712 | 185.8279
4302 | 9.89215183 | 1002.112 | -5829.669 | 14.88799763 | -5911.546 | 5911.546 | -0.5911546 | 0.7582395 | 4.088454 | 0.8944182 | 0.3100027 | -80.02568 | -189.7614 | -187.8039 | 732.88 | 190.5119
4303 | 9.89444637 | 1002.121 | -5830.115 | 13.05727768 | -5911.992 | 5911.992 | -0.5911992 | 0.6650017 | 4.088008 | 0.8945273 | 0.2718532 | -349.4687 | -167.8112 | 1326.332 | 730.4038 | 202.459
4304 | 9.89675331 | 1002.144 | -5830.504 | 12.07771683 | -5912.381 | 5912.381 | -0.5912381 | 0.6151131 | 4.087619 | 0.8946225 | 0.2514348 | -214.4793 | -206.4846 | 1331.302 | 641.3131 | 201.4275
4305 | 9.89905357 | 1002.246 | -5830.855 | 11.66559505 | -5912.732 | 5912.732 | -0.5912732 | 0.5941239 | 4.087268 | 0.8947084 | 0.2428343 | -100.1321 | 2495.995 | 1334.596 | 626.744 | 177.5167
4306 | 9.90134811 | 1002.4 | -5830.723 | 12.11360359 | -5912.6 | 5912.6 | -0.59126 | 0.6169408 | 4.0874 | 0.894676 | 0.2521684 | -288.317 | 2543.209 | 1327.987 | 628.4113 | 181.707
4307 | 9.90365028 | 1002.451 | -5830.727 | 12.65319538 | -5912.603 | 5912.603 | -0.5912603 | 0.6444219 | 4.087397 | 0.8946769 | 0.2634008 | 13432.37 | 2550.058 | 1174.187 | 628.1049 | 166.6004
4308 | 9.90595341 | 1002.451 | -5830.637 | 12.77200413 | -5912.514 | 5912.514 | -0.5912514 | 0.6504728 | 4.087486 | 0.894655 | 0.2658799 | -113.4005 | 2539.197 | 1165.385 | 644.9781 | 235.9717
4309 | 9.90824509 | 1002.536 | -5830.486 | 13.09212875 | -5912.363 | 5912.363 | -0.5912363 | 0.6667766 | 4.087637 | 0.894618 | 0.2725541 | -180.2334 | 2304.015 | 1170.345 | 636.0128 | 240.4631
4310 | 9.91055012 | 1002.68 | -5829.836 | 14.26922035 | -5911.713 | 5911.713 | -0.5911713 | 0.7267254 | 4.088287 | 0.894459 | 0.2971062 | -154.4357 | -468.1957 | 1163.39 | 625.6804 | 237.3789
4311 | 9.91285419 | 1002.758 | -5829.86 | 13.84935379 | -5911.737 | 5911.737 | -0.5911737 | 0.7053418 | 4.088263 | 0.894465 | 0.2883623 | -1464.227 | -479.4836 | 1200.227 | 639.5903 | 243.3691
4312 | 9.91515064 | 1002.88 | -5830.06 | 12.84668636 | -5911.936 | 5911.936 | -0.5911936 | 0.6542764 | 4.088064 | 0.8945137 | 0.2674723 | -428.6816 | -475.9822 | -317.7511 | 636.0648 | 246.0097
4313 | 9.91745281 | 1002.978 | -5829.186 | 14.58743 | -5911.062 | 5911.062 | -0.5911062 | 0.7429317 | 4.088938 | 0.8942999 | 0.3037801 | -169.8404 | -436.452 | -331.2633 | 623.796 | 248.4522
4314 | 9.91974926 | 1003.027 | -5829.335 | 14.30241299 | -5911.212 | 5911.212 | -0.5911212 | 0.7284159 | 4.088788 | 0.8943365 | 0.2978338 | -162.7264 | -189.4926 | -326.8842 | 626.467 | 250.7352
4315 | 9.92205143 | 1003.059 | -5829.435 | 14.35332012 | -5911.311 | 5911.311 | -0.5911311 | 0.7310086 | 4.088689 | 0.8943608 | 0.2988866 | 43.21546 | -150.7584 | -339.4315 | -289.2193 | 251.0876
4316 | 9.9243536 | 1003.011 | -5829.959 | 12.9417448 | -5911.836 | 5911.836 | -0.5911836 | 0.6591177 | 4.088164 | 0.8944891 | 0.2694581 | -229.4301 | -144.9546 | -208.3134 | -280.0002 | 241.8264
4317 | 9.92664623 | 1002.841 | -5830.125 | 12.4825325 | -5912.002388 | 5912.002388 | -0.5912002388 | 0.6357302 | 4.087997612 | 0.8945298 | 0.2598863 | -235.0107 | -165.8816 | -188.2656 | -281.767 | 235.396
4318 | 9.92894936 | 1002.866 | -5830.603 | 11.69455338 | -5912.479 | 5912.479 | -0.5912479 | 0.5955987 | 4.087521 | 0.8946465 | 0.2434522 | -140.8211 | -231.3575 | -203.0523 | -268.4147 | 237.1651
4319 | 9.93125153 | 1003.021 | -5830.463 | 12.13290977 | -5912.34 | 5912.34 | -0.591234 | 0.617924 | 4.08766 | 0.8946124 | 0.2525863 | -267.3617 | -235.1218 | -182.2065 | -179.7041 | 236.5864
4320 | 9.93354607 | 1002.951 | -5830.736 | 11.22055244 | -5912.613 | 5912.613 | -0.5912613 | 0.571458 | 4.087387 | 0.8946793 | 0.233577 | -284.1641 | -248.7038 | -209.9789 | -159.3931 | 232.1331
4321 | 9.93584728 | 1002.836 | -5831.193 | 9.88955784 | -5913.07 | 5913.07 | -0.591307 | 0.503671 | 4.08693 | 0.894791 | 0.2058468 | -248.2517 | -215.5624 | -179.3922 | -154.1986 | 236.1073
4322 | 9.93815041 | 1002.914 | -5830.765 | 11.41141701 | -5912.642 | 5912.642 | -0.5912642 | 0.5811787 | 4.087358 | 0.8946863 | 0.2375485 | -302.9202 | -203.4373 | -168.1209 | -156.6611 | -229.5969
4323 | 9.9404459 | 1002.776 | -5830.9375 | 11.46231461 | -5912.814 | 5912.814 | -0.5912814 | 0.5837709 | 4.087186 | 0.8947285 | 0.238598 | 24.88598 | -137.4345 | -166.2536 | -183.7771 | -209.6015
4324 | 9.94274712 | 1002.702 | -5830.229 | 13.18267822 | -5912.105 | 5912.105 | -0.5912105 | 0.6713883 | 4.087895 | 0.894555 | 0.2744565 | -206.7364 | -114.4979 | -146.7604 | -186.2489 | -210.6276
4325 | 9.94505215 | 1002.721 | -5830.122 | 13.12499237 | -5911.999 | 5911.999 | -0.5911999 | 0.6684504 | 4.088001 | 0.894529 | 0.2732626 | 45.84977 | -78.71699 | -137.3716 | -190.4592 | -211.7484
4326 | 9.94735718 | 1002.682 | -5829.685 | 13.80929184 | -5911.562 | 5911.562 | -0.5911562 | 0.7033015 | 4.088438 | 0.8944221 | 0.2875404 | -133.5686 | -102.0787 | -150.1797 | -196.4886 | -169.584
4327 | 9.94964504 | 1002.656 | -5830.034 | 13.30181599 | -5911.911 | 5911.911 | -0.5911911 | 0.6774559 | 4.088089 | 0.8945075 | 0.27695 | -124.0157 | -100.6643 | -146.1338 | -193.9496 | -167.6977
4328 | 9.95194912 | 1002.656 | -5829.901 | 13.44533634 | -5911.778 | 5911.778 | -0.5911778 | 0.6847654 | 4.088222 | 0.8944749 | 0.2799473 | -91.92281 | -182.5393 | -182.0284 | -186.5431 | -187.1553
4329 | 9.95424557 | 1002.414 | -5831.09375 | 10.64999008 | -5912.971 | 5912.971 | -0.5912971 | 0.5423995 | 4.087029 | 0.8947667 | 0.2216803 | -199.6643 | -209.1269 | -184.7534 | -174.8628 | -188.8336
4330 | 9.95654964 | 1002.529 | -5831.248 | 9.9910202 | -5913.125 | 5913.125 | -0.5913125 | 0.5088385 | 4.086875 | 0.8948045 | 0.2079559 | -363.5251 | -243.9569 | -215.3231 | -123.5703 | 1.7509
4331 | 9.95885754 | 1002.52 | -5830.619 | 11.96089649 | -5912.496 | 5912.496 | -0.5912496 | 0.6091635 | 4.087504 | 0.8946505 | 0.2489958 | -266.5067 | -271.8246 | -219.7116 | -139.2286 | 6.113153
4332 | 9.96114826 | 1002.531 | -5830.932 | 10.86495781 | -5912.809 | 5912.809 | -0.5912809 | 0.5533478 | 4.087191 | 0.894727 | 0.2261638 | -298.1657 | -277.7473 | -214.0485 | -137.9089 | -34.58037
4333 | 9.96345425 | 1002.538 | -5830.225 | 12.78444004 | -5912.102 | 5912.102 | -0.5912102 | 0.6511062 | 4.087898 | 0.8945541 | 0.2661656 | -231.2614 | -239.6554 | -152.0053 | -157.0629 | -36.15671
4334 | 9.96574783 | 1002.37 | -5829.57 | 14.54593277 | -5911.447 | 5911.447 | -0.5911447 | 0.7408183 | 4.088553 | 0.8943939 | 0.3028875 | -229.2774 | -200.9636 | -153.1524 | -173.0902 | -31.87642
4335 | 9.96805382 | 1002.397 | -5830.416 | 12.82923508 | -5912.292 | 5912.292 | -0.5912292 | 0.6533876 | 4.087708 | 0.8946008 | 0.2670857 | -173.0658 | -48.03711 | -133.5318 | -213.7633 | -28.63072
4336 | 9.97035408 | 1002.311 | -5830.063 | 13.1302824 | -5911.94 | 5911.94 | -0.591194 | 0.6687198 | 4.08806 | 0.8945147 | 0.2733766 | -73.04764 | -43.78256 | -130.7489 | -221.7281 | -28.27281
4337 | 9.97264767 | 1002.219 | -5830.012 | 12.84914303 | -5911.889 | 5911.889 | -0.5911889 | 0.6544015 | 4.088111 | 0.8945021 | 0.2675266 | 466.4667 | -35.31507 | -139.1726 | 162.9272 | -19.13278
4338 | 9.97495174 | 1002.019 | -5829.795 | 13.3844738 | -5911.672 | 5911.672 | -0.5911672 | 0.6816657 | 4.088328 | 0.894449 | 0.2786873 | -209.9887 | -48.99388 | -195.0448 | 180.3005 | -25.55424
4339 | 9.97724533 | 1001.99 | -5830.84 | 11.09125328 | -5912.717 | 5912.717 | -0.5912717 | 0.5648729 | 4.087283 | 0.8947047 | 0.2308795 | -186.9399 | -109.1802 | -193.0579 | 103.7261 | -25.33399
4340 | 9.97955227 | 1001.953 | -5830.53 | 11.97162819 | -5912.407 | 5912.407 | -0.5912407 | 0.60971 | 4.087593 | 0.8946287 | 0.2492247 | -241.4599 | -349.2958 | 445.0789 | 111.1682 | -35.24421
4341 | 9.98185635 | 1001.808 | -5830.506 | 12.07670689 | -5912.383 | 5912.383 | -0.5912383 | 0.6150616 | 4.087617 | 0.8946229 | 0.2514137 | -373.9791 | -349.5772 | 441.7592 | 117.0367 | -34.11676
4342 | 9.98414707 | 1001.832 | -5830.582 | 11.42400265 | -5912.458 | 5912.458 | -0.5912458 | 0.5818197 | 4.087542 | 0.8946414 | 0.2378212 | -734.1114 | 801.8439 | 232.6937 | 119.6526 | -38.843
4343 | 9.98644733 | 1001.813 | -5830.174 | 12.43438053 | -5912.051 | 5912.051 | -0.5912051 | 0.6332778 | 4.087949 | 0.8945418 | 0.2588807 | -211.3956 | 829.5509 | 235.2997 | 115.3322 | -43.81492
4344 | 9.98875046 | 1001.801 | -5830.177 | 12.62612724 | -5912.054 | 5912.054 | -0.5912054 | 0.6430434 | 4.087946 | 0.8945425 | 0.2628727 | 5570.165 | 621.3222 | 240.1559 | 117.6781 | -44.39754
4345 | 9.99104595 | 1001.81 | -5830.271 | 12.51303959 | -5912.148 | 5912.148 | -0.5912148 | 0.6372839 | 4.087852 | 0.8945654 | 0.2605122 | -102.9248 | 730.8375 | 245.8694 | 75.82454 | -48.07732
4346 | 9.99335098 | 1001.764 | -5830.333 | 11.47397232 | -5912.21 | 5912.21 | -0.591221 | 0.5843646 | 4.08779 | 0.8945807 | 0.238876 | -1415.123 | 744.4699 | 260.9924 | 76.46717 | -53.94714
4347 | 9.99565506 | 1001.613 | -5830.65 | 10.78126144 | -5912.527 | 5912.527 | -0.5912527 | 0.5490851 | 4.087473 | 0.8946581 | 0.2244371 | -186.5349 | -407.5709 | 338.3537 | 72.82673 | -52.3797
4348 | 9.99794865 | 1001.512 | -5830.495 | 11.04221058 | -5912.372 | 5912.372 | -0.5912372 | 0.5623752 | 4.087628 | 0.8946201 | 0.2298781 | -143.2335 | -434.5604 | 343.9159 | 82.19922 | -51.55254
4349 | 10.00024891 | 1001.41 | -5830.849 | 10.25250053 | -5912.726 | 5912.726 | -0.5912726 | 0.5221556 | 4.087274 | 0.8947067 | 0.2134193 | -190.0386 | -159.1077 | -297.2524 | 89.72604 | -51.24936
4350 | 10.00255299 | 1001.29 | -5830.261 | 11.8942976 | -5912.138 | 5912.138 | -0.5912138 | 0.6057716 | 4.087862 | 0.8945629 | 0.2476311 | -237.8725 | -154.068 | -312.6548 | 122.9262 | -51.56172
4351 | 10.00484562 | 1001.4 | -5830.51 | 11.784235 | -5912.387 | 5912.387 | -0.5912387 | 0.6001662 | 4.087613 | 0.8946238 | 0.2453247 | -37.85928 | -165.4912 | -166.627 | 122.5819 | -75.47967
4352 | 10.00715637 | 1001.387 | -5830.676 | 11.46994019 | -5912.553 | 5912.553 | -0.5912553 | 0.5841593 | 4.087447 | 0.8946644 | 0.238772 | -161.3364 | -175.7928 | -174.9095 | -280.1117 | -89.35661
4353 | 10.00945187 | 1001.309 | -5830.97 | 10.77857304 | -5912.847 | 5912.847 | -0.5912847 | 0.5489482 | 4.087153 | 0.8947364 | 0.2243636 | -200.3492 | -148.3928 | -185.2289 | -302.3654 | -86.43295
4354 | 10.0117445 | 1001.223 | -5830.708 | 11.5222559 | -5912.584 | 5912.584 | -0.5912584 | 0.5868237 | 4.087416 | 0.8946722 | 0.2398592 | -241.5465 | -193.0363 | -188.1758 | -224.8713 | -82.55836
4355 | 10.01404953 | 1001.217 | -5830.899 | 11.29528809 | -5912.776 | 5912.776 | -0.5912776 | 0.5752643 | 4.087224 | 0.8947192 | 0.2351234 | -100.8725 | -207.9907 | -213.9942 | -226.2539 | -79.01626
4356 | 10.01635265 | 1001.058 | -5831.027 | 10.9030571 | -5912.904 | 5912.904 | -0.5912904 | 0.5552881 | 4.087096 | 0.8947505 | 0.2269516 | -261.0769 | -211.2329 | -258.3134 | -231.404 | -70.90389
4357 | 10.01864719 | 1001.003 | -5831.295 | 10.15973186 | -5913.172 | 5913.172 | -0.5913172 | 0.5174309 | 4.086828 | 0.894816 | 0.2114651 | -236.1082 | -256.9713 | -268.466 | -230.8763 | -52.70963
4358 | 10.02095032 | 1000.967 | -5831.017 | 10.86877632 | -5912.894 | 5912.894 | -0.5912894 | 0.5535422 | 4.087106 | 0.8947478 | 0.2262386 | -216.5603 | -324.1431 | -269.2354 | -266.1294 | -63.83278
4359 | 10.02325726 | 1000.891 | -5831.105 | 10.37779713 | -5912.982 | 5912.982 | -0.5912982 | 0.5285369 | 4.087018 | 0.8947696 | 0.2160139 | -470.2388 | -322.4698 | -266.8952 | -259.3364 | -265.9372
4360 | 10.02555084 | 1000.875 | -5830.981 | 11.01415348 | -5912.858 | 5912.858 | -0.5912858 | 0.5609462 | 4.087142 | 0.8947392 | 0.2292667 | -436.7314 | -316.7029 | -275.9232 | -256.9275 | -295.4115
4361 | 10.02785397 | 1000.795 | -5831.082 | 10.71563435 | -5912.959 | 5912.959 | -0.5912959 | 0.5457428 | 4.087041 | 0.8947638 | 0.2230473 | -252.7101 | -317.4878 | -332.1 | -248.5427 | -298.6904
4362 | 10.03014851 | 1000.828 | -5830.966 | 10.99845886 | -5912.843 | 5912.843 | -0.5912843 | 0.5601469 | 4.087157 | 0.8947354 | 0.2289409 | -207.2737 | -259.8649 | -298.7507 | -241.6888 | -297.8678
4363 | 10.03245449 | 1000.799 | -5830.614 | 11.90976524 | -5912.491 | 5912.491 | -0.5912491 | 0.6065594 | 4.087509 | 0.8946493 | 0.2479317 | -220.4851 | -325.8523 | -288.5999 | -244.212 | -300.1315
4364 | 10.03475285 | 1000.813 | -5830.104 | 12.99914074 | -5911.981 | 5911.981 | -0.5911981 | 0.6620408 | 4.088019 | 0.8945246 | 0.2706435 | -182.1242 | -262.5032 | -244.6374 | -240.5721 | -307.1366
4365 | 10.03704643 | 1000.703 | -5830.13 | 12.76171589 | -5912.007 | 5912.007 | -0.5912007 | 0.6499489 | 4.087993 | 0.894531 | 0.2656986 | -766.6684 | -246.0889 | -211.5271 | -260.4293 | -304.9865
4366 | 10.03934765 | 1000.663 | -5830.24 | 12.84435081 | -5912.117 | 5912.117 | -0.5912117 | 0.6541574 | 4.087883 | 0.8945578 | 0.2674119 | 64.03541 | -216.9073 | -198.8616 | -265.3828 | -424.0951
4367 | 10.04164696 | 1000.671 | -5830.038 | 13.14035988 | -5911.915 | 5911.915 | -0.5911915 | 0.669233 | 4.088085 | 0.8945084 | 0.2735882 | -125.2024 | -208.2302 | -198.7732 | -297.8788 | -413.0016
4368 | 10.04395294 | 1000.659 | -5829.812 | 13.33769894 | -5911.689 | 5911.689 | -0.5911689 | 0.6792834 | 4.088311 | 0.8944531 | 0.2777122 | -74.57688 | -82.64065 | -233.6045 | -369.4442 | -410.3968
4369 | 10.04624653 | 1000.686 | -5830.027 | 12.98742104 | -5911.904 | 5911.904 | -0.5911904 | 0.6614439 | 4.088096 | 0.8945058 | 0.2704046 | -138.7388 | -136.7433 | -245.6866 | -363.4422 | -403.1532
4370 | 10.04855061 | 1000.6 | -5830.171 | 12.75390244 | -5912.048 | 5912.048 | -0.5912048 | 0.6495509 | 4.087952 | 0.8945409 | 0.2655333 | -138.7206 | -218.4962 | -266.9099 | -363.5492 | -406.5957
4371 | 10.05085278 | 1000.75 | -5830.633 | 11.63454819 | -5912.51 | 5912.51 | -0.591251 | 0.5925427 | 4.08749 | 0.8946539 | 0.2422012 | -206.4778 | -261.7534 | -441.8263 | -375.0627 | -401.5713
4372 | 10.05315208 | 1000.712 | -5830.483 | 12.57474422 | -5912.36 | 5912.36 | -0.591236 | 0.6404265 | 4.08764 | 0.8946173 | 0.2617833 | -533.9671 | -425.5414 | -445.9906 | -374.6224 | -401.7294
4373 | 10.05544758 | 1000.617 | -5830.017 | 14.16521645 | -5911.894 | 5911.894 | -0.5911894 | 0.7214285 | 4.088106 | 0.8945033 | 0.2949276 | -290.8629 | -699.8395 | -460.913 | -556.3117 | -398.458
4374 | 10.05775356 | 1000.468 | -5830.073 | 13.53909969 | -5911.95 | 5911.95 | -0.591195 | 0.6895407 | 4.08805 | 0.8945169 | 0.2818877 | -957.6784 | -691.0802 | -489.1851 | -549.8891 | -386.9857
4375 | 10.06005383 | 1000.42 | -5830.11 | 12.88076973 | -5911.986763 | 5911.986763 | -0.5911986763 | 0.6560122 | 4.088013237 | 0.894526 | 0.2681787 | -1510.212 | -626.0625 | -493.2738 | -549.863 | -376.8323
4376 | 10.06234837 | 1000.319 | -5830.592 | 11.96004486 | -5912.469 | 5912.469 | -0.5912469 | 0.6091201 | 4.087531 | 0.894644 | 0.2489797 | -162.6811 | -646.5275 | -858.3327 | -546.99 | -376.2234
4377 | 10.06465626 | 1000.269 | -5830.548 | 12.06898499 | -5912.425 | 5912.425 | -0.5912425 | 0.6146684 | 4.087575 | 0.8946331 | 0.2512503 | -208.8785 | -490.0957 | -781.1836 | -551.121 | -376.6278
4378 | 10.06694412 | 1000.201 | -5830.793 | 10.93701744 | -5912.67 | 5912.67 | -0.591267 | 0.5570177 | 4.08733 | 0.8946931 | 0.2276715 | -393.1881 | -886.4549 | -762.7334 | -549.5643 | -363.5219
4379 | 10.06925488 | 1000.329 | -5830.224 | 12.10972309 | -5912.101 | 5912.101 | -0.5912101 | 0.6167431 | 4.087899 | 0.8945538 | 0.2521184 | -175.5191 | -821.8437 | -659.8227 | -551.8452 | -363.4179
4380 | 10.07154942 | 1000.379 | -5830.21 | 12.65060806 | -5912.087 | 5912.087 | -0.5912087 | 0.6442902 | 4.087913 | 0.8945506 | 0.2633802 | -3492.008 | -805.0302 | -514.3219 | -524.3601 | -334.2047
4381 | 10.07385063 | 1000.395 | -5830.019 | 12.28844166 | -5911.895 | 5911.895 | -0.5911895 | 0.6258452 | 4.088105 | 0.8945037 | 0.2558521 | 160.375 | -732.6891 | -509.0651 | -514.1388 | -338.3696
4382 | 10.07615757 | 1000.458 | -5830.348 | 11.80607796 | -5912.225 | 5912.225 | -0.5912225 | 0.6012786 | 4.087775 | 0.8945843 | 0.2457892 | -124.8112 | -737.7261 | -512.5999 | -459.779 | -324.0041
4383 | 10.07845402 | 1000.431 | -5830.568 | 11.72542191 | -5912.445 | 5912.445 | -0.5912445 | 0.5971708 | 4.087555 | 0.894638 | 0.2440969 | -31.48236 | -62.3984 | -482.4335 | -374.7684 | -330.3511
4384 | 10.08075237 | 1000.448 | -5830.897 | 10.9488945 | -5912.774 | 5912.774 | -0.5912774 | 0.5576226 | 4.087226 | 0.8947187 | 0.2279129 | -200.7041 | -142.6118 | -478.2139 | -378.5232 | -334.612
4385 | 10.08304501 | 1000.476 | -5830.568 | 11.39488506 | -5912.445 | 5912.445 | -0.5912445 | 0.5803367 | 4.087555 | 0.894638 | 0.2372158 | -115.3694 | -141.9877 | -106.0222 | -353.9588 | -334.3914
4386 | 10.0853529 | 1000.356 | -5829.524 | 14.34231949 | -5911.401 | 5911.401 | -0.5911401 | 0.7304483 | 4.088599 | 0.8943828 | 0.298651 | -240.6919 | -163.1998 | -149.9585 | -339.6868 | -335.0583
4387 | 10.08764839 | 1000.432 | -5829.836 | 13.89808655 | -5911.713 | 5911.713 | -0.5911713 | 0.7078237 | 4.088287 | 0.894459 | 0.2893787 | -121.6905 | -151.5154 | -160.4242 | -322.6179 | -1034.152
4388 | 10.08994389 | 1000.396 | -5830.318 | 13.1200943 | -5912.195 | 5912.195 | -0.5912195 | 0.6682009 | 4.087805 | 0.894577 | 0.2731475 | -137.5431 | -175.4519 | -139.1943 | -93.60053 | -1036.851
4389 | 10.09224415 | 1000.459 | -5829.907 | 13.80602646 | -5911.784 | 5911.784 | -0.5911784 | 0.7031352 | 4.088216 | 0.8944764 | 0.2874568 | -142.2819 | -171.1141 | -136.7947 | -84.8657 | -1015.584
4390 | 10.09455299 | 1000.431 | -5830.091 | 13.2996397 | -5911.968 | 5911.968 | -0.5911968 | 0.6773451 | 4.088032 | 0.8945213 | 0.2769009 | -235.0522 | -114.8586 | -115.0299 | -93.78765 | -973.5614
4391 | 10.09684563 | 1000.482 | -5829.847 | 13.92572403 | -5911.724 | 5911.724 | -0.5911724 | 0.7092313 | 4.088276 | 0.8944617 | 0.2899533 | -219.0026 | -123.1715 | -94.59155 | -109.1757 | -982.4605
4392 | 10.09914494 | 1000.395 | -5829.685 | 13.62035656 | -5911.561 | 5911.561 | -0.5911561 | 0.6936791 | 4.088439 | 0.894422 | 0.2836064 | 159.5866 | -78.61238 | -48.6929 | -104.617 | -983.9292
4393 | 10.10145473 | 1000.424 | -5830.125 | 12.69402122 | -5912.002388 | 5912.002388 | -0.5912002388 | 0.6465012 | 4.087997612 | 0.8945298 | 0.2642895 | -179.1074 | -42.95125 | -62.14814 | -111.9803 | -977.406
4394 | 10.10374641 | 1000.46 | -5830.236 | 12.79922104 | -5912.113 | 5912.113 | -0.5912113 | 0.651859 | 4.087887 | 0.8945569 | 0.2664726 | 80.51366 | 59.12874 | -75.48392 | -1483.112 | -970.3625
4395 | 10.10604954 | 1000.415 | -5830.494 | 12.62843609 | -5912.371 | 5912.371 | -0.5912371 | 0.643161 | 4.087629 | 0.8946199 | 0.2629004 | -56.7466 | -24.51665 | -64.06958 | -1499.61 | -860.9739
4396 | 10.10835648 | 1000.437 | -5830.39 | 12.27366066 | -5912.267 | 5912.267 | -0.5912267 | 0.6250924 | 4.087733 | 0.8945946 | 0.2555211 | 291.3974 | -41.15595 | -64.82685 | -1513.169 | -872.9142
4397 | 10.11064529 | 1000.503 | -5830.23 | 12.75990009 | -5912.107 | 5912.107 | -0.5912107 | 0.6498564 | 4.087893 | 0.8945554 | 0.2656543 | -258.6403 | -83.72332 | -2394.522 | -1523.12 | -874.0708
4398 | 10.11295128 | 1000.512 | -5830.672 | 11.39762688 | -5912.549263 | 5912.549263 | -0.5912549263 | 0.5804764 | 4.087450737 | 0.8946636 | 0.2372669 | -262.3039 | -117.5376 | -2415.639 | -1535.501 | -874.4164
4399 | 10.11524391 | 1000.415 | -5830.326 | 11.93495846 | -5912.203 | 5912.203 | -0.5912203 | 0.6078424 | 4.087797 | 0.8945789 | 0.2484736 | -132.3232 | -4337.351 | -2462.465 | -1537.665 | -874.2229
4400 | 10.11754799 | 1000.471 | -5830.736 | 10.84766579 | -5912.613 | 5912.613 | -0.5912613 | 0.5524671 | 4.087387 | 0.8946793 | 0.2258147 | -225.818 | -4359.456 | -2488.555 | -1561.905 | -911.0907
4401 | 10.11985207 | 1000.474 | -5830.735 | 11.08648014 | -5912.612 | 5912.612 | -0.5912612 | 0.5646298 | 4.087388 | 0.894679 | 0.2307861 | -20807.67 | -4375.179 | -2567.683 | -1548.049 | -903.038
4402 | 10.12215519 | 1000.493 | -5830.643 | 11.48660851 | -5912.52 | 5912.52 | -0.591252 | 0.5850082 | 4.08748 | 0.8946564 | 0.2391209 | -369.1608 | -4407.026 | -2566.887 | -1574.732 | -929.253
4403 | 10.12444496 | 1000.523 | -5830.215 | 13.19887352 | -5912.092 | 5912.092 | -0.5912092 | 0.6722131 | 4.087908 | 0.8945518 | 0.2747945 | -340.9189 | -4446.013 | -2560.41 | -1583.342 | -926.6106
4404 | 10.1267519 | 1000.492 | -5830.9375 | 10.72660065 | -5912.814 | 5912.814 | -0.5912814 | 0.5463013 | 4.087186 | 0.8947285 | 0.2232835 | -291.5579 | -334.773 | -2542.514 | -1613.325 | -924.4751
4405 | 10.12905502 | 1000.574 | -5830.686 | 11.96944523 | -5912.563 | 5912.563 | -0.5912563 | 0.6095988 | 4.087437 | 0.894667 | 0.2491697 | -420.7547 | -301.7439 | -2552.95 | -1598.85 | -923.2696
4406 | 10.13134861 | 1000.595 | -5830.977 | 11.11157608 | -5912.853 | 5912.853 | -0.5912853 | 0.5659079 | 4.087147 | 0.894738 | 0.2312949 | -251.4725 | -227.8113 | -261.6408 | -1594.369 | -921.1354
4407 | 10.13365555 | 1000.661 | -5830.712 | 11.74425793 | -5912.589 | 5912.589 | -0.5912589 | 0.5981301 | 4.087411 | 0.8946734 | 0.2444804 | -204.0156 | -233.4477 | -238.218 | -1664.516 | -936.6382
4408 | 10.13594723 | 1000.635 | -5830.536 | 11.68420792 | -5912.413 | 5912.413 | -0.5912413 | 0.5950718 | 4.087587 | 0.8946303 | 0.2432408 | 28.74434 | -186.475 | -204.9496 | -1649.939 | -947.0664
4409 | 10.13825035 | 1000.757 | -5830.418 | 12.1260128 | -5912.295 | 5912.295 | -0.5912295 | 0.6175728 | 4.087705 | 0.8946015 | 0.2524455 | -319.7399 | -167.8516 | -194.2312 | -321.5562 | -958.7621
4410 | 10.14055538 | 1000.681 | -5830.615 | 11.69779205 | -5912.492 | 5912.492 | -0.5912492 | 0.5957637 | 4.087508 | 0.8946495 | 0.2435189 | -185.8915 | -135.3492 | -279.0957 | -301.0064 | -976.8118
4411 | 10.14284706 | 1000.683 | -5830.379 | 12.13506889 | -5912.256 | 5912.256 | -0.5912256 | 0.618034 | 4.087744 | 0.8945919 | 0.2526365 | -158.3553 | -180.1164 | -251.9502 | -283.6352 | -994.2933
4412 | 10.14514828 | 1000.598 | -5830.772 | 11.94474888 | -5912.649 | 5912.649 | -0.5912649 | 0.6083411 | 4.087351 | 0.894688 | 0.2486504 | -41.5035 | -353.0755 | -327.2736 | -277.5377 | -991.31
4413 | 10.14745235 | 1000.49 | -5830.301 | 13.02246284 | -5912.178 | 5912.178 | -0.5912178 | 0.6632286 | 4.087822 | 0.8945728 | 0.271116 | -195.092 | -317.3298 | -337.2357 | -259.9613 | -988.7246
4414 | 10.14974594 | 1000.4 | -5830.354 | 12.29542542 | -5912.23 | 5912.23 | -0.591223 | 0.6262009 | 4.08777 | 0.8945856 | 0.2559765 | -1184.535 | -462.044 | -310.6369 | -262.5295 | -985.1897
4415 | 10.15205097 | 1000.357 | -5830.389 | 12.29257202 | -5912.266 | 5912.266 | -0.5912266 | 0.6260556 | 4.087734 | 0.8945942 | 0.2559149 | -7.163102 | -465.9261 | -312.2151 | -281.0302 | -981.697
4416 | 10.15434551 | 1000.243 | -5830.412 | 12.04975128 | -5912.289 | 5912.289 | -0.5912289 | 0.6136888 | 4.087711 | 0.8945999 | 0.2508582 | -881.9262 | -442.978 | -312.0766 | -300.1905 | -309.531
4417 | 10.15665054 | 1000.235 | -5830.977 | 11.64695168 | -5912.854 | 5912.854 | -0.5912854 | 0.5931744 | 4.087146 | 0.8947382 | 0.242439 | -60.91415 | -246.09 | -339.6868 | -317.5537 | -303.8329
4418 | 10.15895367 | 1000.179 | -5831.262 | 11.37841797 | -5913.139 | 5913.139 | -0.5913139 | 0.5794981 | 4.086861 | 0.8948079 | 0.2368328 | -80.35135 | -276.0791 | -371.5127 | -319.532 | -311.8914
4419 | 10.16124535 | 1000.107 | -5831.543 | 10.71755791 | -5913.42 | 5913.42 | -0.591342 | 0.5458407 | 4.08658 | 0.8948767 | 0.2230622 | -200.095 | -157.6929 | -268.6378 | -320.4501 | -344.6015
4420 | 10.16354752 | 1000.283 | -5830.999 | 11.72249794 | -5912.875 | 5912.875 | -0.5912875 | 0.5970219 | 4.087125 | 0.8947434 | 0.2440103 | -157.1086 | -241.8151 | -332.3073 | -330.1716 | -329.4095
4421 | 10.16585255 | 1000.401 | -5831.368 | 10.46510696 | -5913.245 | 5913.245 | -0.5913245 | 0.5329835 | 4.086755 | 0.8948337 | 0.2178173 | -289.9954 | -277.477 | -258.2673 | -319.1529 | -327.4963
4422 | 10.16814423 | 1000.22 | -5831.431 | 10.10868454 | -5913.308 | 5913.308 | -0.5913308 | 0.5148311 | 4.086692 | 0.8948491 | 0.2103956 | -481.5253 | -353.4957 | -270.6241 | -248.4858 | -321.788
4423 | 10.17044735 | 1000.497 | -5830.557 | 12.76209545 | -5912.434 | 5912.434 | -0.5912434 | 0.6499682 | 4.087566 | 0.8946354 | 0.2656788 | -258.6609 | -365.1872 | -282.5102 | -335.6656 | -288.2921
4424 | 10.17274666 | 1000.491 | -5830.616 | 12.36276627 | -5912.493 | 5912.493 | -0.5912493 | 0.6296305 | 4.087507 | 0.8946498 | 0.2573619 | -580.1883 | -341.6133 | -263.5899 | -290.4647 | -286.468
4425 | 10.17504787 | 1000.418 | -5831.387 | 10.41011429 | -5913.264 | 5913.264 | -0.5913264 | 0.5301828 | 4.086736 | 0.8948385 | 0.2166717 | -215.5662 | -282.7736 | -259.9698 | -324.7116 | -293.2304
4426 | 10.17734814 | 1000.525 | -5831.078 | 11.03569794 | -5912.955 | 5912.955 | -0.5912955 | 0.5620435 | 4.087045 | 0.8947628 | 0.2297097 | -172.1257 | -237.0037 | -373.8436 | -402.0314 | -287.0215
4427 | 10.17965603 | 1000.579 | -5830.23 | 12.89826679 | -5912.107 | 5912.107 | -0.5912107 | 0.6569033 | 4.087893 | 0.8945555 | 0.268535 | -187.3268 | -145.8716 | -342.9979 | -387.371 | -292.6767
4428 | 10.18194675 | 1000.529 | -5830.124 | 12.93538475 | -5912 | 5912 | -0.5912 | 0.6587937 | 4.088 | 0.8945293 | 0.2693149 | -29.81164 | -365.7304 | -378.1042 | -389.9631 | -293.9569
4429 | 10.18424988 | 1000.547 | -5830.602 | 12.23737335 | -5912.478 | 5912.478 | -0.5912478 | 0.6232443 | 4.087522 | 0.8946463 | 0.2547525 | -124.5276 | -372.088 | -451.4331 | -373.195 | -259.8754
4430 | 10.18654537 | 1000.612 | -5830.554 | 12.97662735 | -5912.431 | 5912.431 | -0.5912431 | 0.6608942 | 4.087569 | 0.8946346 | 0.2701451 | -1314.86 | -449.5461 | -425.28 | -274.4183 | -267.3161
4431 | 10.1888504 | 1000.706 | -5830.247 | 13.71038246 | -5912.124 | 5912.124 | -0.5912124 | 0.698264 | 4.087876 | 0.8945596 | 0.2854417 | -203.9137 | -691.6136 | -427.9316 | -274.9637 | -229.99
4432 | 10.19114494 | 1000.873 | -5830.317 | 13.23587704 | -5912.194 | 5912.194 | -0.5912194 | 0.6740977 | 4.087806 | 0.8945768 | 0.275558 | -574.6174 | -662.7456 | -411.3923 | -261.7511 | -234.2045
4433 | 10.19344711 | 1000.794 | -5830.273 | 13.88321495 | -5912.15 | 5912.15 | -0.591215 | 0.7070663 | 4.08785 | 0.8945659 | 0.2890381 | -1240.149 | -438.9716 | -296.9549 | -245.9331 | -230.9016
4434 | 10.19574928 | 1000.638 | -5830.06 | 13.83293629 | -5911.937 | 5911.937 | -0.5911937 | 0.7045057 | 4.088063 | 0.8945138 | 0.2880064 | 19.81211 | -405.8836 | -312.7677 | -248.1584 | -230.4234
4435 | 10.19805717 | 1000.707 | -5830.284 | 13.31757927 | -5912.161 | 5912.161 | -0.5912161 | 0.6782587 | 4.087839 | 0.8945686 | 0.2772612 | -195.9899 | -90.93508 | -209.1164 | -251.1511 | -218.148
4436 | 10.2003479 | 1000.821 | -5829.976 | 13.45584583 | -5911.853 | 5911.853 | -0.5911853 | 0.6853006 | 4.088147 | 0.8944933 | 0.280161 | -38.47385 | 103.7261 | -184.048 | -262.2418 | -222.2954
4437 | 10.20265102 | 1000.829 | -5830.045 | 14.27077961 | -5911.922 | 5911.922 | -0.5911922 | 0.7268048 | 4.088078 | 0.8945102 | 0.2971235 | 1000.125 | 23.364 | -143.0354 | -268.8029 | -229.9986
4438 | 10.2049551 | 1000.781 | -5830.641 | 12.40488052 | -5912.518013 | 5912.518013 | -0.5912518013 | 0.6317754 | 4.087481987 | 0.894656 | 0.258237 | -266.8428 | 66.90249 | -31.04304 | -167.7769 | -233.5097
4439 | 10.20724964 | 1000.664 | -5830.489 | 13.0882988 | -5912.366 | 5912.366 | -0.5912366 | 0.6665816 | 4.087634 | 0.8946187 | 0.2724742 | -381.9986 | 33.49633 | -55.04132 | -166.3915 | -242.1821
4440 | 10.209548 | 1000.655 | -5830.387 | 13.06207275 | -5912.264 | 5912.264 | -0.5912264 | 0.6652459 | 4.087736 | 0.8945938 | 0.271935 | 21.70257 | -212.9722 | -58.03611 | -127.055 | -240.8096
4441 | 10.21185589 | 1000.649 | -5830.594 | 12.56275177 | -5912.471138 | 5912.471138 | -0.5912471138 | 0.6398157 | 4.087528862 | 0.8946445 | 0.2615265 | -205.5047 | -198.8381 | -31.48016 | -56.7934 | -238.696
4442 | 10.21416092 | 1000.696 | -5830.274 | 13.43446541 | -5912.151 | 5912.151 | -0.5912151 | 0.6842117 | 4.087849 | 0.8945663 | 0.2796954 | -232.2173 | -167.027 | -162.9533 | -44.85582 | -238.7707
4443 | 10.21645641 | 1000.693 | -5830.336 | 13.29285049 | -5912.213 | 5912.213 | -0.5912213 | 0.6769993 | 4.087787 | 0.8945813 | 0.2767429 | -196.1724 | -131.2616 | -131.5896 | -59.14106 | -247.941
4444 | 10.21874714 | 1000.536 | -5831.292 | 10.78925133 | -5913.169 | 5913.169 | -0.5913169 | 0.5494921 | 4.086831 | 0.8948153 | 0.2245681 | -222.943 | -126.7873 | -109.837 | -103.5708 | -252.6587
4445 | 10.22105122 | 1000.517 | -5831.198 | 10.56569958 | -5913.075 | 5913.075 | -0.5913075 | 0.5381067 | 4.086925 | 0.8947922 | 0.2199202 | 200.5297 | -77.25776 | -90.1511 | -194.2779 | -215.4192
4446 | 10.22335625 | 1000.487 | -5831.043 | 10.89850235 | -5912.92 | 5912.92 | -0.591292 | 0.5550562 | 4.08708 | 0.8947543 | 0.2268559 | -183.1334 | -75.26826 | -112.9026 | -231.9342 | -225.4663
4447 | 10.22564411 | 1000.468 | -5830.939 | 10.87945175 | -5912.816 | 5912.816 | -0.5912816 | 0.5540859 | 4.087184 | 0.894729 | 0.2264651 | 15.4304 | 9.095509 | -165.4251 | -218.1852 | -226.3996
4448 | 10.22794724 | 1000.472 | -5830.504 | 11.83042717 | -5912.381 | 5912.381 | -0.5912381 | 0.6025187 | 4.087619 | 0.8946225 | 0.2462867 | -186.2249 | -113.0641 | -183.6817 | -227.0208 | -185.0464
4449 | 10.23025513 | 1000.388 | -5830.672 | 12.22349167 | -5912.549263 | 5912.549263 | -0.5912549263 | 0.6225373 | 4.087450737 | 0.8946636 | 0.2544591 | 198.8758 | -217.4213 | -251.32 | -225.9535 | -190.6988
4450 | 10.23255253 | 1000.488 | -5830.418 | 13.44921017 | -5912.295 | 5912.295 | -0.5912295 | 0.6849626 | 4.087705 | 0.8946014 | 0.2799925 | -410.2685 | -292.6038 | -293.1303 | -230.1889 | -189.1744
4451 | 10.23485374 | 1000.537 | -5830.523 | 12.57992363 | -5912.4 | 5912.4 | -0.59124 | 0.6406902 | 4.0876 | 0.8946271 | 0.2618886 | -704.9194 | -421.6963 | -285.0968 | -234.5335 | -189.1534
4452 | 10.23714733 | 1000.501 | -5830.318 | 13.44591331 | -5912.195 | 5912.195 | -0.5912195 | 0.6847947 | 4.087805 | 0.894577 | 0.2799307 | -360.4822 | -496.624 | -307.8662 | -235.3317 | -235.5272
4453 | 10.23945427 | 1000.546 | -5830.457 | 12.09588814 | -5912.333 | 5912.333 | -0.5912333 | 0.6160385 | 4.087667 | 0.8946108 | 0.251816 | -831.6871 | -436.7368 | -320.0355 | -281.7189 | -231.7477
4454 | 10.24175358 | 1000.611 | -5829.725 | 13.60506058 | -5911.602 | 5911.602 | -0.5911602 | 0.6929 | 4.088398 | 0.8944318 | 0.2832852 | -175.763 | -333.6518 | -371.1707 | -309.6222 | -224.884
4455 | 10.2440443 | 1000.568 | -5829.877 | 13.40658092 | -5911.754 | 5911.754 | -0.5911754 | 0.6827916 | 4.088246 | 0.8944691 | 0.279142 | -110.832 | -320.705 | -351.6871 | -313.3779 | -229.0225
4456 | 10.24634647 | 1000.556 | -5830.804 | 11.34690952 | -5912.681 | 5912.681 | -0.5912681 | 0.5778934 | 4.087319 | 0.8946957 | 0.2362035 | -189.4947 | -206.6359 | -328.3937 | -310.5701 | -227.5551
4457 | 10.24865246 | 1000.531 | -5830.505 | 12.38298512 | -5912.382 | 5912.382 | -0.5912382 | 0.6306603 | 4.087618 | 0.8946228 | 0.2577898 | -295.7481 | -218.4665 | -355.1938 | -333.9474 | -221.1015
4458 | 10.25094509 | 1000.22 | -5830.673 | 11.86910725 | -5912.55 | 5912.55 | -0.591255 | 0.6044887 | 4.08745 | 0.8946637 | 0.2470817 | -261.3415 | -295.3557 | -267.3292 | -309.1204 | -224.9842
4459 | 10.25324917 | 1000.238 | -5831.059 | 10.8037653 | -5912.936 | 5912.936 | -0.5912936 | 0.5502312 | 4.087064 | 0.8947582 | 0.224883 | -234.9162 | -377.7935 | -263.8119 | -285.1069 | -218.5983
4460 | 10.25554752 | 1000.163 | -5830.767 | 12.50272655 | -5912.644 | 5912.644 | -0.5912644 | 0.6367586 | 4.087356 | 0.8946868 | 0.2602659 | -495.278 | -326.825 | -268.362 | -271.5572 | -233.6795
4461 | 10.25785255 | 1000.252 | -5830.573 | 13.87628555 | -5912.45 | 5912.45 | -0.591245 | 0.7067134 | 4.08755 | 0.8946392 | 0.2888727 | -601.6835 | -303.3782 | -251.5141 | -228.3081 | -233.4712
4462 | 10.26014519 | 1000.242 | -5830.168 | 14.0692358 | -5912.045 | 5912.045 | -0.5912045 | 0.7165403 | 4.087955 | 0.8945403 | 0.2929184 | -40.90569 | -286.7516 | -256.9551 | -223.1448 | -241.137
4463 | 10.26245117 | 1000.356 | -5829.807 | 14.67970657 | -5911.684 | 5911.684 | -0.5911684 | 0.7476313 | 4.088316 | 0.894452 | 0.3056553 | -144.1075 | -195.2686 | -245.3879 | -226.6194 | -255.9335
4464 | 10.2647438 | 1000.294 | -5830.390625 | 13.64117432 | -5912.268 | 5912.268 | -0.5912268 | 0.6947393 | 4.087732 | 0.8945947 | 0.2839908 | -151.7831 | -143.8754 | -239.614 | -216.9906 | -259.5842
4465 | 10.26704597 | 1000.235 | -5830.322 | 13.67157555 | -5912.199 | 5912.199 | -0.5912199 | 0.6962876 | 4.087801 | 0.8945778 | 0.2846285 | -37.86323 | -167.1416 | -195.5068 | -217.8588 | -260.6466
4466 | 10.26935196 | 1000.3 | -5830.733 | 12.00541115 | -5912.61 | 5912.61 | -0.591261 | 0.6114306 | 4.08739 | 0.8946785 | 0.2499155 | -344.7172 | -174.9102 | -146.7588 | -202.9528 | -252.1395
4467 | 10.27165031 | 1000.204 | -5831.466 | 10.65371513 | -5913.343 | 5913.343 | -0.5913343 | 0.5425893 | 4.086657 | 0.8948577 | 0.2217376 | -157.2367 | -164.2162 | -147.2207 | -203.08 | -241.4783
4468 | 10.27395248 | 1000.176 | -5830.764 | 12.16177368 | -5912.641 | 5912.641 | -0.5912641 | 0.619394 | 4.087359 | 0.8946859 | 0.2531686 | -182.9509 | -189.2339 | -165.5166 | -181.8676 | -242.2777
4469 | 10.27624512 | 1000.329 | -5830.937 | 11.96255207 | -5912.813 | 5912.813 | -0.5912813 | 0.6092478 | 4.087187 | 0.8947282 | 0.2490109 | -98.31304 | -129.3031 | -152.8464 | -155.5473 | -236.7918
4470 | 10.27855206 | 1000.362 | -5831.51 | 10.86606216 | -5913.387 | 5913.387 | -0.5913387 | 0.553404 | 4.086613 | 0.8948685 | 0.2261548 | -162.9515 | -159.6098 | -174.9532 | -193.8419 | -228.0013
4471 | 10.28085518 | 1000.316 | -5831.525 | 10.85782528 | -5913.402 | 5913.402 | -0.5913402 | 0.5529845 | 4.086598 | 0.8948723 | 0.2259825 | -45.06325 | -130.5699 | -156.3283 | -178.0343 | -227.7822
4472 | 10.28315067 | 1000.388 | -5831.261 | 11.81600952 | -5913.138 | 5913.138 | -0.5913138 | 0.6017844 | 4.086862 | 0.8948077 | 0.245941 | -308.7704 | -158.2721 | -161.844 | -197.3206 | -220.4544
4473 | 10.28544426 | 1000.35 | -5831.452 | 11.73204231 | -5913.329 | 5913.329 | -0.5913329 | 0.597508 | 4.086671 | 0.8948543 | 0.2441819 | -37.75142 | -161.1004 | -209.8855 | -225.3441 | -219.5761
4474 | 10.28774929 | 1000.393 | -5831.212 | 12.39882088 | -5913.089 | 5913.089 | -0.5913089 | 0.6314668 | 4.086911 | 0.8947956 | 0.2580749 | -236.8241 | -193.4635 | -188.6277 | -205.7832 | -233.7001
4475 | 10.29005432 | 1000.319 | -5831.693 | 11.39782715 | -5913.57 | 5913.57 | -0.591357 | 0.5804866 | 4.08643 | 0.8949134 | 0.2372118 | -177.093 | -254.7742 | -219.5308 | -252.2922 | -229.0021
4476 | 10.29234409 | 1000.407 | -5831.373 | 12.17601109 | -5913.25 | 5913.25 | -0.591325 | 0.6201192 | 4.08675 | 0.894835 | 0.2534272 | -206.8788 | -228.6226 | -265.4365 | -241.207 | -209.8395
4477 | 10.29465199 | 1000.552 | -5831.435 | 11.73112488 | -5913.311 | 5913.311 | -0.5913311 | 0.5974613 | 4.086689 | 0.8948501 | 0.2441638 | -615.3239 | -269.4736 | -236.8292 | -225.0465 | -218.9432
4478 | 10.29694748 | 1000.529 | -5831.384 | 11.67545319 | -5913.261 | 5913.261 | -0.5913261 | 0.5946259 | 4.086739 | 0.8948377 | 0.2430081 | 93.00658 | -325.6979 | -327.6202 | -226.3924 | -225.0607
4479 | 10.29925156 | 1000.599 | -5831.716 | 9.9519062 | -5913.593 | 5913.593 | -0.5913593 | 0.5068464 | 4.086407 | 0.894919 | 0.2071181 | -441.0789 | -294.5831 | -303.159 | -228.9378 | -224.9884
4480 | 10.3015461 | 1000.611 | -5831.572 | 10.73022556 | -5913.449 | 5913.449 | -0.5913449 | 0.5464859 | 4.086551 | 0.8948837 | 0.2233243 | -458.2144 | -342.4925 | -267.4715 | -224.0779 | -234.0819
4481 | 10.30385017 | 1000.619 | -5831.109 | 11.00818634 | -5912.986 | 5912.986 | -0.5912986 | 0.5606423 | 4.087014 | 0.8947704 | 0.2291353 | -51.30476 | -364.4284 | -264.834 | -264.5285 | -256.8378
4482 | 10.3061552 | 1000.66 | -5831.258 | 9.507061 | -5913.135 | 5913.135 | -0.5913135 | 0.4841906 | 4.086865 | 0.894807 | 0.1978822 | -854.8708 | -247.3938 | -205.714 | -272.6759 | -258.2343
4483 | 10.30844593 | 1000.6 | -5831.45 | 9.46998692 | -5913.327 | 5913.327 | -0.5913327 | 0.4823025 | 4.086673 | 0.8948538 | 0.1971013 | -16.67322 | -192.379 | -242.2559 | -263.9343 | -250.3923
4484 | 10.31075096 | 1000.56 | -5831.577 | 9.68618965 | -5913.454 | 5913.454 | -0.5913454 | 0.4933136 | 4.086546 | 0.894885 | 0.2015949 | 144.0942 | -198.7669 | -264.8595 | -270.4699 | -251.074
4485 | 10.31305408 | 1000.517 | -5830.838 | 11.2758379 | -5912.715 | 5912.715 | -0.5912715 | 0.5742737 | 4.087285 | 0.8947041 | 0.234722 | -183.1404 | -74.96691 | -253.8396 | -250.8827 | -256.3815
4486 | 10.31535435 | 1000.556 | -5830.986 | 11.1310091 | -5912.863 | 5912.863 | -0.5912863 | 0.5668976 | 4.087137 | 0.8947404 | 0.2316988 | -83.24419 | -200.5345 | -253.2467 | -267.0622 | -282.4581
4487 | 10.31764889 | 1000.445 | -5831.543 | 9.58894348 | -5913.42 | 5913.42 | -0.591342 | 0.4883609 | 4.08658 | 0.8948766 | 0.1995726 | -235.871 | -301.1603 | -192.1402 | -257.762 | -277.8325
4488 | 10.31994629 | 1000.492 | -5831.456 | 10.24733162 | -5913.333 | 5913.333 | -0.5913333 | 0.5218923 | 4.086667 | 0.8948554 | 0.21328 | -644.5112 | -273.726 | -226.0117 | -294.1902 | -288.2961
4489 | 10.32225132 | 1000.575 | -5831.124 | 11.64993286 | -5913 | 5913 | -0.5913 | 0.5933262 | 4.087 | 0.894774 | 0.2424924 | -359.035 | -318.0597 | -258.6538 | -303.9522 | 215.3264
4490 | 10.32455349 | 1000.474 | -5831.177 | 11.62132454 | -5913.054 | 5913.054 | -0.5913054 | 0.5918692 | 4.086946 | 0.894787 | 0.2418938 | -45.96885 | -335.1888 | -271.8133 | -243.9963 | 218.0479
4491 | 10.32684612 | 1000.476 | -5830.846 | 12.80684662 | -5912.723 | 5912.723 | -0.5912723 | 0.6522473 | 4.087277 | 0.894706 | 0.2665916 | -304.9126 | -236.2235 | -374.1904 | -250.757 | 403.2141
4492 | 10.32915115 | 1000.339 | -5831.083 | 11.91076279 | -5912.96 | 5912.96 | -0.591296 | 0.6066102 | 4.08704 | 0.8947641 | 0.247924 | -321.5164 | -224.7317 | -369.9531 | -281.4878 | 420.2355
4493 | 10.33145332 | 1000.231 | -5830.6 | 12.75888729 | -5912.477 | 5912.477 | -0.5912477 | 0.6498048 | 4.087523 | 0.8946459 | 0.2656092 | -149.6849 | -416.4655 | -293.3998 | -322.6974 | 408.0076
4494 | 10.33375072 | 1000.158 | -5830.645 | 12.60154629 | -5912.521 | 5912.521 | -0.5912521 | 0.6417915 | 4.087479 | 0.8946568 | 0.2623309 | -301.5759 | -395.0301 | -266.6274 | -328.7897 | 400.9067
4495 | 10.33605576 | 1000.283 | -5830.674 | 12.25573349 | -5912.551 | 5912.551 | -0.5912551 | 0.6241794 | 4.087449 | 0.894664 | 0.2551302 | -1004.638 | -321.8331 | -296.7273 | -335.8113 | 406.9264
4496 | 10.33834553 | 1000.245 | -5830.877 | 11.78427315 | -5912.754 | 5912.754 | -0.5912754 | 0.6001681 | 4.087246 | 0.8947137 | 0.2453035 | -197.7356 | -315.5128 | -351.8799 | 665.038 | 401.2684
4497 | 10.34064388 | 1000.22 | -5830.737 | 11.71088505 | -5912.614 | 5912.614 | -0.5912614 | 0.5964305 | 4.087386 | 0.8946795 | 0.2437841 | 44.46869 | -318.5713 | -335.559 | 682.4289 | 431.4783
4498 | 10.34294987 | 1000.324 | -5831.468 | 10.69828415 | -5913.345 | 5913.345 | -0.5913345 | 0.5448591 | 4.086655 | 0.8948583 | 0.2226651 | -118.0834 | -277.9007 | -356.8379 | 1029.69 | 418.1091
4499 | 10.34525108 | 1000.341 | -5831.132 | 11.9505682 | -5913.009 | 5913.009 | -0.5913009 | 0.6086374 | 4.086991 | 0.894776 | 0.2487496 | -316.8681 | -273.2794 | 1273.14 | 1041.904 | 406.5421
4500 | 10.34755611 | 1000.284 | -5831.273 | 10.61715317 | -5913.15 | 5913.15 | -0.591315 | 0.5407272 | 4.08685 | 0.8948107 | 0.2209871 | -801.2852 | -350.4121 | 1373.859 | 1045.898 | 404.6381
4501 | 10.34984684 | 1000.297 | -5831.002 | 11.17372417 | -5912.879 | 5912.879 | -0.5912879 | 0.5690731 | 4.087121 | 0.8947442 | 0.2325871 | -174.629 | 2546.85 | 1969.49 | 1012.743 | 401.218
4502 | 10.35215187 | 1000.203 | -5830.729 | 12.26752758 | -5912.606 | 5912.606 | -0.5912606 | 0.62478 | 4.087394 | 0.8946775 | 0.2553722 | -341.1947 | 2590.59 | 1951.026 | 1013.939 | 399.7467
4503 | 10.35445309 | 1000.261 | -5830.73 | 12.51489258 | -5912.607 | 5912.607 | -0.5912607 | 0.6373782 | 4.087393 | 0.8946778 | 0.2605215 | 14368.23 | 3783.435 | 1935.08 | 1066.555 | 415.629
4504 | 10.35675526 | 1000.265 | -5831.006 | 12.19796467 | -5912.883 | 5912.883 | -0.5912883 | 0.6212372 | 4.087117 | 0.8947452 | 0.2539069 | -98.17124 | 3794.02 | 1898.398 | 1081.152 | 423.003
4505 | 10.35904884 | 1000.388 | -5831.006 | 12.22759819 | -5912.883 | 5912.883 | -0.5912883 | 0.6227465 | 4.087117 | 0.8947453 | 0.2545237 | 5162.941 | 3809.939 | 1955.914 | 1051.229 | 417.2058
4506 | 10.36135387 | 1000.471 | -5830.824 | 12.48827267 | -5912.701 | 5912.701 | -0.5912701 | 0.6360225 | 4.087299 | 0.8947006 | 0.2599614 | -121.7025 | 806.8922 | 1951.385 | 1046.345 | 426.6279
4507 | 10.36364555 | 1000.474 | -5830.061 | 14.83032513 | -5911.938 | 5911.938 | -0.5911938 | 0.7553023 | 4.088062 | 0.8945141 | 0.3087723 | -261.6025 | 769.7978 | 1991.653 | 1051.579 | 438.5863
4508 | 10.36594868 | 1000.511 | -5829.919 | 15.90985584 | -5911.796 | 5911.796 | -0.5911796 | 0.8102823 | 4.088204 | 0.8944793 | 0.3312599 | -647.004 | -305.8681 | 350.2519 | 1092.836 | 433.179
4509 | 10.36825562 | 1000.397 | -5830.282 | 14.70219231 | -5912.158638 | 5912.158638 | -0.5912158638 | 0.7487765 | 4.087841362 | 0.894568 | 0.306088 | -283.643 | -277.2841 | 339.8988 | 1085.909 | 436.7118
4510 | 10.3705492 | 1000.287 | -5830.981 | 12.93340778 | -5912.858 | 5912.858 | -0.5912858 | 0.658693 | 4.087142 | 0.8947392 | 0.2692172 | -215.3887 | -305.8396 | -260.2454 | 1096.393 | 466.1174
4511 | 10.37285519 | 1000.369 | -5831.082 | 12.95881271 | -5912.959 | 5912.959 | -0.5912959 | 0.6599869 | 4.087041 | 0.8947638 | 0.2697394 | 21.21771 | -214.7087 | -266.9928 | 128.832 | 468.6114
4512 | 10.37514973 | 1000.216 | -5831.332 | 11.7711544 | -5913.209 | 5913.209 | -0.5913209 | 0.5995 | 4.086791 | 0.894825 | 0.2450031 | -404.3799 | -205.6512 | -268.8743 | 121.1044 | 493.3861
4513 | 10.37745094 | 1000.339 | -5831.041 | 12.42489529 | -5912.918 | 5912.918 | -0.5912918 | 0.6327947 | 4.087082 | 0.8947538 | 0.2586284 | -191.3494 | -199.0593 | -217.4213 | -225.2031 | 491.1258
4514 | 10.37974644 | 1000.386 | -5831.488 | 11.17429066 | -5913.365 | 5913.365 | -0.5913365 | 0.569102 | 4.086635 | 0.8948631 | 0.2325712 | -238.3559 | -259.0101 | -202.0375 | -215.4045 | 497.5246
4515 | 10.38205242 | 1000.452 | -5831.877 | 10.34055424 | -5913.754 | 5913.754 | -0.5913754 | 0.5266401 | 4.086246 | 0.8949584 | 0.2151981 | -182.4291 | -214.9195 | -201.8927 | -218.3974 | 520.9124
4516 | 10.38435555 | 1000.427 | -5831.679 | 10.98932457 | -5913.556 | 5913.556 | -0.5913556 | 0.5596817 | 4.086444 | 0.8949098 | 0.2287108 | -278.536 | -205.6874 | -207.7693 | -188.5388 | 524.3039
4517 | 10.38664913 | 1000.496 | -5832.371 | 9.49448681 | -5914.248 | 5914.248 | -0.5914248 | 0.4835502 | 4.085752 | 0.8950792 | 0.1975667 | -183.927 | -200.8333 | -160.0296 | -179.7543 | 525.5029
4518 | 10.38896179 | 1000.508 | -5831.825 | 10.42527962 | -5913.702 | 5913.702 | -0.5913702 | 0.5309551 | 4.086298 | 0.8949456 | 0.2169641 | -145.189 | -170.6818 | -172.8238 | -173.7557 | 24.56884
4519 | 10.39124393 | 1000.395 | -5831.003 | 12.49132156 | -5912.88 | 5912.88 | -0.591288 | 0.6361778 | 4.08712 | 0.8947445 | 0.2600135 | -214.0852 | -109.9192 | -168.4648 | -124.308 | 22.47554
4520 | 10.39354992 | 1000.475 | -5831.1875 | 12.42316914 | -5913.064 | 5913.064 | -0.5913064 | 0.6327068 | 4.086936 | 0.8947896 | 0.2585832 | -31.67196 | -134.4332 | -165.0699 | -109.5915 | -143.7071
4521 | 10.39585304 | 1000.322 | -5831.036 | 12.37773418 | -5912.913 | 5912.913 | -0.5912913 | 0.6303928 | 4.087087 | 0.8947526 | 0.257647 | 25.27714 | -145.2204 | -148.0559 | -105.5884 | -148.047
4522 | 10.39814758 | 1000.271 | -5830.84375 | 13.07020092 | -5912.721 | 5912.721 | -0.5912721 | 0.6656599 | 4.087279 | 0.8947055 | 0.2720738 | -306.4971 | -132.7785 | -42.84912 | -97.90052 | -142.6426
4523 | 10.40045643 | 1000.254 | -5831.265 | 12.08633232 | -5913.142 | 5913.142 | -0.5913142 | 0.6155519 | 4.086858 | 0.8948085 | 0.2515673 | -199.1247 | -151.5261 | -47.12062 | -90.82363 | -119.6268
4524 | 10.40274811 | 1000.33 | -5831.362 | 11.91225815 | -5913.239 | 5913.239 | -0.5913239 | 0.6066863 | 4.086761 | 0.8948324 | 0.2479382 | -151.8756 | -3.994602 | -37.92261 | -92.68279 | -114.0544
4525 | 10.40505695 | 1000.311 | -5830.786 | 12.75988388 | -5912.663 | 5912.663 | -0.5912663 | 0.6498555 | 4.087337 | 0.8946914 | 0.2656179 | -125.4099 | 20.57832 | -48.07439 | -91.01155 | -113.3019
4526 | 10.40734959 | 1000.333 | -5830.769 | 12.602211 | -5912.645 | 5912.645 | -0.5912645 | 0.6418253 | 4.087355 | 0.8946871 | 0.2623368 | 762.9344 | 34.14264 | -59.35805 | -91.92407 | -121.5119
4527 | 10.40964699 | 1000.175 | -5830.482 | 13.21985245 | -5912.359 | 5912.359 | -0.5912359 | 0.6732816 | 4.087641 | 0.894617 | 0.2752133 | -183.6325 | 39.91017 | -59.34984 | -54.74204 | -104.6546
4528 | 10.41195393 | 1000.121 | -5830.84 | 12.66793823 | -5912.717 | 5912.717 | -0.5912717 | 0.6451728 | 4.087283 | 0.8947047 | 0.2637004 | -131.3032 | 49.73699 | -54.87582 | -69.13452 | -104.6816
4529 | 10.41424847 | 1000.154 | -5831.262 | 12.05907631 | -5913.139 | 5913.139 | -0.5913139 | 0.6141637 | 4.086861 | 0.8948079 | 0.2510002 | -123.0379 | -164.1345 | -55.65372 | -77.81131 | -102.5356
4530 | 10.41655159 | 1000.125 | -5831.177 | 12.13500595 | -5913.054 | 5913.054 | -0.5913054 | 0.6180308 | 4.086946 | 0.8947871 | 0.2525858 | -76.27582 | -159.1797 | -3.536486 | -56.01463 | -118.2618
4531 | 10.41884518 | 1000.243 | -5831.029 | 12.6674633 | -5912.906 | 5912.906 | -0.5912906 | 0.6451486 | 4.087094 | 0.8947509 | 0.2636783 | -306.4233 | -164.6945 | -115.8136 | -50.87583 | -116.5973
4532 | 10.42114925 | 1000.167 | -5830.839 | 13.02243519 | -5912.716 | 5912.716 | -0.5912716 | 0.6632272 | 4.087284 | 0.8947043 | 0.2710798 | -158.8585 | -71.35783 | -107.0627 | -53.65523 | -112.4362
4533 | 10.42345238 | 1000.168 | -5830.712 | 13.25908279 | -5912.589 | 5912.589 | -0.5912589 | 0.6752795 | 4.087411 | 0.8946733 | 0.2760145 | -158.8768 | -105.6145 | -90.20087 | -59.75277 | -118.3613
4534 | 10.42575455 | 1000.013 | -5830.811 | 13.6577673 | -5912.687 | 5912.687 | -0.5912687 | 0.6955844 | 4.087313 | 0.8946974 | 0.2843071 | 343.6452 | -65.30479 | -90.0903 | -104.9828 | -117.8032
4535 | 10.42804623 | 1000.1 | -5830.968 | 13.20079994 | -5912.845 | 5912.845 | -0.5912845 | 0.6723112 | 4.087155 | 0.8947359 | 0.274784 | -247.5592 | -29.44246 | -103.1226 | -105.5496 | -144.025
4536 | 10.43035507 | 1000.14 | -5830.432 | 13.85983086 | -5912.309 | 5912.309 | -0.5912309 | 0.7058754 | 4.087691 | 0.8946047 | 0.2885401 | -104.8747 | -22.07566 | -93.17258 | -108.5375 | -147.961
4537 | 10.43264961 | 1000.167 | -5830.257 | 13.81734657 | -5912.134 | 5912.134 | -0.5912134 | 0.7037117 | 4.087866 | 0.8945621 | 0.2876679 | 20.45315 | -129.518 | -66.13461 | -142.901 | -133.8422
4538 | 10.43494987 | 1000.133 | -5830.782 | 13.06626701 | -5912.659 | 5912.659 | -0.5912659 | 0.6654595 | 4.087341 | 0.8946905 | 0.271996 | -122.0427 | -123.3808 | -69.82982 | -153.1668 | -127.6359
4539 | 10.43724728 | 1000.042 | -5829.942 | 14.97473526 | -5911.819 | 5911.819 | -0.5911819 | 0.762657 | 4.088181 | 0.8944849 | 0.311788 | -193.5666 | -85.50921 | -127.5817 | -136.9557 | -126.2056
4540 | 10.43955326 | 1000.136 | -5830.389 | 13.83786011 | -5912.266 | 5912.266 | -0.5912266 | 0.7047564 | 4.087734 | 0.8945942 | 0.2880857 | -216.8731 | -128.0266 | -171.0185 | -147.4996 | -127.406
4541 | 10.44185448 | 999.9749 | -5830.595 | 14.0436182 | -5912.472 | 5912.472 | -0.5912472 | 0.7152356 | 4.087528 | 0.8946447 | 0.2923545 | 84.48326 | -138.8424 | -184.9505 | -150.1012 | -162.6016
4542 | 10.44414616 | 999.9186 | -5831.282 | 12.49435806 | -5913.159 | 5913.159 | -0.5913159 | 0.6363324 | 4.086841 | 0.8948128 | 0.2600589 | -192.1337 | -227.8271 | -194.2517 | -225.8178 | -208.3162
4543 | 10.44644547 | 999.9677124 | -5830.733 | 13.6297884 | -5912.61 | 5912.61 | -0.591261 | 0.6941594 | 4.08739 | 0.8946784 | 0.28373 | -176.1217 | -230.5051 | -215.9154 | -215.2384 | -207.1307
4544 | 10.44874573 | 999.897 | -5830.825 | 12.94122887 | -5912.702 | 5912.702 | -0.5912702 | 0.6590914 | 4.087298 | 0.8947009 | 0.2693903 | -638.4903 | -260.0532 | -216.397 | -201.3835 | -199.6877
4545 | 10.45105362 | 999.8667 | -5831.618 | 10.79575634 | -5913.495 | 5913.495 | -0.5913495 | 0.5498234 | 4.086505 | 0.894895 | 0.2246856 | -230.263 | -285.0297 | -280.3115 | -204.023 | -208.0159
4546 | 10.45334625 | 999.8985 | -5831.598 | 10.81095505 | -5913.475 | 5913.475 | -0.5913475 | 0.5505974 | 4.086525 | 0.89489 | 0.225003 | -63.25724 | -289.3857 | -299.5727 | -203.2468 | -204.6987
4547 | 10.45565128 | 1000.023 | -5831.401 | 11.54384422 | -5913.278 | 5913.278 | -0.5913278 | 0.5879232 | 4.086722 | 0.8948419 | 0.2402679 | -317.0162 | -320.1082 | -266.7859 | -201.0238 | -207.8945
4548 | 10.4579525 | 1000.037 | -5831.087 | 12.27335548 | -5912.964 | 5912.964 | -0.5912964 | 0.6250769 | 4.087036 | 0.894765 | 0.2554712 | -197.9014 | -291.8292 | -249.3434 | -203.748 | -208.6931
4549 | 10.46025467 | 1000.099 | -5831.061 | 12.51877785 | -5912.937 | 5912.937 | -0.5912937 | 0.6375761 | 4.087063 | 0.8947586 | 0.2605813 | -792.1033 | -258.5881 | -190.6666 | -310.0041 | -228.8371
4550 | 10.46255016 | 999.9842 | -5831.135 | 12.44147396 | -5913.012 | 5913.012 | -0.5913012 | 0.6336391 | 4.086988 | 0.8947767 | 0.2589675 | -88.86769 | -199.0128 | -182.8842 | -303.6567 | -229.5474
4551 | 10.4648571 | 999.9249 | -5831.092 | 12.3899374 | -5912.969 | 5912.969 | -0.5912969 | 0.6310143 | 4.087031 | 0.8947663 | 0.2578975 | 102.9482 | -181.5123 | -204.493 | -285.7279 | -234.5974
4552 | 10.46714878 | 999.9547 | -5831.247 | 12.35558033 | -5913.124 | 5913.124 | -0.5913124 | 0.6292645 | 4.086876 | 0.8948042 | 0.2571726 | -19.1399 | -55.13591 | -336.9754 | -264.3482 | -241.1888
4553 | 10.46945667 | 999.9917 | -5830.893 | 12.81451321 | -5912.769 | 5912.769 | -0.5912769 | 0.6526378 | 4.087231 | 0.8947175 | 0.2667481 | -110.399 | -88.9097 | -325.7556 | -263.0123 | -245.0389
4554 | 10.4717474 | 1000.034 | -5831.114 | 12.39771175 | -5912.991 | 5912.991 | -0.5912991 | 0.6314103 | 4.087009 | 0.8947717 | 0.2580579 | -160.2212 | -411.3709 | -227.4318 | -275.5642 | -241.7273
4555 | 10.47404766 | 999.9409 | -5831.445 | 11.3970871 | -5913.322 | 5913.322 | -0.5913322 | 0.5804489 | 4.086678 | 0.8948526 | 0.2372108 | -257.7366 | -426.9276 | -252.8683 | -266.5656 | -242.4587
4556 | 10.47635365 | 999.948 | -5831.482 | 10.73000431 | -5913.359 | 5913.359 | -0.5913359 | 0.5464746 | 4.086641 | 0.8948618 | 0.2233245 | -1509.358 | -386.2856 | -287.6652 | -269.4074 | -204.5985
4557 | 10.47865391 | 1000.091 | -5831.874 | 10.28528214 | -5913.75 | 5913.75 | -0.591375 | 0.5238251 | 4.08625 | 0.8949575 | 0.214048 | -96.92341 | -417.8005 | -313.487 | -234.4778 | -198.9451
4558 | 10.48095226 | 999.996 | -5832.043 | 10.47063828 | -5913.92 | 5913.92 | -0.591392 | 0.5332652 | 4.08608 | 0.894999 | 0.2178964 | 92.8111 | -408.2981 | -321.4467 | -245.3083 | -196.1419
4559 | 10.4832449 | 999.8983 | -5831.881 | 11.07604694 | -5913.758 | 5913.758 | -0.5913758 | 0.5640984 | 4.086242 | 0.8949593 | 0.2305043 | -317.7958 | -156.7337 | -330.3699 | -263.5512 | -150.0776
4560 | 10.48555374 | 999.9369 | -5831.132 | 12.92516613 | -5913.009 | 5913.009 | -0.5913009 | 0.6582733 | 4.086991 | 0.894776 | 0.2690357 | -210.2247 | -173.7563 | -331.5278 | -277.855 | -154.1859
4561 | 10.487854 | 1000.101 | -5830.633 | 14.39883137 | -5912.51 | 5912.51 | -0.591251 | 0.7333265 | 4.08749 | 0.8946539 | 0.2997465 | -251.5358 | -240.4244 | -191.7465 | -276.9971 | -158.345
4562 | 10.49014759 | 1000.089 | -5830.85 | 13.93576145 | -5912.727 | 5912.727 | -0.5912727 | 0.7097425 | 4.087273 | 0.894707 | 0.2900912 | -182.0364 | -230.4969 | -199.9434 | -282.1879 | -158.542
4563 | 10.49245262 | 999.9258 | -5831.727 | 11.45877838 | -5913.603 | 5913.603 | -0.5913603 | 0.5835908 | 4.086397 | 0.8949216 | 0.2384783 | -240.5295 | -238.7171 | -236.222 | -186.1768 | -151.7912
4564 | 10.49475765 | 999.9553 | -5831.945 | 10.77113152 | -5913.822 | 5913.822 | -0.5913822 | 0.5485692 | 4.086178 | 0.894975 | 0.2241552 | -268.1579 | -222.5491 | -211.7481 | -87.43205 | -131.8752
4565 | 10.49704933 | 999.9749 | -5832.182 | 10.07178116 | -5914.059 | 5914.059 | -0.5914059 | 0.5129516 | 4.085941 | 0.8950329 | 0.209589 | -251.326 | -232.881 | -214.8434 | -87.29243 | -132.5939
4566 | 10.4993515 | 999.9534 | -5831.333 | 11.77381802 | -5913.209 | 5913.209 | -0.5913209 | 0.5996356 | 4.086791 | 0.8948251 | 0.2450585 | -170.6958 | -204.2812 | -55.51402 | -46.98828 | -146.2233
4567 | 10.50164604 | 999.9737 | -5832.323 | 9.0538063 | -5914.2 | 5914.2 | -0.59142 | 0.4611066 | 4.0858 | 0.8950676 | 0.1883989 | -233.696 | -198.2662 | -38.41954 | -49.09548 | -146.597
4568 | 10.50395393 | 999.8143 | -5832.434 | 8.926898 | -5914.311 | 5914.311 | -0.5914311 | 0.4546432 | 4.085689 | 0.8950947 | 0.1857531 | -97.53051 | 88.48475 | -22.2306 | -47.33847 | -142.3926
4569 | 10.50624561 | 999.7426 | -5831.775 | 10.76964378 | -5913.652 | 5913.652 | -0.5913652 | 0.5484935 | 4.086348 | 0.8949335 | 0.2241335 | -238.0829 | 116.9867 | 85.05065 | -52.0847 | -144.583
4570 | 10.5085516 | 999.7293 | -5831.794 | 11.03446579 | -5913.671 | 5913.671 | -0.5913671 | 0.5619807 | 4.086329 | 0.8949382 | 0.2296438 | 1182.429 | 144.7601 | 74.15314 | -40.09084 | -150.9559
4571 | 10.51084805 | 999.7549 | -5831.99 | 10.97009468 | -5913.867 | 5913.867 | -0.5913867 | 0.5587023 | 4.086133 | 0.8949861 | 0.2282932 | -28.18609 | 303.7408 | 72.68937 | -38.35811 | -105.9462
4572 | 10.51314735 | 999.8586 | -5832.029 | 10.92718029 | -5913.906 | 5913.906 | -0.5913906 | 0.5565167 | 4.086094 | 0.8949955 | 0.227398 | -94.8291 | 281.4767 | 62.79679 | -27.795 | -115.9125
4573 | 10.51545238 | 999.9967041 | -5832.055 | 11.13949013 | -5913.932 | 5913.932 | -0.5913932 | 0.5673296 | 4.086068 | 0.8950019 | 0.2318147 | 697.3733 | 8.216969 | 73.39702 | -30.52682 | -128.7114
4574 | 10.51774597 | 999.9331 | -5832.255 | 10.3173542 | -5914.132 | 5914.132 | -0.5914132 | 0.5254585 | 4.085868 | 0.8950508 | 0.2146954 | -349.4036 | -50.69166 | 76.01304 | -21.14567 | -125.8542
4575 | 10.52004719 | 999.8564 | -5831.839 | 11.21477699 | -5913.716 | 5913.716 | -0.5913716 | 0.5711639 | 4.086284 | 0.8949492 | 0.2333938 | -183.8696 | -32.15152 | -67.55809 | -4.797371 | -131.3821
4576 | 10.52234459 | 999.8914 | -5831.745 | 11.57213974 | -5913.622 | 5913.622 | -0.5913622 | 0.5893642 | 4.086378 | 0.8949261 | 0.2408365 | -322.7292 | -214.5339 | -96.90443 | -13.21155 | -126.4805
4577 | 10.52464676 | 999.8286 | -5831.866 | 11.56946278 | -5913.743 | 5913.743 | -0.5913743 | 0.5892279 | 4.086257 | 0.8949556 | 0.2407737 | -2.128402 | -166.5954 | -89.69882 | -26.84256 | -132.5276
4578 | 10.52694988 | 999.9596 | -5831.58 | 12.29043484 | -5913.456 | 5913.456 | -0.5913456 | 0.6259467 | 4.086544 | 0.8948856 | 0.2557958 | -214.5387 | -188.2822 | -165.9038 | -119.2763 | -136.5381
4579 | 10.52924442 | 999.9258 | -5831.206 | 12.77108288 | -5913.083 | 5913.083 | -0.5913083 | 0.6504259 | 4.086917 | 0.8947942 | 0.2658237 | -109.7113 | -129.732 | -151.9415 | -143.127 | -131.9981
4580 | 10.53155613 | 999.9207 | -5831.323 | 12.3687582 | -5913.2 | 5913.2 | -0.59132 | 0.6299357 | 4.0868 | 0.8948229 | 0.2574421 | -292.3032 | -127.0006 | -180.6836 | -155.3623 | -118.4642
4581 | 10.53384495 | 999.9343 | -5831.401 | 12.34146023 | -5913.278 | 5913.278 | -0.5913278 | 0.6285454 | 4.086722 | 0.894842 | 0.256869 | -29.97853 | -128.8416 | -167.5001 | -217.5163 | -68.32064
4582 | 10.53614902 | 999.9263916 | -5831.27 | 12.32326221 | -5913.147 | 5913.147 | -0.5913147 | 0.6276186 | 4.086853 | 0.8948098 | 0.2564985 | 11.52849 | -195.4089 | -210.1464 | -218.9249 | -72.34877
4583 | 10.5384531 | 999.8862 | -5831 | 13.03388691 | -5912.876 | 5912.876 | -0.5912876 | 0.6638104 | 4.087124 | 0.8947436 | 0.2713075 | -223.7433 | -177.7638 | -217.2375 | -213.9595 | -71.15588
4584 | 10.54074764 | 999.9634 | -5831.09375 | 12.54396057 | -5912.971 | 5912.971 | -0.5912971 | 0.6388587 | 4.087029 | 0.8947667 | 0.2611034 | -442.548 | -248.9573 | -231.1515 | -216.2711 | -75.53457
4585 | 10.54304409 | 999.9109 | -5831.431 | 11.7355051 | -5913.308 | 5913.308 | -0.5913308 | 0.5976844 | 4.086692 | 0.8948493 | 0.2442552 | -204.0778 | -306.9347 | -239.8437 | -239.9182 | -122.4984
4586 | 10.54534531 | 999.8071 | -5831.65625 | 10.71469688 | -5913.533 | 5913.533 | -0.5913533 | 0.545695 | 4.086467 | 0.8949043 | 0.2229965 | -385.9456 | -309.1734 | -248.667 | -234.7155 | -127.7
4587 | 10.54765415 | 999.7205 | -5831.349 | 11.72059059 | -5913.226 | 5913.226 | -0.5913226 | 0.5969248 | 4.086774 | 0.8948291 | 0.2439497 | -278.3586 | -294.7704 | -289.6595 | -217.9908 | -137.7181
4588 | 10.54994774 | 999.749 | -5830.319 | 14.55945587 | -5912.196 | 5912.196 | -0.5912196 | 0.741507 | 4.087804 | 0.8945772 | 0.3031135 | -234.9367 | -275.8326 | -304.4474 | -112.9395 | -170.1914
4589 | 10.55225277 | 999.7507 | -5830.549 | 13.56100655 | -5912.426 | 5912.426 | -0.5912426 | 0.6906564 | 4.087574 | 0.8946334 | 0.2823109 | -370.5332 | -270.1241 | -270.4418 | -134.3084 | -155.5569
4590 | 10.5545454 | 999.7173 | -5831.068 | 12.8953743 | -5912.945 | 5912.945 | -0.5912945 | 0.656756 | 4.087055 | 0.8947604 | 0.2684198 | -109.3886 | -285.8192 | -232.0822 | -139.2727 | -156.3512
4591 | 10.55685043 | 999.6607 | -5831.231 | 12.21070004 | -5913.108 | 5913.108 | -0.5913108 | 0.6218858 | 4.086892 | 0.8948003 | 0.254158 | -357.4036 | -266.1314 | -46.59193 | -148.6941 | -150.7313
4592 | 10.55915546 | 999.6403 | -5831.34 | 11.75425053 | -5913.217 | 5913.217 | -0.5913217 | 0.5986391 | 4.086783 | 0.8948269 | 0.2446508 | -356.8341 | -163.7932 | -54.60894 | -131.1592 | -156.6473
4593 | 10.56145096 | 999.6782 | -5831.229 | 11.93178844 | -5913.106 | 5913.106 | -0.5913106 | 0.607681 | 4.086894 | 0.8947998 | 0.2483528 | -136.4977 | 114.778 | -35.49782 | -129.4895 | -155.3859
4594 | 10.56374454 | 999.6519165 | -5831.155 | 11.8092289 | -5913.032 | 5913.032 | -0.5913032 | 0.6014391 | 4.086968 | 0.8947818 | 0.2458062 | 141.1579 | 116.1563 | -34.89024 | -129.4499 | -153.1814
4595 | 10.56604576 | 999.6689 | -5831.198 | 12.45027828 | -5913.075 | 5913.075 | -0.5913075 | 0.6340875 | 4.086925 | 0.8947922 | 0.2591468 | 1283.467 | 174.9358 | -42.683 | -127.1829 | -149.9457
4596 | 10.56835461 | 999.7495 | -5830.86 | 13.84132004 | -5912.736763 | 5912.736763 | -0.5912736763 | 0.7049326 | 4.087263237 | 0.8947095 | 0.2881245 | -350.5118 | 129.2224 | -22.864 | -106.5207 | -149.2104
4597 | 10.57065201 | 999.7683 | -5830.909 | 13.80500603 | -5912.786 | 5912.786 | -0.5912786 | 0.7030832 | 4.087214 | 0.8947215 | 0.2873651 | -62.93656 | 65.08609 | -26.03258 | -95.61208 | -162.0146
4598 | 10.57294464 | 999.7119751 | -5831.308 | 12.09436417 | -5913.185 | 5913.185 | -0.5913185 | 0.6159609 | 4.086815 | 0.8948192 | 0.2517318 | -365.065 | -227.4139 | -38.01661 | -98.96968 | -161.2149
4599 | 10.57525253 | 999.6744 | -5831.849 | 10.95393658 | -5913.726 | 5913.726 | -0.5913726 | 0.5578794 | 4.086274 | 0.8949515 | 0.2279648 | -179.5234 | -234.3818 | -45.36785 | -86.72218 | -184.691
4600 | 10.57755089 | 999.7357 | -5831.294 | 12.12100315 | -5913.171 | 5913.171 | -0.5913171 | 0.6173176 | 4.086829 | 0.8948157 | 0.2522872 | -179.0326 | -270.6653 | -210.9647 | -74.79713 | -182.5134
4601 | 10.57985497 | 999.794 | -5831.015625 | 13.38088512 | -5912.893 | 5912.893 | -0.5912893 | 0.6814829 | 4.087107 | 0.8947476 | 0.2785294 | -385.3513 | -182.6529 | -189.7692 | -68.74941 | -175.8508
4602 | 10.58214951 | 999.6775 | -5831.5625 | 11.8116169 | -5913.439 | 5913.439 | -0.5913439 | 0.6015607 | 4.086561 | 0.8948814 | 0.2458314 | -244.354 | -188.1291 | -202.0753 | -91.39108 | -151.3007
4603 | 10.58445263 | 999.7552 | -5831.469 | 11.72911453 | -5913.346138 | 5913.346138 | -0.5913346138 | 0.5973589 | 4.086653862 | 0.8948586 | 0.2441199 | 74.99678 | -184.2731 | -181.2857 | -177.5325 | -162.1918
4604 | 10.58674717 | 999.7378 | -5832.78 | 8.54216671 | -5914.657 | 5914.657 | -0.5914657 | 0.435049 | 4.085343 | 0.8951794 | 0.1777324 | -206.9046 | -141.9411 | -166.4255 | -178.1513 | -147.8782
4605 | 10.58904552 | 999.64 | -5833.014 | 8.10396671 | -5914.891 | 5914.891 | -0.5914891 | 0.4127316 | 4.085109 | 0.8952366 | 0.1686054 | -159.7525 | -128.6619 | -168.5849 | -187.3257 | -154.9548
4606 | 10.5913496 | 999.6953125 | -5832.803 | 8.53459072 | -5914.68 | 5914.68 | -0.591468 | 0.4346631 | 4.08532 | 0.8951849 | 0.1775738 | -173.691 | -152.8177 | -126.7296 | -237.8784 | -141.9771
4607 | 10.59365463 | 999.6804 | -5832.205 | 9.78534889 | -5914.081 | 5914.081 | -0.5914081 | 0.4983637 | 4.085919 | 0.8950385 | 0.2036274 | -177.9584 | -151.1302 | -139.5563 | -235.3053 | -136.9985
4608 | 10.59594822 | 999.6534 | -5832.447 | 9.65551186 | -5914.324 | 5914.324 | -0.5914324 | 0.4917512 | 4.085676 | 0.8950978 | 0.2009136 | -45.78188 | -120.9104 | -170.1729 | -236.2185 | -132.8967
4609 | 10.5982542 | 999.6354 | -5831.967 | 10.77354813 | -5913.844 | 5913.844 | -0.5913844 | 0.5486923 | 4.086156 | 0.8949805 | 0.2242042 | -198.4672 | -158.131 | -272.0007 | -181.622 | -148.438
4610 | 10.60054874 | 999.6060791 | -5831.739 | 10.79614925 | -5913.616 | 5913.616 | -0.5913616 | 0.5498434 | 4.086384 | 0.8949247 | 0.2246871 | -8.653274 | -162.6498 | -269.909 | -202.0504 | -199.1172
4611 | 10.60284615 | 999.6038208 | -5831.679 | 11.05213547 | -5913.556 | 5913.556 | -0.5913556 | 0.5628806 | 4.086444 | 0.8949098 | 0.230018 | -359.7943 | -378.1645 | -272.0245 | -204.0794 | -192.4563
4612 | 10.60515213 | 999.723 | -5831.913 | 10.50003624 | -5913.79 | 5913.79 | -0.591379 | 0.5347625 | 4.08621 | 0.8949672 | 0.2185152 | -200.5525 | -366.6564 | -204.074 | -211.2597 | -196.6234
4613 | 10.60744858 | 999.6645 | -5831.886 | 10.85472679 | -5913.763 | 5913.763 | -0.5913763 | 0.5528267 | 4.086237 | 0.8949606 | 0.2258981 | -1123.355 | -403.472 | -260.1849 | -199.3463 | -188.6635
4614 | 10.60974884 | 999.6774 | -5832.326 | 10.12751198 | -5914.203 | 5914.203 | -0.5914203 | 0.5157899 | 4.085797 | 0.8950682 | 0.2107413 | -140.9269 | -244.7939 | -233.1817 | -201.9305 | -189.1955
4615 | 10.61205482 | 999.772 | -5831.795 | 11.32913399 | -5913.672 | 5913.672 | -0.5913672 | 0.5769881 | 4.086328 | 0.8949383 | 0.2357763 | -192.7311 | -314.8393 | -267.1769 | -191.2364 | -189.815
4616 | 10.61435032 | 999.7145 | -5831.716 | 10.92562103 | -5913.593 | 5913.593 | -0.5913593 | 0.5564373 | 4.086407 | 0.8949189 | 0.2273829 | 433.5962 | -81.25592 | -225.0943 | -208.8203 | -174.0782
4617 | 10.61665154 | 999.6931 | -5831.571 | 11.86120701 | -5913.448 | 5913.448 | -0.5913448 | 0.6040863 | 4.086552 | 0.8948836 | 0.246863 | -550.7795 | -115.9926 | -226.4167 | -208.0044 | -171.4297
4618 | 10.61895561 | 999.6272583 | -5831.383 | 11.76217461 | -5913.26 | 5913.26 | -0.591326 | 0.5990426 | 4.08674 | 0.8948376 | 0.2448131 | 44.56165 | -73.65652 | -103.549 | -217.9172 | -165.1493
4619 | 10.62125587 | 999.618 | -5831.075 | 12.9007473 | -5912.952 | 5912.952 | -0.5912952 | 0.6570297 | 4.087048 | 0.8947622 | 0.2685312 | -314.6101 | -202.8667 | -122.2838 | -206.183 | -166.6335
4620 | 10.62354565 | 999.5425415 | -5831.236 | 12.93703842 | -5913.113 | 5913.113 | -0.5913113 | 0.658878 | 4.086887 | 0.8948015 | 0.269276 | 18.94904 | -96.21999 | -121.5613 | -201.7615 | -172.4461
4621 | 10.62584782 | 999.5269 | -5831.709 | 11.75663853 | -5913.586 | 5913.586 | -0.5913586 | 0.5987607 | 4.086414 | 0.8949173 | 0.2446784 | -212.4546 | -167.0403 | -187.2216 | -139.8678 | -170.555
4622 | 10.62815475 | 999.4644165 | -5832.024 | 11.69246197 | -5913.901 | 5913.901 | -0.5913901 | 0.5954922 | 4.086099 | 0.8949944 | 0.243324 | -17.54596 | -141.3641 | -146.444 | -143.606
4623 | 10.63044548 | 999.3021 | -5832.235 | 10.92692089 | -5914.111763 | 5914.111763 | -0.5914111763 | 0.5565035 | 4.085888237 | 0.8950459 | 0.2273811 | -309.5401 | -176.6232 | -166.3097 | -126.0228
4624 | 10.6327486 | 999.332 | -5831.917 | 11.62115479 | -5913.794 | 5913.794 | -0.5913794 | 0.5918606 | 4.086206 | 0.8949683 | 0.2418464 | -186.2287 | -170.8884 | -153.0142 | -166.099
4625 | 10.63504791 | 999.3174 | -5831.797 | 11.84305859 | -5913.674263 | 5913.674263 | -0.5913674263 | 0.603162 | 4.086325737 | 0.8949389 | 0.2464716 | -157.3466 | -194.2251 | -177.0085 | -112.2385
4626 | 10.63734436 | 999.2728 | -5832.175 | 11.02731895 | -5914.052 | 5914.052 | -0.5914052 | 0.5616167 | 4.085948 | 0.8950314 | 0.2294737 | -183.7804 | -171.3073 | -145.5116 | -131.8724
4627 | 10.63964844 | 999.3643 | -5831.603 | 11.92900562 | -5913.48 | 5913.48 | -0.591348 | 0.6075393 | 4.08652 | 0.8948913 | 0.2482721 | -134.2295 | -173.4613 | -162.1784 | -132.7863
4628 | 10.64194489 | 999.4772 | -5831.13 | 13.01196766 | -5913.007 | 5913.007 | -0.5913007 | 0.6626941 | 4.086993 | 0.8947755 | 0.2708426 | -194.9511 | -127.7886 | -99.2153 | -141.9728
4629 | 10.64425278 | 999.3793335 | -5831.546875 | 12.04751015 | -5913.424 | 5913.424 | -0.5913424 | 0.6135747 | 4.086576 | 0.8948776 | 0.250742 | -196.999 | -124.542 | -106.2951
4630 | 10.64654636 | 999.3661 | -5831.642 | 12.12729549 | -5913.519 | 5913.519 | -0.5913519 | 0.6176381 | 4.086481 | 0.8949009 | 0.2523966 | 71.01694 | -46.27049 | -125.2919
4631 | 10.64884853 | 999.4438 | -5831.248 | 12.90324211 | -5913.124 | 5913.124 | -0.5913124 | 0.6571567 | 4.086876 | 0.8948043 | 0.2685718 | -167.5472 | -57.26971 | -118.0773
4632 | 10.65115547 | 999.5473 | -5831.259 | 12.93870163 | -5913.136 | 5913.136 | -0.5913136 | 0.6589627 | 4.086864 | 0.8948072 | 0.2693091 | 257.1279 | -83.53346
4633 | 10.6534481 | 999.5646 | -5831.908 | 11.03499031 | -5913.785 | 5913.785 | -0.5913785 | 0.5620074 | 4.086215 | 0.8949659 | 0.2296483 | -249.9472 | -121.5066
4634 | 10.65575123 | 999.5936 | -5831.425 | 12.89779472 | -5913.302 | 5913.302 | -0.5913302 | 0.6568793 | 4.086698 | 0.8948477 | 0.2684467 | -328.3178
4635 | 10.65804386 | 999.561 | -5831.744 | 12.45323277 | -5913.621 | 5913.621 | -0.5913621 | 0.6342379 | 4.086379 | 0.8949257 | 0.2591737 | -118.849

## Sheet1
| Time | Temperature | Change in Length | Force
4 | 0.006903 | 999.6155 | 81.87689972 | 11.16257668
5 | 0.009202 | 999.556 | 81.602211 | 11.05550194
6 | 0.011494 | 999.5164 | 81.32752228 | 11.22503757
7 | 0.013791 | 999.4554 | 81.14439392 | 11.33806133
8 | 0.016095 | 999.432 | 81.29699707 | 11.6543293
9 | 0.018403 | 999.3992 | 81.03249359 | 11.38333702
10 | 0.02069 | 999.4465332 | 81.22239685 | 11.68451309
11 | 0.02299 | 999.3566 | 80.8911972 | 10.4397831
12 | 0.025298 | 999.4005127 | 81.12820435 | 11.77823353
13 | 0.027595 | 999.326 | 80.91996765 | 10.98410225
14 | 0.029894 | 999.2939 | 80.87269592 | 10.93651867
15 | 0.032191 | 999.2725 | 80.93273926 | 11.38663387
16 | 0.034503 | 999.362 | 81.43058777 | 12.65038681
17 | 0.036794 | 999.387 | 81.67092133 | 13.25196934
18 | 0.039092 | 999.3864 | 81.9227066 | 13.65302467
19 | 0.041393 | 999.3171 | 81.54118347 | 12.71580029
20 | 0.043692 | 999.3572 | 81.74465179 | 12.81374073
21 | 0.045995 | 999.3318 | 81.42248535 | 12.63811588
22 | 0.048291 | 999.2112 | 80.56677246 | 10.83459949
23 | 0.050598 | 999.2345 | 80.63722992 | 10.83685017
24 | 0.052899 | 999.2328 | 80.59265137 | 10.8383503
25 | 0.0552 | 999.3873291 | 81.66166687 | 13.48945808
26 | 0.057492 | 999.3693 | 81.55028534 | 13.08859348
27 | 0.059801 | 999.3227 | 81.20135498 | 12.58043194
28 | 0.062096 | 999.2746582 | 80.96873474 | 11.51890087
29 | 0.064398 | 999.2426 | 80.81365204 | 10.81121349
30 | 0.066694 | 999.3075 | 80.98493958 | 11.54401588
31 | 0.069011 | 999.3853 | 81.46538544 | 12.51438904
32 | 0.071293 | 999.2817 | 81.1447525 | 11.47487259
33 | 0.07359 | 999.3335 | 81.38880157 | 12.22737408
34 | 0.075897 | 999.368 | 82.00931549 | 13.69271755
35 | 0.078193 | 999.3049 | 81.78205109 | 13.22410011
36 | 0.080493 | 999.2797 | 81.72210693 | 12.9116888
37 | 0.0828 | 999.2284 | 81.68214417 | 13.18525219
38 | 0.085097 | 999.1942 | 81.3808136 | 11.92211437
39 | 0.087394 | 999.137146 | 80.53899384 | 10.35726547
40 | 0.089702 | 999.0991 | 80.52716064 | 10.27770901
41 | 0.091999 | 999.108 | 80.24458313 | 9.74283314
42 | 0.094301 | 999.2007 | 80.78868866 | 10.34992504
43 | 0.096594 | 999.2795 | 81.15142822 | 11.95924759
44 | 0.098903 | 999.3666 | 81.39324951 | 12.79121017
45 | 0.10119 | 999.3039 | 81.37133789 | 12.14125729
46 | 0.103498 | 999.3314 | 81.26516724 | 12.67163086
47 | 0.105798 | 999.2974 | 81.01127625 | 11.57970047
48 | 0.108092 | 999.4474 | 81.66606903 | 13.26093483
49 | 0.110402 | 999.444 | 81.91947174 | 13.65900135
50 | 0.112692 | 999.4248 | 81.99684143 | 13.92437935
51 | 0.114991 | 999.3769 | 81.77373505 | 13.13762283
52 | 0.117302 | 999.259 | 81.07563019 | 11.64944267
53 | 0.1196 | 999.1627 | 80.61022949 | 10.41640282
54 | 0.121891 | 999.2196 | 80.75776672 | 11.03989029
55 | 0.12419 | 999.2228 | 80.85612488 | 11.21463013
56 | 0.12649101 | 999.2422 | 81.01325989 | 12.05387974
57 | 0.1288 | 999.3073 | 81.57582855 | 13.57705498
58 | 0.13109601 | 999.4024 | 81.67618561 | 13.86974812
59 | 0.13339701 | 999.3794 | 81.46839905 | 13.34212017
60 | 0.135691 | 999.3124 | 81.32987976 | 12.74944973
61 | 0.13799001 | 999.2331543 | 81.14596558 | 12.11341667
62 | 0.140293 | 999.3357 | 81.48117065 | 12.89398956
63 | 0.14259301 | 999.2315 | 81.24682617 | 11.72793961
64 | 0.14490201 | 999.3691 | 81.6399765 | 13.11884212
65 | 0.14719401 | 999.3056 | 81.44425964 | 12.60059738
66 | 0.14949301 | 999.3669 | 81.68003845 | 13.2187767
67 | 0.15180101 | 999.3041 | 81.65409851 | 12.90813923
68 | 0.15409201 | 999.2447 | 81.36211395 | 11.97829151
69 | 0.15640201 | 999.2567749 | 81.4421463 | 12.0811491
70 | 0.15869901 | 999.196 | 81.22080994 | 12.14972115
71 | 0.16099301 | 999.2072 | 81.16481781 | 12.19543552
72 | 0.163302 | 999.2145 | 81.4021759 | 12.70774937
73 | 0.16560201 | 999.2542 | 81.28572845 | 12.56745434
74 | 0.167895 | 999.1248 | 80.56716919 | 10.54657364
75 | 0.170191 | 999.108 | 80.63749695 | 10.40391445
76 | 0.172497 | 999.1485 | 81.05062866 | 11.27248383
77 | 0.17479101 | 999.0544 | 80.68511963 | 10.40601635
78 | 0.17710301 | 999.0958 | 81.0823822 | 11.27388477
79 | 0.17939401 | 999.1063 | 80.98097229 | 11.12970734
80 | 0.18169001 | 999.1823 | 81.09648895 | 11.75634575
81 | 0.18399501 | 999.1984 | 81.26506042 | 11.93318558
82 | 0.18630101 | 999.0706 | 80.82807922 | 10.36464596
83 | 0.188592 | 999.0895 | 80.90299988 | 10.52354813
84 | 0.19090001 | 999.0151 | 80.67826843 | 9.66580677
85 | 0.19319201 | 999.0526 | 81.07781219 | 9.81673622
86 | 0.19549701 | 999.0601 | 80.79480743 | 9.43551826
87 | 0.19779801 | 999.0652 | 80.8808136 | 9.90412903
88 | 0.20009801 | 999.1203 | 81.02971649 | 10.21653652
89 | 0.202397 | 999.2955 | 81.3121109 | 11.87032127
90 | 0.204694 | 999.4637 | 82.14130402 | 13.93651962
91 | 0.207001 | 999.3859 | 81.96160889 | 13.38663483
92 | 0.209296 | 999.4033 | 82.11650085 | 13.98372078
93 | 0.21159901 | 999.3626 | 82.03663635 | 14.14085865
94 | 0.213897 | 999.3877 | 82.07495117 | 14.00469875
95 | 0.21619201 | 999.3177 | 81.7342453 | 13.19116879
96 | 0.21849801 | 999.1502 | 80.95774078 | 10.72146416
97 | 0.22079001 | 999.2116 | 81.17256165 | 11.2432642
98 | 0.223101 | 999.2698 | 81.407341 | 12.07296848
99 | 0.2254 | 999.3258 | 81.74698639 | 13.10794258
100 | 0.22769201 | 999.2596 | 81.51560211 | 11.87057495
101 | 0.22999801 | 999.2499 | 81.26978302 | 12.00933838
102 | 0.23230201 | 999.2604 | 81.28903198 | 12.34276581
103 | 0.23459001 | 999.2673 | 81.57655334 | 12.56505108
104 | 0.236901 | 999.272 | 81.5851059 | 12.47232246
105 | 0.23919301 | 999.2238 | 81.13300323 | 11.92866516
106 | 0.241492 | 999.1566 | 80.831604 | 11.08438969
107 | 0.24381001 | 999.1469 | 80.63066864 | 11.00337696
108 | 0.246094 | 999.2265625 | 81.22920227 | 12.3948822
109 | 0.248401 | 998.9510498 | 79.9801178 | 8.50417423
110 | 0.25069198 | 999.1304 | 80.79550171 | 10.72874641
111 | 0.25299999 | 999.1293335 | 80.88127899 | 11.48903847
112 | 0.25529799 | 999.0767 | 80.75534821 | 11.27314281
113 | 0.25759798 | 999.0936 | 80.94607544 | 12.09288788
114 | 0.25989598 | 999.1216 | 80.89009857 | 11.67570877
115 | 0.26220199 | 999.2098 | 81.49372101 | 13.08402157
116 | 0.26449698 | 999.2686 | 81.80457306 | 13.78197861
117 | 0.26679 | 999.2905 | 82.10337067 | 14.24728298
118 | 0.269099 | 999.2529 | 81.84475708 | 13.11197281
119 | 0.271391 | 999.2973 | 81.85546875 | 13.55969334
120 | 0.27368999 | 999.2056 | 81.40480804 | 11.68990326
121 | 0.27599999 | 999.1963501 | 81.19592285 | 10.92521477
122 | 0.278292 | 999.2424 | 81.4229126 | 11.62001705
123 | 0.28059 | 999.2384 | 81.665802 | 11.84229946
124 | 0.28289598 | 999.3568 | 82.01085663 | 13.43600082
125 | 0.28518999 | 999.1415 | 80.95902252 | 10.88468552
126 | 0.28749999 | 999.0848 | 80.80717468 | 10.38840294
127 | 0.289803 | 999.168 | 81.16374969 | 11.74398041
128 | 0.29209799 | 999.1888 | 81.40146637 | 11.44310379
129 | 0.29439598 | 999.1163 | 80.82745361 | 10.27884388
130 | 0.29669699 | 999.189 | 81.26882935 | 11.67094135
131 | 0.29899499 | 999.2546 | 81.65464783 | 12.11716843
132 | 0.30130199 | 999.28125 | 82.09498596 | 12.89649105
133 | 0.30359501 | 999.3162 | 82.02229309 | 13.17512035
134 | 0.30589098 | 999.3045 | 81.79070282 | 12.879035
135 | 0.308202 | 999.2623 | 81.72787476 | 12.68164539
136 | 0.31049198 | 999.2863 | 81.68598938 | 12.55005169
137 | 0.31279001 | 999.2677002 | 81.5664978 | 12.22140408
138 | 0.31509399 | 999.3243 | 81.76152802 | 12.96598148
139 | 0.317393 | 999.3449 | 82.16623688 | 14.4260416
140 | 0.31969598 | 999.3243 | 81.88666534 | 13.47206402
141 | 0.32200301 | 999.2065 | 81.33404541 | 11.87240314
142 | 0.324301 | 999.2146 | 81.33187103 | 11.76963806
143 | 0.32659799 | 999.2542 | 81.87979889 | 12.6648035
144 | 0.32889 | 999.1598 | 81.23789978 | 11.33422947
145 | 0.33118999 | 999.0447 | 80.53527832 | 9.96534252
146 | 0.333498 | 999.0375 | 80.34155273 | 9.53458881
147 | 0.33578998 | 999.1019 | 80.76177216 | 10.69293308
148 | 0.338099 | 999.2138 | 81.49973297 | 12.18791962
149 | 0.34039798 | 999.2194 | 81.71701813 | 12.4618206
150 | 0.34269199 | 999.1191 | 81.31250763 | 11.43982697
151 | 0.345 | 999.1213 | 81.6837616 | 11.96309185
152 | 0.34729698 | 999.0886 | 81.10720825 | 11.10734081
153 | 0.349601 | 999.1878 | 81.54689789 | 12.46419144
154 | 0.35189798 | 999.2020874 | 81.6568985 | 12.4050827
155 | 0.35420001 | 999.1424 | 81.08930206 | 11.16108227
156 | 0.35649699 | 999.0677 | 80.89402771 | 10.57266808
157 | 0.35879099 | 999.1044 | 81.13008881 | 10.90314865
158 | 0.36109599 | 999.1114502 | 80.73809814 | 10.1597929
159 | 0.363392 | 999.2374 | 81.39238739 | 11.59157372
160 | 0.36569199 | 999.2526 | 81.55389404 | 11.58241844
161 | 0.36799699 | 999.2971 | 81.66156006 | 12.53999043
162 | 0.37028998 | 999.275 | 81.45864868 | 11.49193954
163 | 0.37259099 | 999.3464 | 81.6896286 | 12.72059059
164 | 0.374899 | 999.2901001 | 81.38580322 | 11.37142086
165 | 0.377193 | 999.2703 | 81.18325043 | 11.43564987
166 | 0.379491 | 999.309 | 81.50602722 | 11.23755074
167 | 0.38179499 | 999.3347168 | 81.62965393 | 11.58732224
168 | 0.384092 | 999.4556 | 82.16988373 | 12.54325962
169 | 0.38639599 | 999.3806 | 81.79753113 | 12.21687603
170 | 0.388693 | 999.3648 | 81.82398987 | 12.24020576
171 | 0.39099199 | 999.4063 | 82.20787811 | 12.73759651
172 | 0.39329499 | 999.3478 | 82.00598907 | 12.58735275
173 | 0.39559299 | 999.2737 | 81.50515747 | 11.76443386
174 | 0.39790198 | 999.2935 | 81.35438538 | 11.69765854
175 | 0.40019199 | 999.2726 | 81.52855682 | 11.65314198
176 | 0.40250099 | 999.3447876 | 82.01092529 | 12.58714008
177 | 0.404798 | 999.4103 | 82.42406464 | 13.45072365
178 | 0.40709299 | 999.4023 | 82.24167633 | 13.78552723
179 | 0.409401 | 999.3101 | 81.66227722 | 12.56321621
180 | 0.41169998 | 999.2659 | 81.45912933 | 11.5074234
181 | 0.41399398 | 999.3577 | 81.96463776 | 12.48999405
182 | 0.4163 | 999.4188 | 82.02695465 | 12.90412235
183 | 0.418607 | 999.3384 | 81.88537598 | 12.21653175
184 | 0.420892 | 999.3544 | 81.79098511 | 12.23997593
185 | 0.42319 | 999.3473 | 81.45336914 | 11.53284931
186 | 0.42549598 | 999.4294 | 81.86923218 | 12.26602554
187 | 0.4278 | 999.4493 | 81.87178802 | 12.03205299
188 | 0.43009499 | 999.4454 | 81.78192902 | 11.87607193
189 | 0.432401 | 999.4774 | 81.90515137 | 12.73575974
190 | 0.43469399 | 999.4641 | 81.52947998 | 12.34520912
191 | 0.43699101 | 999.3862915 | 81.09591675 | 11.12116623
192 | 0.43929598 | 999.4034 | 81.26467896 | 11.50973225
193 | 0.441594 | 999.5528 | 82.10968018 | 13.45520878
194 | 0.44389698 | 999.5316 | 81.94052124 | 13.06576061
195 | 0.44619799 | 999.5522 | 81.82775116 | 12.32429123
196 | 0.44849598 | 999.566 | 81.84413147 | 12.79365349
197 | 0.450791 | 999.6267 | 82.03817749 | 12.86564255
198 | 0.45309699 | 999.6671 | 82.35066986 | 13.63639259
199 | 0.455394 | 999.5906 | 82.19274902 | 12.94563103
200 | 0.45769799 | 999.4357 | 81.4465332 | 11.03960991
201 | 0.45999599 | 999.4536 | 81.22373962 | 10.97352409
202 | 0.46229398 | 999.5690918 | 81.53302002 | 12.13406086
203 | 0.464596 | 999.5425415 | 81.73921204 | 12.18499565
204 | 0.46690199 | 999.4902 | 81.51042175 | 11.25527668
205 | 0.469201 | 999.5934 | 81.72414398 | 12.56281471
206 | 0.47149098 | 999.6623 | 82.14131165 | 12.95266914
207 | 0.4738 | 999.7606 | 82.23629761 | 13.93532848
208 | 0.47609198 | 999.7737 | 82.29962158 | 14.10859776
209 | 0.478396 | 999.7478 | 81.88402557 | 13.50135326
210 | 0.48069099 | 999.7138 | 81.79008484 | 13.09652424
211 | 0.48299098 | 999.6912 | 81.54433441 | 12.58571911
212 | 0.48529199 | 999.8141 | 82.38768005 | 13.93161392
213 | 0.48760399 | 999.827 | 82.49211121 | 14.34704018
214 | 0.48989299 | 999.818 | 82.10391235 | 13.66031551
215 | 0.49219 | 999.812 | 82.11980438 | 13.20249844
216 | 0.49449798 | 999.8604 | 82.40509033 | 13.62004375
217 | 0.49678999 | 999.7542 | 81.86277771 | 12.45289421
218 | 0.49909899 | 999.7181 | 81.77592468 | 12.39755154
219 | 0.50139999 | 999.7454 | 82.08427429 | 13.08341312
220 | 0.50369304 | 999.6946 | 82.01515198 | 12.33605957
221 | 0.50600302 | 999.6087 | 81.51126099 | 11.35598564
222 | 0.50829804 | 999.7418 | 81.90782928 | 12.87087345
223 | 0.51060104 | 999.5881958 | 81.43971252 | 11.47160912
224 | 0.51289803 | 999.5728 | 81.58544159 | 11.50244236
225 | 0.51519102 | 999.5796 | 81.59103394 | 11.28207874
226 | 0.51749802 | 999.5842 | 81.59475708 | 11.61700726
227 | 0.51979202 | 999.5872 | 81.59724426 | 11.35845566
228 | 0.522111 | 999.5546 | 81.41577148 | 10.22241211
229 | 0.52439302 | 999.5675 | 81.5694809 | 10.66964436
230 | 0.52670205 | 999.6104 | 81.85507965 | 11.93147469
231 | 0.52899402 | 999.7603 | 82.59484863 | 13.25453281
232 | 0.53128999 | 999.7388916 | 82.35552979 | 12.93197727
233 | 0.533602 | 999.7425 | 82.10442352 | 12.47602081
234 | 0.53589004 | 999.7449 | 82.12014771 | 12.41296864
235 | 0.53819001 | 999.6422 | 81.58126068 | 11.40725899
236 | 0.54049605 | 999.678 | 81.77136993 | 12.18229866
237 | 0.54280305 | 999.7362 | 82.08123779 | 12.45807266
238 | 0.54509902 | 999.7921 | 82.19625092 | 12.641922
239 | 0.54739505 | 999.8470459 | 81.99823761 | 12.76448822
240 | 0.54969203 | 999.7968 | 81.95779419 | 12.36436176
241 | 0.55199903 | 999.7979 | 82.02239227 | 12.33852959
242 | 0.55429202 | 999.8332 | 82.24858093 | 12.56222725
243 | 0.55659801 | 999.6492 | 81.30062866 | 10.78400707
244 | 0.55889404 | 999.717 | 81.85897064 | 11.76679707
245 | 0.56120104 | 999.7279 | 81.95651245 | 11.69923401
246 | 0.56349701 | 999.7352 | 82.02153778 | 12.1360302
247 | 0.565799 | 999.8091 | 82.33957672 | 12.66814613
248 | 0.56810105 | 999.8754 | 82.64316559 | 13.98656559
249 | 0.5704 | 999.7989 | 82.38774109 | 13.17908001
250 | 0.57269502 | 999.7303 | 81.94277191 | 12.15891838
251 | 0.575001 | 999.7189 | 82.01237488 | 12.44248581
252 | 0.57729501 | 999.7635 | 82.05877686 | 13.11336899
253 | 0.57959205 | 999.7589 | 81.81502533 | 14.28338051
254 | 0.58189905 | 999.7212 | 81.56095886 | 16.5089016
255 | 0.58419502 | 999.6785 | 81.48314667 | 19.91993332
256 | 0.58649302 | 999.8057251 | 81.7975235 | 26.77141571
257 | 0.58879602 | 999.6486 | 81.36618042 | 32.0618248
258 | 0.59109604 | 999.6477 | 81.17016602 | 40.40714645
259 | 0.5934 | 999.6811 | 81.03948975 | 52.47550201
260 | 0.59553105 | 999.8249 | 81.22706604 | 68.95323181
261 | 0.597839 | 999.834 | 80.80274963 | 89.0933075
262 | 0.600137 | 999.7885 | 79.7873764 | 111.6749
263 | 0.60243499 | 999.8613 | 79.38513947 | 139.0162
264 | 0.60473901 | 999.7204 | 77.92668152 | 166.6395874
265 | 0.607041 | 999.8854 | 77.77843475 | 200.9558
266 | 0.60934103 | 999.8396 | 76.58085632 | 234.4337
267 | 0.61163402 | 999.7746 | 75.04998016 | 267.8346
268 | 0.613931 | 999.7313 | 73.66314697 | 301.666
269 | 0.61623305 | 999.7544 | 72.46389771 | 337.2298
270 | 0.61853802 | 999.6661377 | 70.93190765 | 371.7804
271 | 0.62083805 | 999.711 | 69.8190155 | 407.5829
272 | 0.62314004 | 999.7755 | 68.98552704 | 443.9789
273 | 0.625431 | 999.7494 | 67.23957062 | 478.8434
274 | 0.62774199 | 999.7837 | 65.61778259 | 514.3732
275 | 0.630032 | 999.7373 | 64.07878876 | 548.6602
276 | 0.63233501 | 999.8273 | 62.86966705 | 584.2869
277 | 0.63463402 | 999.8872 | 61.51420593 | 619.6022
278 | 0.63694 | 999.9272 | 59.87807465 | 653.7461
279 | 0.63924003 | 999.9714 | 58.42107773 | 687.591
280 | 0.64153701 | 999.9663 | 56.71724319 | 720.5138
281 | 0.64384103 | 999.7733 | 53.75011444 | 750.8945
282 | 0.64613801 | 999.7824 | 52.13828278 | 784.1579
283 | 0.64843303 | 999.8403 | 50.69747543 | 817.8976
284 | 0.65073204 | 999.8959 | 48.7297554 | 850.9911499
285 | 0.65304303 | 999.8987 | 46.68544769 | 883.6539917
286 | 0.65533304 | 999.8661 | 44.4985199 | 916.0296
287 | 0.657637 | 999.9998 | 42.94900513 | 949.418396
288 | 0.65993404 | 1000.037 | 41.27506638 | 981.0734
289 | 0.66223705 | 999.9757 | 39.06036377 | 1010.609
290 | 0.66453505 | 1000.039 | 37.126091 | 1039.936
291 | 0.66684103 | 1000.149 | 35.47032166 | 1068.401
292 | 0.669137 | 1000.102 | 32.90148926 | 1092.919
293 | 0.671444 | 999.9495 | 30.18175316 | 1115.046875
294 | 0.67373401 | 999.9863 | 28.00234413 | 1137.508
295 | 0.67603201 | 1000.011 | 25.63378525 | 1158.264
296 | 0.67833602 | 999.9926 | 22.86443901 | 1176.92
297 | 0.68063301 | 1000.102 | 21.201334 | 1196.344
298 | 0.682935 | 1000.123 | 19.08541489 | 1213.629
299 | 0.68523705 | 1000.136 | 16.66762161 | 1230.694
300 | 0.68753904 | 1000.146 | 14.2317028 | 1246.648
301 | 0.68983901 | 1000.169 | 11.87526321 | 1262.826
302 | 0.69214404 | 1000.271 | 9.84649944 | 1278.911
303 | 0.69443101 | 1000.287 | 7.57837105 | 1293.73
304 | 0.69673204 | 1000.28 | 5.24221945 | 1308.186
305 | 0.69903404 | 1000.328 | 3.04385471 | 1322.884
306 | 0.701334 | 1000.359375 | 0.75422227 | 1336.777
307 | 0.703637 | 1000.329 | -1.77938116 | 1349.654
308 | 0.70594001 | 1000.326 | -3.65157604 | 1363.297
309 | 0.708242 | 1000.255 | -5.99844027 | 1374.802
310 | 0.710531 | 1000.259 | -8.29551983 | 1386.567
311 | 0.71284401 | 1000.296 | -10.28471088 | 1398.748
312 | 0.71513402 | 1000.321 | -12.70958328 | 1409.759
313 | 0.71743304 | 1000.269 | -15.05865765 | 1420.472
314 | 0.71973503 | 1000.217 | -17.54032516 | 1429.542
315 | 0.72203904 | 1000.216 | -19.83570099 | 1439.202
316 | 0.72433501 | 1000.32 | -21.73220444 | 1449.256
317 | 0.72664005 | 1000.251 | -24.46152496 | 1456.923
318 | 0.72893101 | 1000.187 | -27.01357651 | 1465.407
319 | 0.731242 | 1000.18 | -29.26431084 | 1473.713
320 | 0.733531 | 1000.278 | -30.67323685 | 1483.345
321 | 0.73583704 | 1000.292 | -32.89439011 | 1490.49
322 | 0.73813301 | 1000.232 | -35.56546783 | 1496.699
323 | 0.740435 | 1000.295 | -37.07149887 | 1505.65625
324 | 0.74273902 | 1000.355 | -38.89957428 | 1513.073
325 | 0.74503803 | 1000.257 | -41.58327866 | 1518.982
326 | 0.74734205 | 1000.243 | -43.55554199 | 1526.053
327 | 0.749641 | 1000.251 | -45.60287476 | 1533.176
328 | 0.75194001 | 1000.24 | -47.79182053 | 1539.129
329 | 0.75424403 | 1000.232 | -49.61737061 | 1545.748
330 | 0.75654203 | 1000.175 | -51.84158325 | 1551.366
331 | 0.75883305 | 1000.171 | -53.9653244 | 1557.279
332 | 0.76113302 | 1000.22 | -55.93052292 | 1564.112
333 | 0.76343304 | 1000.236 | -58.06471252 | 1570.594
334 | 0.76574403 | 1000.177 | -60.67781067 | 1575.639
335 | 0.76803803 | 1000.173 | -62.51144028 | 1582.857
336 | 0.770338 | 1000.169 | -64.37478638 | 1590.56
337 | 0.77264303 | 1000.167 | -66.34951782 | 1597.141
338 | 0.77494401 | 1000.149 | -68.12381744 | 1603.455
339 | 0.77723902 | 1000.136 | -70.1307373 | 1610.797
340 | 0.779531 | 1000.111 | -72.38430786 | 1617.137
341 | 0.78183502 | 1000.128 | -74.52761841 | 1623.772
342 | 0.78414202 | 1000.037 | -76.87211609 | 1629.883
343 | 0.78643703 | 1000.027 | -78.52667236 | 1637.088
344 | 0.78874302 | 1000.038 | -80.6368866 | 1644.542
345 | 0.79103804 | 999.9244 | -83.32556152 | 1649.27
346 | 0.79334199 | 999.9524 | -85.3927002 | 1656.759
347 | 0.79564202 | 999.9019165 | -87.50328827 | 1663.679
348 | 0.79793304 | 999.8682251 | -89.55128479 | 1670.46
349 | 0.80024302 | 999.9664917 | -91.09973145 | 1679.077
350 | 0.80254203 | 999.9113 | -93.32234192 | 1685.303
351 | 0.80483299 | 999.8397 | -95.44500732 | 1692.104
352 | 0.80713803 | 999.792 | -97.50105286 | 1698.565
353 | 0.80944401 | 999.7081 | -99.97049713 | 1704.318
354 | 0.81173903 | 999.6701 | -101.983 | 1710.563
355 | 0.81404203 | 999.6789 | -103.5994 | 1718.581
356 | 0.816338 | 999.5466 | -106.2336 | 1724.408
357 | 0.81864202 | 999.5966 | -108.0812149 | 1732.147
358 | 0.820939 | 999.5958 | -109.8624 | 1739.957
359 | 0.82324404 | 999.6467 | -111.7823 | 1747.572
360 | 0.82553899 | 999.5594 | -113.8863 | 1754.095
361 | 0.827838 | 999.5012207 | -116.2961 | 1761.094
362 | 0.83014303 | 999.3245 | -119.093 | 1766.482
363 | 0.83243805 | 999.2067 | -121.5985 | 1772.002
364 | 0.83474004 | 999.2318 | -123.3604 | 1779.777
365 | 0.83703101 | 999.3005 | -124.9013 | 1787.852
366 | 0.83933204 | 999.1907 | -127.4851 | 1793.476
367 | 0.84163302 | 999.1695 | -129.757 | 1799.393
368 | 0.84393501 | 999.1034 | -132.0956 | 1805.507
369 | 0.84623301 | 999.128479 | -133.9294 | 1813.196
370 | 0.848544 | 999.0760498 | -136.2507 | 1819.527
371 | 0.85083801 | 999.1102 | -138.1644 | 1826.879
372 | 0.853131 | 999.0638 | -140.264328 | 1833.226
373 | 0.855434 | 998.9983 | -142.4883 | 1839.385
374 | 0.85774004 | 998.92 | -144.8866 | 1845.418
375 | 0.86004001 | 998.9891 | -146.3023 | 1853.536
376 | 0.86233103 | 998.9661 | -148.2533 | 1860.875
377 | 0.86464 | 998.9331 | -150.2865 | 1867.695
378 | 0.866934 | 998.9111 | -152.466 | 1874.411
379 | 0.86924201 | 998.7234 | -155.2924 | 1879.128
380 | 0.87153405 | 998.6506958 | -157.543 | 1885.164
381 | 0.87383604 | 998.5324707 | -159.9589 | 1890.634
382 | 0.87614202 | 998.4536 | -162.0274 | 1895.726
383 | 0.87844104 | 998.418396 | -163.9557 | 1902.252
384 | 0.88073701 | 998.4643 | -165.6075 | 1909.735
385 | 0.883035 | 998.3394 | -167.9906 | 1914.965
386 | 0.885337 | 998.256 | -170.4949 | 1919.415
387 | 0.88763499 | 998.1313 | -172.897 | 1924.309
388 | 0.889943 | 998.0828 | -175.2309 | 1929.74
389 | 0.89224303 | 998.0504 | -177.5193 | 1936.011
390 | 0.89453602 | 997.9942627 | -179.6858 | 1942.359375
391 | 0.89683902 | 997.8876 | -182.0458 | 1947.797
392 | 0.89914101 | 997.9722 | -183.436 | 1955.276
393 | 0.90143102 | 997.9421 | -185.5531 | 1961.467
394 | 0.90374005 | 997.8528 | -187.697 | 1966.558
395 | 0.90604001 | 997.8104248 | -189.7672 | 1972.361
396 | 0.90834403 | 997.7651 | -191.879776 | 1978.157
397 | 0.91063601 | 997.7002 | -194.0207 | 1983.708
398 | 0.91293705 | 997.6916 | -196.0889 | 1989.335
399 | 0.91523701 | 997.5994873 | -198.658 | 1994.051
400 | 0.91754401 | 997.6245 | -200.4623 | 2000.326
401 | 0.919842 | 997.4855 | -202.947052 | 2004.992
402 | 0.92214304 | 997.4276 | -205.1529 | 2010.752
403 | 0.92444003 | 997.268 | -207.6307 | 2015.315
404 | 0.92673302 | 997.2479248 | -209.8319 | 2021.249
405 | 0.92903602 | 997.1998 | -211.8487 | 2027.131
406 | 0.93133301 | 997.1161499 | -214.0173 | 2032.98
407 | 0.93364 | 997.0604248 | -216.104 | 2038.566
408 | 0.93593204 | 996.9022 | -219.0517 | 2042.29
409 | 0.938241 | 996.8309 | -221.1084 | 2047.423
410 | 0.940534 | 996.8524 | -222.9373 | 2053.495
411 | 0.94284099 | 996.8151 | -224.8890686 | 2059.711
412 | 0.945135 | 996.7728 | -227.0143 | 2065.06
413 | 0.94743502 | 996.6756 | -229.1636 | 2069.83
414 | 0.94973201 | 996.8011 | -230.6881 | 2077.347
415 | 0.95203102 | 996.7635 | -233.3525 | 2081.876
416 | 0.95433801 | 996.6868 | -235.6781311 | 2087.305
417 | 0.95663202 | 996.7047 | -237.5948 | 2093.093
418 | 0.95893502 | 996.6476 | -239.9713 | 2097.674
419 | 0.96124202 | 996.644 | -242.1966 | 2102.896
420 | 0.963543 | 996.5547 | -244.5958 | 2107.341
421 | 0.96583503 | 996.4953 | -246.9276886 | 2111.509
422 | 0.96813101 | 996.4556 | -249.1232 | 2115.493
423 | 0.97043103 | 996.5332 | -250.8616 | 2121.521
424 | 0.97273701 | 996.4119873 | -253.6687 | 2124.817
425 | 0.97504002 | 996.3833 | -255.9978 | 2129.424
426 | 0.97734404 | 996.3467 | -258.3747 | 2133.7
427 | 0.97963601 | 996.4434 | -259.7761 | 2140.164
428 | 0.98194402 | 996.4908 | -261.8091 | 2144.714
429 | 0.98424202 | 996.574 | -263.4392 | 2150.639
430 | 0.986543 | 996.543 | -265.6246 | 2155.312
431 | 0.98883802 | 996.5398 | -267.9056 | 2159.872
432 | 0.99114203 | 996.4685 | -270.6166 | 2163.153
433 | 0.99343705 | 996.4727 | -272.7902 | 2167.509
434 | 0.99573201 | 996.5104 | -274.7886 | 2172.581
435 | 0.99804097 | 996.449 | -277.1281 | 2176.203
436 | 1.00034392 | 996.5287 | -279.054 | 2181.991
437 | 1.00264001 | 996.5129 | -281.6198 | 2185.368
438 | 1.00494397 | 996.5197 | -283.7881 | 2190.028
439 | 1.007236 | 996.5585 | -285.783 | 2194.581
440 | 1.00954497 | 996.6362 | -288.0286 | 2198.338
441 | 1.01183999 | 996.6362 | -290.7159 | 2201.566
442 | 1.01413596 | 996.792 | -292.3244 | 2207.091
443 | 1.01644099 | 996.8959 | -293.946 | 2212.461
444 | 1.01873696 | 996.8961 | -296.2175 | 2216.28125
445 | 1.02104497 | 996.8269043 | -299.1052 | 2219.069
446 | 1.02333593 | 996.8847 | -301.0303 | 2223.578125
447 | 1.02564394 | 996.9577 | -302.9547 | 2228.03
448 | 1.02793396 | 997.0063 | -305.1532 | 2231.479
449 | 1.030231 | 997.0043335 | -307.7176 | 2234.501
450 | 1.03253591 | 996.9684 | -310.3428 | 2236.516
451 | 1.03483593 | 996.9445 | -312.5508 | 2240.028
452 | 1.03714001 | 997.1532 | -314.1143 | 2245.019
453 | 1.03944397 | 997.2228 | -316.0723 | 2248.587
454 | 1.04173994 | 997.1656 | -318.8427 | 2250.725
455 | 1.04404402 | 997.2311 | -320.6895 | 2255.282
456 | 1.046332 | 997.2927 | -322.6533 | 2259.284
457 | 1.04863298 | 997.3338 | -324.5118103 | 2262.916
458 | 1.050933 | 997.4128 | -326.3918 | 2267.264
459 | 1.05323195 | 997.4138 | -329.0185 | 2269.681
460 | 1.05553591 | 997.5183 | -330.9528 | 2273.702
461 | 1.05783296 | 997.6223 | -332.9748 | 2277.828
462 | 1.06014192 | 997.7605 | -334.8722 | 2282.024
463 | 1.06244099 | 997.7494 | -337.2358 | 2284.58
464 | 1.064744 | 997.8281 | -339.361 | 2288.694
465 | 1.06703901 | 997.9154 | -341.0524292 | 2293.123
466 | 1.06933498 | 997.9387207 | -343.0041 | 2296.798
467 | 1.07163596 | 997.9543 | -345.4039917 | 2299.971
468 | 1.07393098 | 997.9818 | -347.7364 | 2303.291
469 | 1.07623792 | 997.983 | -349.9323 | 2306.227
470 | 1.07853293 | 998.053 | -351.854 | 2310.353
471 | 1.08083999 | 998.0996 | -353.8676 | 2314.789
472 | 1.08314097 | 998.0787 | -356.2172 | 2317.024
473 | 1.08543801 | 998.1168 | -358.2415 | 2320.201
474 | 1.08773291 | 998.056 | -360.5981 | 2323.523
475 | 1.09003496 | 998.1189 | -362.4439 | 2327.665
476 | 1.09233499 | 998.0744 | -364.9563 | 2330.186
477 | 1.09463191 | 998.2172 | -366.9059 | 2334.516
478 | 1.09693491 | 998.261 | -369.0297 | 2337.885
479 | 1.09923995 | 998.3416748 | -371.0865 | 2341.818
480 | 1.10153902 | 998.327 | -373.648 | 2343.957
481 | 1.10384297 | 998.4209 | -375.6304 | 2347.793
482 | 1.10613799 | 998.4658 | -377.776 | 2351.314
483 | 1.10843098 | 998.4956665 | -379.6642 | 2355.106
484 | 1.110744 | 998.5501 | -381.8387 | 2358.599
485 | 1.11303294 | 998.6043 | -384.0208 | 2361.649
486 | 1.11534202 | 998.6226 | -386.3911438 | 2364.647
487 | 1.11763394 | 998.7387085 | -387.9714 | 2369.536
488 | 1.11993301 | 998.8682 | -389.849 | 2373.519
489 | 1.12223792 | 998.8849 | -392.291 | 2376.174
490 | 1.124542 | 998.741 | -395.2924 | 2376.98
491 | 1.12683201 | 998.8697 | -397.3849 | 2381.372
492 | 1.12914002 | 998.6613 | -400.3365 | 2382.855
493 | 1.13143802 | 998.6260376 | -402.6704 | 2385.53
494 | 1.13373899 | 998.741 | -404.5011 | 2389.963
495 | 1.13603294 | 998.8697 | -406.1794 | 2394.123
496 | 1.13834393 | 998.886 | -408.3969 | 2396.896
497 | 1.14063799 | 998.9664 | -410.1499939 | 2401.636
498 | 1.14293802 | 998.9507 | -412.4174 | 2404.796
499 | 1.14524198 | 998.8887 | -414.3869 | 2407.867
500 | 1.14754391 | 998.8473 | -416.7986145 | 2410.877
501 | 1.14983094 | 998.8541 | -418.5895 | 2414.33
502 | 1.15213192 | 998.7551 | -421.0653 | 2416.391
503 | 1.15443301 | 998.7927 | -422.899 | 2421.138
504 | 1.15673494 | 998.8348 | -424.6708374 | 2425.266
505 | 1.15903497 | 998.8978 | -426.2183 | 2429.463
506 | 1.16134 | 998.8008 | -428.7149353 | 2431.78
507 | 1.163643 | 998.7539 | -431.0203 | 2434.529
508 | 1.165941 | 998.7574 | -432.9234314 | 2438.53
509 | 1.168244 | 998.7943 | -435.0163 | 2441.92
510 | 1.17054296 | 998.7668457 | -437.4187 | 2443.698
511 | 1.17284191 | 998.8351 | -439.3865 | 2447.292
512 | 1.17513502 | 998.8287 | -441.7056 | 2450.171
513 | 1.17743099 | 998.7899 | -443.8925 | 2452.812
514 | 1.17973995 | 998.7986 | -445.7168 | 2456.26
515 | 1.18203497 | 998.7347 | -448.3064 | 2458.076
516 | 1.18433797 | 998.7446 | -450.2159 | 2461.697
517 | 1.18664396 | 998.7338 | -452.313 | 2464.592
518 | 1.18894196 | 998.6915 | -454.3519 | 2468.209
519 | 1.19123197 | 998.6467 | -456.4437561 | 2470.62
520 | 1.19353998 | 998.5823 | -458.8454895 | 2473.191
521 | 1.19583392 | 998.5393 | -461.0876 | 2475.628
522 | 1.19813299 | 998.4934082 | -463.4979 | 2477.493
523 | 1.20043302 | 998.601 | -464.9217 | 2481.387
524 | 1.20275295 | 998.5687 | -467.4274 | 2483.742
525 | 1.20503998 | 998.5472 | -469.3726 | 2485.793
526 | 1.20734191 | 998.4293 | -472.1343 | 2486.92
527 | 1.20964098 | 998.3508 | -474.6165 | 2488.876
528 | 1.211936 | 998.5231 | -476.1796 | 2492.589
529 | 1.21423197 | 998.4133 | -478.5952 | 2494.342
530 | 1.21653295 | 998.5647583 | -480.2055 | 2497.92
531 | 1.21884096 | 998.5966 | -482.1032 | 2500.787
532 | 1.221138 | 998.6526 | -484.1923 | 2503.662
533 | 1.22343898 | 998.6899 | -486.4091 | 2506.301
534 | 1.22573495 | 998.7148 | -488.5279541 | 2509.024
535 | 1.22804201 | 998.8005 | -490.2152 | 2513.249
536 | 1.23033893 | 998.8229 | -492.2556 | 2516.065
537 | 1.23264492 | 998.6649 | -495.1725 | 2516.257
538 | 1.23494101 | 998.6456 | -497.5748291 | 2518.552
539 | 1.23724496 | 998.7197 | -499.3595 | 2521.769
540 | 1.239537 | 998.769 | -501.2818 | 2525.118
541 | 1.24184096 | 998.8366 | -503.479 | 2528.556
542 | 1.24414396 | 998.777771 | -506.0425 | 2530.125
543 | 1.24643993 | 998.825 | -507.8431 | 2533.339
544 | 1.24873996 | 998.9257 | -509.5013 | 2537.168
545 | 1.25103498 | 999.0447 | -511.1561 | 2541.407
546 | 1.25334394 | 998.9857 | -513.7243042 | 2543.511
547 | 1.25563395 | 999.0847 | -515.4364624 | 2547.322
548 | 1.25793993 | 999.0644 | -517.6766 | 2549.381
549 | 1.260234 | 998.9816 | -520.6350708 | 2550.272
550 | 1.26253891 | 999.0302 | -522.4243 | 2553.516
551 | 1.26483691 | 999.1143 | -524.0748291 | 2556.884
552 | 1.26714301 | 999.1187 | -525.9993 | 2560.092
553 | 1.26943696 | 999.0696 | -528.381 | 2562.713
554 | 1.27174401 | 998.9331 | -531.0675 | 2564.219
555 | 1.27403593 | 998.8594 | -533.408 | 2566.187
556 | 1.27633095 | 998.9834 | -534.8766 | 2571.113
557 | 1.27863193 | 998.8237 | -537.687 | 2571.265
558 | 1.2809329 | 998.873 | -539.4691 | 2574.016
559 | 1.28323996 | 998.7849 | -541.6642 | 2575.85
560 | 1.28553891 | 998.7778 | -543.5855 | 2578.76
561 | 1.28783894 | 998.7562 | -545.782 | 2580.94
562 | 1.29014099 | 998.6892 | -548.1619 | 2583.116
563 | 1.29244196 | 998.6446 | -550.2979126 | 2585.29
564 | 1.29473698 | 998.5982 | -552.546 | 2586.739
565 | 1.29703295 | 998.5839 | -554.8687 | 2589.151
566 | 1.29933393 | 998.6093 | -556.875 | 2591.963
567 | 1.30163896 | 998.6779 | -558.5788 | 2594.561
568 | 1.30393696 | 998.6895 | -560.5387 | 2597.256
569 | 1.30623591 | 998.7491 | -562.3947 | 2600.74
570 | 1.30853999 | 998.7711792 | -564.5477 | 2603.303
571 | 1.31084299 | 998.8036 | -566.5323 | 2605.975
572 | 1.31313396 | 998.8422 | -568.6795 | 2608.721
573 | 1.31544399 | 998.8333 | -571.2097168 | 2610.551
574 | 1.31774497 | 998.6887207 | -574.0868 | 2610.325
575 | 1.32003593 | 998.8176 | -575.7302 | 2613.789
576 | 1.322335 | 998.9205 | -577.5582 | 2616.821
577 | 1.32464194 | 998.9202 | -579.7841 | 2618.36
578 | 1.32693696 | 998.7819 | -582.4584 | 2618.904
579 | 1.32923901 | 998.8968 | -584.0581 | 2622.64
580 | 1.33154297 | 998.8354 | -586.5895 | 2623.685
581 | 1.33383894 | 998.9325 | -588.4603 | 2627.032
582 | 1.33614194 | 999.0319 | -590.44 | 2629.504
583 | 1.33843601 | 999.0119 | -593.1332 | 2630.188
584 | 1.340734 | 999.1019 | -595.0202 | 2632.572
585 | 1.34303796 | 999.1448 | -597.1938 | 2634.643
586 | 1.34533501 | 999.1387 | -599.6501 | 2635.301
587 | 1.34763801 | 999.2729 | -601.4708 | 2637.908
588 | 1.34993696 | 999.3625 | -603.3254 | 2641.091
589 | 1.35224092 | 999.3875 | -605.2029 | 2643.213
590 | 1.35454392 | 999.4564 | -607.0954 | 2645.833
591 | 1.35683501 | 999.3982 | -609.5474 | 2646.375
592 | 1.35913694 | 999.4288 | -611.6398 | 2647.218
593 | 1.361431 | 999.4146 | -613.8589 | 2648.502
594 | 1.36373997 | 999.3359 | -616.3455 | 2649.118
595 | 1.36603701 | 999.3873291 | -618.2778 | 2651.215
596 | 1.36833501 | 999.4216 | -620.2986 | 2652.854
597 | 1.37064397 | 999.4269 | -622.5613 | 2654.187
598 | 1.37294102 | 999.4826 | -624.6192627 | 2656.04
599 | 1.37524295 | 999.4676 | -626.9068 | 2657.515625
600 | 1.37755001 | 999.5097 | -628.7065 | 2659.222
601 | 1.37983096 | 999.5553 | -630.5472 | 2661.806
602 | 1.38213897 | 999.4989 | -633.1478 | 2662.564
603 | 1.38443291 | 999.4785 | -635.4309082 | 2663.793
604 | 1.3867439 | 999.4824 | -637.5939 | 2664.853
605 | 1.38904297 | 999.4155 | -640.1346 | 2666.041
606 | 1.39133501 | 999.5096 | -641.5538 | 2669.724
607 | 1.39364302 | 999.5895 | -642.9578 | 2673.144
608 | 1.39593697 | 999.5388 | -645.084 | 2675.182
609 | 1.39824498 | 999.4879 | -647.3256 | 2676.782
610 | 1.40053999 | 999.4886 | -649.3692627 | 2679.294
611 | 1.40283501 | 999.5063 | -651.3727 | 2681.451
612 | 1.40513897 | 999.4315 | -653.8986 | 2682.166
613 | 1.40743601 | 999.4163208 | -655.8572 | 2683.847
614 | 1.40973091 | 999.493 | -657.5292 | 2686.654
615 | 1.41204202 | 999.4406 | -660.0173 | 2688.044
616 | 1.41433394 | 999.3188 | -662.6832 | 2688.97
617 | 1.41664195 | 999.2894 | -664.5521 | 2690.552
618 | 1.41894293 | 999.4258 | -666.0726 | 2694.738
619 | 1.42123401 | 999.4299 | -668.002 | 2697.288
620 | 1.42353392 | 999.3811 | -670.2954 | 2699.229
621 | 1.42583501 | 999.3307 | -672.6484375 | 2701.486
622 | 1.42813897 | 999.3494 | -674.7665 | 2703.955
623 | 1.43043792 | 999.3442 | -676.8195 | 2705.601
624 | 1.43273795 | 999.3755 | -679.012146 | 2708.143
625 | 1.43504298 | 999.3793335 | -681.1149 | 2709.598
626 | 1.43734002 | 999.3126 | -683.5239 | 2710.808
627 | 1.43964398 | 999.4412 | -685.313 | 2714.024
628 | 1.441939 | 999.4402 | -687.3298 | 2715.927
629 | 1.44424498 | 999.5263 | -689.2236 | 2717.919
630 | 1.44653296 | 999.5657 | -691.21875 | 2719.728
631 | 1.44883597 | 999.592 | -693.2813 | 2721.417
632 | 1.45113492 | 999.575 | -695.572 | 2722.542
633 | 1.453444 | 999.6161 | -697.3737793 | 2724.738
634 | 1.45573902 | 999.7296 | -699.399 | 2727.647
635 | 1.45804298 | 999.7535 | -701.4817 | 2729.346
636 | 1.46033895 | 999.7001 | -703.9689 | 2729.515
637 | 1.46264398 | 999.6816 | -706.0848 | 2730.591
638 | 1.46493793 | 999.5311 | -709.052 | 2729.622
639 | 1.46723497 | 999.5518 | -711.3963623 | 2730.662
640 | 1.46953893 | 999.6696167 | -712.7761 | 2733.765
641 | 1.47184491 | 999.7652 | -714.52 | 2736.075
642 | 1.474141 | 999.6904 | -717.4223 | 2735.928
643 | 1.47644091 | 999.658 | -719.8149 | 2736.794
644 | 1.47874296 | 999.7058 | -721.7763 | 2738.575
645 | 1.48104 | 999.7545166 | -723.8164 | 2740.245
646 | 1.48334193 | 999.7526 | -725.8174 | 2741.84
647 | 1.485636 | 999.7857 | -727.6092 | 2743.867
648 | 1.48793101 | 999.652771 | -730.4518 | 2743.773
649 | 1.49023998 | 999.754 | -732.1638 | 2746.842
650 | 1.49253595 | 999.7698 | -734.3123 | 2748.40625
651 | 1.49484098 | 999.5898 | -736.6603 | 2748.726
652 | 1.49714291 | 999.8502 | -737.8593 | 2752.794
653 | 1.49944198 | 999.8508 | -740.3983 | 2753.338
654 | 1.50174499 | 999.9034 | -742.2742 | 2755.146
655 | 1.50404 | 999.8351 | -744.8066 | 2755.388
656 | 1.50633502 | 999.8063 | -746.5864 | 2756.754
657 | 1.50863302 | 999.8737 | -747.9561 | 2760.073
658 | 1.510934 | 999.7802124 | -750.4258 | 2760.6
659 | 1.51324093 | 999.7004 | -752.4385 | 2761.915
660 | 1.5155369 | 999.751 | -754.2381 | 2764.71875
661 | 1.51783395 | 999.6809082 | -756.3535 | 2766.106
662 | 1.520136 | 999.6517 | -758.5878 | 2767.754
663 | 1.52244401 | 999.5457 | -761.0845 | 2768.13
664 | 1.52474296 | 999.6133 | -762.9321 | 2770.789
665 | 1.52704298 | 999.5378418 | -765.3541 | 2771.599
666 | 1.52933991 | 999.5388 | -767.2435 | 2773.584
667 | 1.531636 | 999.678 | -768.8692627 | 2776.112
668 | 1.53393698 | 999.6848 | -770.8688 | 2777.556
669 | 1.53624094 | 999.7237 | -772.568 | 2779.965
670 | 1.53854191 | 999.6802 | -774.9827 | 2780.607
671 | 1.540838 | 999.6862793 | -777.050354 | 2782.48
672 | 1.54313195 | 999.6724 | -779.0697 | 2783.729
673 | 1.54543197 | 999.7322998 | -781.1484375 | 2784.803
674 | 1.5477339 | 999.8932 | -782.809 | 2787.446
675 | 1.55003595 | 999.845 | -785.2894 | 2787.762
676 | 1.55233598 | 999.8305 | -787.3092041 | 2788.696
677 | 1.554636 | 999.9417 | -788.8389 | 2790.764
678 | 1.55693495 | 999.8949 | -791.3237 | 2791.661
679 | 1.55923998 | 999.7774 | -794.079 | 2791.054
680 | 1.56154299 | 999.7504 | -796.2821 | 2791.854
681 | 1.56383991 | 999.888 | -797.8424 | 2794.797
682 | 1.566131 | 999.9797 | -799.5236 | 2796.759
683 | 1.56843793 | 1000.007 | -801.743 | 2798.308
684 | 1.57073295 | 1000.059021 | -803.7721 | 2799.34
685 | 1.57303596 | 1000.008 | -806.0404 | 2800.751
686 | 1.57534194 | 1000.129 | -807.7357 | 2803.137
687 | 1.57764399 | 999.9679 | -810.2394 | 2803.524
688 | 1.57993901 | 999.9469 | -812.0916 | 2805.227
689 | 1.58224201 | 999.8815 | -814.7914 | 2805.398
690 | 1.58453393 | 999.8198 | -817.140625 | 2806.235
691 | 1.58683395 | 999.9515 | -818.4321 | 2809.926
692 | 1.58913493 | 999.9705 | -820.4833374 | 2811.663
693 | 1.591434 | 999.6546 | -823.4074 | 2810.894
694 | 1.59373891 | 999.8242 | -824.899 | 2814.236
695 | 1.59604502 | 999.7997 | -827.2668 | 2814.536
696 | 1.59833193 | 999.8523 | -829.3947 | 2816.905
697 | 1.60064101 | 999.8873291 | -831.0880127 | 2819.207
698 | 1.60294402 | 1000.048 | -832.3085 | 2822.187
699 | 1.60523093 | 1000.053 | -834.4039 | 2823.933
700 | 1.60753798 | 1000.09 | -836.4418335 | 2825.579
701 | 1.60983992 | 999.9767 | -839.1739 | 2825.471
702 | 1.61213696 | 999.9873 | -841.0868 | 2827.809
703 | 1.61444092 | 999.8903 | -843.5524 | 2827.921
704 | 1.61673594 | 999.9985 | -845.0129 | 2830.406
705 | 1.61903393 | 999.9327 | -847.2686 | 2831.339
706 | 1.62133896 | 999.8888 | -849.9626 | 2831.962
707 | 1.62363994 | 999.9463 | -851.6671 | 2834.063
708 | 1.62593198 | 999.8979 | -854.2684 | 2834.5
709 | 1.62823498 | 1000.021 | -855.911 | 2836.96
710 | 1.63053501 | 1000.051 | -857.4639 | 2838.6
711 | 1.63283896 | 1000.089 | -859.6895 | 2839.934
712 | 1.635144 | 1000.08 | -861.9973 | 2841.305
713 | 1.63743699 | 1000.142 | -863.8105 | 2843.183
714 | 1.63974094 | 1000.166 | -865.7518 | 2844.676
715 | 1.64204299 | 1000.148 | -867.7784 | 2845.912
716 | 1.64434493 | 1000.136 | -869.8621 | 2847.218
717 | 1.64663696 | 1000.024 | -872.4415 | 2846.643
718 | 1.64894497 | 1000.071 | -874.6189 | 2847.705
719 | 1.65123999 | 1000.171 | -876.4368 | 2850.1
720 | 1.65353096 | 1000.151 | -878.9305 | 2850.733
721 | 1.65583301 | 1000.121 | -881.2339 | 2851.636
722 | 1.65814292 | 1000.187 | -882.9527 | 2853.443
723 | 1.66044295 | 1000.300354 | -884.8311 | 2856.334
724 | 1.66274095 | 1000.324 | -886.8157 | 2857.298
725 | 1.66503501 | 1000.409 | -888.7798 | 2858.663
726 | 1.66733491 | 1000.483 | -890.547 | 2860.537
727 | 1.66963291 | 1000.549 | -892.3661 | 2861.546
728 | 1.67193496 | 1000.542 | -894.4944 | 2862.459
729 | 1.67423391 | 1000.52 | -896.7373 | 2863.308
730 | 1.67654395 | 1000.47 | -898.9651 | 2863.875
731 | 1.67883098 | 1000.437 | -901.0912 | 2864.734
732 | 1.68113101 | 1000.432 | -903.3326416 | 2865.548
733 | 1.68343198 | 1000.239 | -906.0173 | 2864.404
734 | 1.68573892 | 1000.18 | -908.0817 | 2865.81
735 | 1.68803895 | 1000.174 | -909.9158 | 2867.711
736 | 1.69033802 | 1000.24 | -911.5964 | 2868.978
737 | 1.69263697 | 1000.335 | -913.3577 | 2871.028
738 | 1.69493997 | 1000.451 | -914.8981 | 2874.08
739 | 1.69724202 | 1000.597 | -916.9323 | 2875.152
740 | 1.69953501 | 1000.487 | -919.204 | 2875.143
741 | 1.70183802 | 1000.397 | -922.0004 | 2873.933
742 | 1.70413792 | 1000.51 | -923.4984 | 2876.499
743 | 1.70644093 | 1000.532 | -925.5042 | 2877.96875
744 | 1.70873594 | 1000.634 | -927.0245 | 2880.153
745 | 1.71104395 | 1000.581 | -929.4115 | 2880.646
746 | 1.71333098 | 1000.39 | -932.2847 | 2880.252
747 | 1.71564198 | 1000.418 | -934.1086 | 2882.398
748 | 1.71793091 | 1000.506 | -935.5992 | 2885.274
749 | 1.72023594 | 1000.496 | -937.5086 | 2886.228
750 | 1.72253191 | 1000.558 | -939.4224 | 2888.069
751 | 1.72483695 | 1000.651 | -941.1561 | 2890.018
752 | 1.72714496 | 1000.644 | -943.3190918 | 2890.595
753 | 1.72943699 | 1000.571 | -945.7683 | 2890.739
754 | 1.73173797 | 1000.538 | -948.2252 | 2891.076
755 | 1.73403502 | 1000.552 | -950.4124 | 2892.746
756 | 1.73633695 | 1000.578 | -952.0537 | 2895.787
757 | 1.73864198 | 1000.561 | -953.9719 | 2897.332
758 | 1.74093795 | 1000.498 | -956.5327 | 2897.881
759 | 1.74324298 | 1000.542 | -958.4229126 | 2900.414
760 | 1.745543 | 1000.571 | -959.9578 | 2903.067
761 | 1.74783397 | 1000.591 | -962.0797 | 2904.595
762 | 1.75014091 | 1000.673 | -963.8605957 | 2906.818
763 | 1.75244391 | 1000.676 | -965.7804 | 2908.3
764 | 1.75474 | 1000.643 | -967.6096 | 2909.529
765 | 1.75704491 | 1000.57 | -969.7448 | 2910.107
766 | 1.75933599 | 1000.452 | -971.9921875 | 2910.493
767 | 1.76163399 | 1000.356 | -974.4061 | 2910.75
768 | 1.7639389 | 1000.275 | -976.6564 | 2911.403
769 | 1.76623392 | 1000.186 | -978.9806 | 2912.321
770 | 1.76853502 | 1000.213 | -980.8046875 | 2914.378
771 | 1.77083099 | 1000.094 | -983.3026123 | 2914.544
772 | 1.77314401 | 1000.204 | -984.8763 | 2917.306
773 | 1.77543497 | 999.9658 | -987.2989502 | 2918.183
774 | 1.77773499 | 999.7729 | -990.1959 | 2917.322
775 | 1.78003693 | 999.8342 | -992.21875 | 2919.158
776 | 1.78234494 | 999.9097 | -993.9336 | 2921.345
777 | 1.78463697 | 1000.098 | -995.2598877 | 2924.73
778 | 1.78693199 | 1000.085 | -997.3344 | 2926.265
779 | 1.7892369 | 1000.095 | -999.3584 | 2927.769
780 | 1.79154098 | 1000.17 | -1001.074 | 2930.459
781 | 1.79384291 | 1000.168 | -1003.042 | 2931.77
782 | 1.79613292 | 1000.098 | -1005.178 | 2932.885
783 | 1.79844499 | 1000.068 | -1007.151 | 2934.833
784 | 1.80073798 | 999.9446 | -1009.565 | 2935.409
785 | 1.803038 | 999.8968 | -1011.633 | 2936.757
786 | 1.80533397 | 999.8825 | -1013.56 | 2938.378
787 | 1.80764091 | 999.8903 | -1015.303 | 2940.422
788 | 1.80993497 | 999.8607 | -1017.655 | 2941.544
789 | 1.81223297 | 999.9619 | -1019.223 | 2943.738
790 | 1.81453192 | 999.9602 | -1021.276 | 2944.718
791 | 1.81683397 | 1000.063 | -1023.102 | 2947.058
792 | 1.81913495 | 1000.183 | -1024.96 | 2949.1
793 | 1.821437 | 1000.073 | -1027.573 | 2948.052
794 | 1.82373297 | 1000.121 | -1029.498 | 2949.281
795 | 1.82603192 | 1000.014 | -1032.154 | 2948.896
796 | 1.82834101 | 1000.082 | -1034.017 | 2950.807
797 | 1.83063293 | 1000.109375 | -1035.625 | 2952.322
798 | 1.83294392 | 1000.024 | -1037.887 | 2952.85
799 | 1.835235 | 1000.019 | -1040.036 | 2953.684
800 | 1.83753395 | 999.9118042 | -1042.476 | 2953.277
801 | 1.83983195 | 999.9442 | -1044.469 | 2954.691
802 | 1.84213591 | 1000.104 | -1046.164 | 2957.562
803 | 1.844437 | 1000.055 | -1048.484 | 2957.066
804 | 1.84674394 | 1000.126 | -1050.122 | 2959.145
805 | 1.84903598 | 999.9831 | -1053.046 | 2957.881
806 | 1.8513329 | 999.957 | -1055.086 | 2958.965
807 | 1.85363793 | 1000.026 | -1056.355 | 2961.616
808 | 1.85594296 | 1000.158 | -1057.476 | 2964.828125
809 | 1.85823691 | 1000.212 | -1059.23 | 2966.729
810 | 1.86053991 | 1000.179 | -1061.315 | 2967.514
811 | 1.86283195 | 1000.087 | -1063.804 | 2967.315
812 | 1.86513293 | 999.9232 | -1066.745 | 2965.978
813 | 1.86743391 | 1000.09 | -1068.065 | 2968.941
814 | 1.86973298 | 1000.132 | -1069.86 | 2970.193
815 | 1.87204099 | 1000.091 | -1071.698 | 2971.269
816 | 1.87433195 | 1000.115 | -1073.839 | 2972.469
817 | 1.87663102 | 1000.097 | -1075.999 | 2973.268
818 | 1.87894201 | 1000.119 | -1077.988 | 2974.524
819 | 1.881235 | 999.996 | -1080.596 | 2973.915
820 | 1.88353801 | 999.983 | -1082.426 | 2974.473
821 | 1.88584292 | 999.94 | -1084.654 | 2976.05
822 | 1.88813591 | 999.894 | -1086.779 | 2977.342
823 | 1.89043093 | 999.915 | -1088.746 | 2978.444
824 | 1.89273596 | 999.929 | -1090.515 | 2980.384
825 | 1.89503801 | 999.9383 | -1092.61 | 2981.677
826 | 1.89733493 | 999.9102 | -1094.556 | 2983.502
827 | 1.89963996 | 999.8567 | -1096.769 | 2984.479
828 | 1.90195394 | 999.9588 | -1098.335 | 2986.575
829 | 1.90424192 | 1000.027 | -1100.113 | 2988.213
830 | 1.90654397 | 1000.039 | -1102.121 | 2989.305
831 | 1.908831 | 1000.098 | -1104.01 | 2991.479
832 | 1.91113198 | 1000.068 | -1106.276 | 2991.965
833 | 1.91343892 | 1000.066 | -1108.519 | 2993.252
834 | 1.91574097 | 1000.116 | -1110.106 | 2995.556
835 | 1.91804302 | 1000.201 | -1111.897 | 2997.573
836 | 1.920331 | 1000.241 | -1113.823 | 2999.159
837 | 1.92264295 | 1000.232 | -1115.657 | 3000.699
838 | 1.92493391 | 1000.244 | -1117.703 | 3002.207
839 | 1.92723691 | 1000.27 | -1119.708 | 3003.694
840 | 1.92953098 | 1000.252 | -1121.778 | 3004.444
841 | 1.93183291 | 1000.222 | -1124.073 | 3005.427
842 | 1.93413901 | 1000.185 | -1126.335 | 3006.322
843 | 1.93643999 | 1000.265 | -1127.84375 | 3009.329
844 | 1.93874002 | 1000.214 | -1130.04 | 3010.128
845 | 1.94103897 | 1000.232 | -1132.145 | 3011.625
846 | 1.94333291 | 1000.348 | -1133.548 | 3014.309
847 | 1.94563591 | 1000.39 | -1135.582 | 3015.858
848 | 1.94793892 | 1000.419 | -1137.396 | 3017.854
849 | 1.95023894 | 1000.351 | -1139.796 | 3018.462
850 | 1.95254302 | 1000.202 | -1142.586 | 3018.144
851 | 1.954831 | 1000.224 | -1144.446 | 3020.101
852 | 1.95714092 | 1000.291 | -1146.327 | 3021.887
853 | 1.95943201 | 1000.387 | -1147.947 | 3024.524
854 | 1.96173799 | 1000.347 | -1150.126 | 3025.318
855 | 1.96404493 | 1000.235 | -1152.494 | 3025.365
856 | 1.96633995 | 1000.177 | -1154.805 | 3026.119
857 | 1.96863198 | 1000.242 | -1156.712 | 3027.586
858 | 1.97093999 | 1000.251 | -1158.716 | 3029.045
859 | 1.97324097 | 1000.239 | -1160.785 | 3030.5
860 | 1.97554493 | 1000.145 | -1163.171 | 3030.747
861 | 1.97783196 | 1000.186 | -1164.762 | 3033.321
862 | 1.98013997 | 1000.266 | -1166.28 | 3035.76
863 | 1.98243499 | 1000.284 | -1168.391 | 3036.422
864 | 1.984743 | 1000.209 | -1170.714 | 3035.659
865 | 1.98703492 | 1000.16 | -1173.086 | 3035.391
866 | 1.98934293 | 1000.265 | -1174.851 | 3037.14
867 | 1.99163592 | 1000.3 | -1176.669 | 3037.824
868 | 1.99393594 | 1000.428 | -1178.155 | 3039.967
869 | 1.99624097 | 1000.271 | -1180.886 | 3038.263
870 | 1.99853492 | 1000.373 | -1182.523 | 3040.5
871 | 2.00084186 | 1000.39 | -1184.439 | 3041.991
872 | 2.00313306 | 1000.367 | -1186.631 | 3042.263
873 | 2.00543094 | 1000.386 | -1188.459 | 3043.167
874 | 2.00773907 | 1000.45 | -1190.136 | 3045.456
875 | 2.010041 | 1000.32 | -1192.81 | 3045.536
876 | 2.01233792 | 1000.337 | -1194.593 | 3047.035
877 | 2.0146389 | 1000.349 | -1196.514 | 3048.757
878 | 2.01693201 | 1000.27 | -1198.527 | 3049.183
879 | 2.0192349 | 1000.2 | -1200.968 | 3048.743
880 | 2.02153587 | 1000.292 | -1202.687 | 3051.101
881 | 2.02383494 | 1000.318 | -1204.748 | 3052.672
882 | 2.02614403 | 1000.354 | -1206.489 | 3055.166
883 | 2.02844191 | 1000.308 | -1208.382 | 3057.069
884 | 2.03074002 | 1000.07 | -1211.566 | 3054.483
885 | 2.033041 | 1000.101 | -1213.232 | 3056.132
886 | 2.03533602 | 1000.122 | -1214.891 | 3058.195
887 | 2.03763199 | 999.8942 | -1217.829 | 3056.438
888 | 2.03993988 | 999.9667 | -1219.421 | 3058.639
889 | 2.0422349 | 1000.032 | -1221.032 | 3060.589
890 | 2.04454088 | 1000.09375 | -1222.655 | 3062.371
891 | 2.0468359 | 1000.1 | -1224.562 | 3063.559
892 | 2.04913807 | 1000.208 | -1226.382 | 3065.073
893 | 2.05143094 | 1000.28 | -1228.236 | 3066.565
894 | 2.05374289 | 1000.414 | -1229.656 | 3069.487
895 | 2.056041 | 1000.366 | -1231.884 | 3070.23
896 | 2.05834389 | 1000.367 | -1233.918 | 3070.966
897 | 2.06064391 | 1000.352 | -1236.007 | 3071.216
898 | 2.06293488 | 1000.358 | -1238.133 | 3071.865
899 | 2.06523299 | 1000.328 | -1239.916 | 3073.02
900 | 2.06754398 | 1000.377 | -1242.02 | 3074.272
901 | 2.06983685 | 1000.358 | -1244.43 | 3074.865
902 | 2.07213688 | 1000.345 | -1246.403 | 3075.261
903 | 2.0744369 | 1000.388 | -1247.993 | 3077.693
904 | 2.07673287 | 1000.262 | -1250.609375 | 3078.11
905 | 2.079036 | 1000.247 | -1252.445 | 3079.833
906 | 2.08133101 | 1000.237 | -1254.219 | 3081.464
907 | 2.08363199 | 1000.195 | -1256.133 | 3083.033
908 | 2.08594203 | 1000.288 | -1257.227 | 3086.729
909 | 2.08823395 | 1000.143 | -1259.512 | 3087.266
910 | 2.09053707 | 1000.168 | -1261.127 | 3089.31
911 | 2.09284401 | 1000.201 | -1262.937 | 3090.914
912 | 2.09514189 | 1000.189 | -1265.15 | 3091.983
913 | 2.09744406 | 1000.163 | -1267.175 | 3093.419
914 | 2.09973502 | 1000.146 | -1269.349 | 3094.617
915 | 2.10204291 | 1000.239 | -1270.89 | 3097.343
916 | 2.10434008 | 1000.162 | -1273.382 | 3097.474
917 | 2.10663199 | 1000.25 | -1274.677 | 3100.211
918 | 2.10893703 | 1000.221 | -1276.731 | 3101.795
919 | 2.11124206 | 1000.202 | -1278.65 | 3103.574
920 | 2.11353803 | 1000.138 | -1280.845 | 3104.278
921 | 2.115839 | 1000.147 | -1282.766 | 3105.952
922 | 2.11814499 | 999.9797 | -1285.42 | 3105.381
923 | 2.12043595 | 1000.041 | -1286.823 | 3107.651
924 | 2.12273788 | 1000.048 | -1288.765 | 3108.923
925 | 2.12504101 | 1000.034 | -1290.793 | 3110.253
926 | 2.12733197 | 1000.009 | -1292.877 | 3111.381
927 | 2.129637 | 999.8878 | -1295.09 | 3112.133
928 | 2.13193607 | 999.8760376 | -1296.749 | 3114.079
929 | 2.13424087 | 999.8165 | -1298.771 | 3114.895
930 | 2.13654304 | 999.7253 | -1300.668 | 3115.921
931 | 2.13884091 | 999.6989 | -1302.665 | 3117.569
932 | 2.14113903 | 999.6984 | -1304.637 | 3119.149
933 | 2.14343786 | 999.7156 | -1306.319 | 3121.166
934 | 2.14573288 | 999.6060791 | -1308.996 | 3120.583
935 | 2.14803195 | 999.585 | -1311.147 | 3121.64
936 | 2.15033388 | 999.6225 | -1313.222 | 3123.068
937 | 2.152632 | 999.6475 | -1315.063 | 3124.983
938 | 2.15493703 | 999.6642 | -1317.023 | 3126.019
939 | 2.15723705 | 999.7789 | -1318.788 | 3128.396
940 | 2.15954089 | 999.7002 | -1321.063 | 3128.535
941 | 2.16184306 | 999.7857 | -1322.762 | 3130.556
942 | 2.16413307 | 999.7911 | -1324.628 | 3132.143
943 | 2.16644287 | 999.8116 | -1326.513 | 3133.684
944 | 2.16874385 | 999.8771 | -1328.41 | 3134.951
945 | 2.17103195 | 999.8173 | -1330.774 | 3135.556
946 | 2.17333794 | 999.829 | -1332.624 | 3136.922
947 | 2.17564106 | 999.7509 | -1335.048 | 3136.869
948 | 2.17793608 | 999.8195 | -1336.573 | 3139.003
949 | 2.18023992 | 999.8482666 | -1338.596 | 3139.702
950 | 2.18254089 | 999.9537 | -1340.403 | 3141.132
951 | 2.18483305 | 999.9377 | -1342.523 | 3141.604
952 | 2.18713999 | 999.8576 | -1344.486 | 3141.918
953 | 2.18943405 | 999.839 | -1346.435 | 3142.609
954 | 2.19174194 | 999.8435 | -1348.284 | 3143.552
955 | 2.19403195 | 999.8465 | -1350.158 | 3144.421
956 | 2.19633698 | 999.7968 | -1352.323 | 3144.278
957 | 2.19863987 | 999.8154 | -1354.224 | 3145.869
958 | 2.20094395 | 999.7935791 | -1356.04 | 3146.689
959 | 2.20323992 | 999.6408 | -1358.533 | 3146.031
960 | 2.20553088 | 999.7462 | -1360.012 | 3148.483
961 | 2.20783496 | 999.8508 | -1361.731 | 3150.6
962 | 2.21013308 | 999.8345 | -1363.792 | 3151.047
963 | 2.21243906 | 999.8924 | -1365.441 | 3153.273
964 | 2.21473885 | 999.931 | -1367.364 | 3154.275
965 | 2.217031 | 999.8189 | -1369.836 | 3154.22
966 | 2.21933198 | 999.882 | -1371.302 | 3156.352
967 | 2.22164202 | 999.9241333 | -1372.919 | 3158.737
968 | 2.22393608 | 999.8143 | -1375.646 | 3158.399
969 | 2.22623992 | 999.8102 | -1377.555 | 3160.343
970 | 2.22853303 | 999.8243 | -1379.561 | 3161.397
971 | 2.23083806 | 999.8336792 | -1381.172 | 3162.823
972 | 2.23313594 | 999.7367 | -1383.528 | 3163.051
973 | 2.23544192 | 999.7753 | -1385.282 | 3164.889
974 | 2.23773694 | 999.7842 | -1387.276 | 3165.874
975 | 2.24004292 | 999.7037 | -1389.703 | 3166.048
976 | 2.24233103 | 999.7534 | -1391.597 | 3167.369
977 | 2.24463487 | 999.8383 | -1393.316 | 3168.973
978 | 2.24693894 | 999.8083 | -1395.562 | 3169.56
979 | 2.24924493 | 999.8926 | -1397.242 | 3171.156
980 | 2.2515409 | 999.897 | -1399.186 | 3172.461
981 | 2.25383091 | 1000.021 | -1400.573 | 3175.017
982 | 2.25614285 | 1000.034 | -1402.689 | 3175.758
983 | 2.25844193 | 999.9739 | -1405.106 | 3175.529
984 | 2.26074505 | 1000.038 | -1407.084 | 3177.303
985 | 2.26303697 | 1000.08 | -1409.135 | 3178.727
986 | 2.26533484 | 1000.074 | -1411.235 | 3179.436
987 | 2.26763797 | 1000.139 | -1413.001 | 3180.872
988 | 2.26993108 | 1000.182 | -1414.728 | 3182.552
989 | 2.27223396 | 1000.28 | -1416.154 | 3184.635
990 | 2.27453995 | 1000.276 | -1418.112 | 3185.784
991 | 2.27683401 | 1000.273 | -1420.058 | 3187.031
992 | 2.27913308 | 1000.254 | -1421.996 | 3188.826
993 | 2.28143907 | 1000.311 | -1423.563 | 3190.505
994 | 2.28374386 | 1000.193 | -1425.981 | 3190.178
995 | 2.28604293 | 1000.097 | -1428.326 | 3190.202
996 | 2.28833389 | 1000.137 | -1430.163 | 3191.904
997 | 2.29063201 | 1000.146 | -1431.846 | 3194.002
998 | 2.29293203 | 1000.17 | -1433.426 | 3196.365
999 | 2.29524302 | 1000.082 | -1435.487 | 3197.217
1000 | 2.29753494 | 1000.092 | -1437.318 | 3198.99
1001 | 2.29984307 | 1000.065 | -1439.638 | 3199.449
1002 | 2.30213904 | 1000.046 | -1441.825 | 3200.478
1003 | 2.30443907 | 1000.086 | -1443.741 | 3202.127
1004 | 2.30674291 | 1000.129 | -1445.385 | 3204.431
1005 | 2.30903506 | 1000.089 | -1447.396 | 3205.727
1006 | 2.31134295 | 1000.115 | -1449.012 | 3207.795
1007 | 2.31363702 | 1000.148 | -1450.638 | 3209.896
1008 | 2.3159349 | 1000.102 | -1452.729 | 3210.574
1009 | 2.31823492 | 1000.14 | -1454.398 | 3212.231
1010 | 2.3205409 | 1000.114 | -1456.793 | 3213.336
1011 | 2.32284403 | 1000.165 | -1458.756 | 3215.036
1012 | 2.32513189 | 1000.148 | -1460.522 | 3215.928
1013 | 2.32744002 | 1000.102 | -1462.615 | 3217.246
1014 | 2.32974386 | 1000.123 | -1464.468 | 3218.606
1015 | 2.33203197 | 1000.137 | -1466.436 | 3219.513
1016 | 2.3343389 | 1000.042 | -1468.847 | 3219.636
1017 | 2.33663607 | 999.9968 | -1470.82 | 3219.959
1018 | 2.33894086 | 1000.018 | -1472.868 | 3220.656
1019 | 2.34124207 | 1000.05 | -1474.6 | 3222.325
1020 | 2.34354401 | 1000.054 | -1476.212 | 3222.715
1021 | 2.34583497 | 1000.039 | -1478.111 | 3223.939
1022 | 2.34814191 | 1000.046 | -1479.652 | 3224.995
1023 | 2.35043693 | 999.8781 | -1482.693 | 3223.772
1024 | 2.35274386 | 999.9047 | -1484.538 | 3224.885
1025 | 2.35504508 | 999.8183 | -1486.774 | 3225.385
1026 | 2.35733104 | 999.8649 | -1488.632 | 3226.682
1027 | 2.35963702 | 999.982 | -1489.779 | 3228.993
1028 | 2.36193299 | 999.974 | -1491.642 | 3230.774
1029 | 2.36423898 | 1000.003 | -1493.25 | 3232.443
1030 | 2.36654091 | 999.9881 | -1495.147 | 3234.038
1031 | 2.36884189 | 999.9261 | -1497.418 | 3234.378
1032 | 2.3711319 | 999.8668 | -1499.665 | 3234.605
1033 | 2.37343502 | 999.8972168 | -1501.254 | 3236.202
1034 | 2.37573791 | 999.8655 | -1503.504 | 3236.544
1035 | 2.37804103 | 999.9133 | -1505.187 | 3238.217
1036 | 2.3803339 | 999.8762207 | -1507.408 | 3239.092
1037 | 2.38263702 | 999.8336 | -1509.346 | 3239.434
1038 | 2.38493991 | 999.8231 | -1511.096 | 3240.144
1039 | 2.38723707 | 999.8505249 | -1512.996 | 3241.099
1040 | 2.38953185 | 999.9036 | -1514.811 | 3242.459
1041 | 2.39183092 | 999.939 | -1516.571 | 3243.847
1042 | 2.39413095 | 999.9626 | -1518.11 | 3244.772
1043 | 2.39643908 | 999.9783 | -1520.052 | 3246.594
1044 | 2.3987329 | 999.9365 | -1522.171 | 3247.567
1045 | 2.40103507 | 1000.012 | -1523.766 | 3249.421
1046 | 2.40334105 | 999.9937 | -1525.837 | 3250.657
1047 | 2.40563798 | 999.7913 | -1528.683 | 3248.83
1048 | 2.40794086 | 999.8118 | -1530.488 | 3250.745
1049 | 2.41024089 | 999.9288 | -1531.6 | 3253.708
1050 | 2.41254497 | 999.9558 | -1533.624 | 3254.719
1051 | 2.41483402 | 999.9563 | -1535.43 | 3256.116
1052 | 2.41713285 | 999.9394 | -1537.642 | 3257.047
1053 | 2.41943598 | 999.9453125 | -1539.757 | 3257.668
1054 | 2.421736 | 999.8804 | -1541.9 | 3257.841
1055 | 2.42404103 | 999.9235 | -1543.328 | 3259.884
1056 | 2.42635393 | 999.9175415 | -1545.105 | 3261.246
1057 | 2.42864203 | 999.7234 | -1548.029 | 3259.744
1058 | 2.43093395 | 999.8189 | -1549.612 | 3262.116
1059 | 2.43323207 | 999.7961 | -1551.583 | 3263.216
1060 | 2.43553901 | 999.9539 | -1552.805 | 3266.599
1061 | 2.43784285 | 1000.041 | -1554.353 | 3269.336
1062 | 2.44013786 | 1000.048 | -1556.3 | 3270.679
1063 | 2.44244289 | 999.9659 | -1558.605 | 3270.37
1064 | 2.444736 | 1000.015 | -1560.417 | 3271.85
1065 | 2.44704103 | 1000.082 | -1561.899 | 3274.042
1066 | 2.44933987 | 1000.04 | -1563.986 | 3275.262
1067 | 2.45164394 | 1000.013 | -1565.927 | 3275.593
1068 | 2.45394397 | 1000.029 | -1567.862 | 3277.501
1069 | 2.45623207 | 1000.022 | -1569.884 | 3278.291
1070 | 2.45854092 | 999.8972 | -1572.331 | 3278.576
1071 | 2.46083403 | 1000.021 | -1573.413 | 3281.657
1072 | 2.46314096 | 999.9481 | -1575.782 | 3281.784
1073 | 2.46543097 | 1000.003 | -1577.453 | 3283.555
1074 | 2.46774006 | 1000.022 | -1579.483 | 3284.495
1075 | 2.47003388 | 999.9487915 | -1581.386 | 3284.64
1076 | 2.47233796 | 999.9516 | -1583.295 | 3286.423
1077 | 2.47463989 | 1000.04 | -1584.934 | 3288.575
1078 | 2.47693396 | 1000.117 | -1586.393 | 3290.733
1079 | 2.47924089 | 1000.081 | -1588.373 | 3291.689
1080 | 2.48153496 | 1000.195 | -1590.242 | 3293.291
1081 | 2.48383403 | 1000.133 | -1592.312 | 3293.876
1082 | 2.48613596 | 1000.126 | -1594.333 | 3294.99
1083 | 2.48843884 | 999.9835 | -1596.963 | 3294.527
1084 | 2.49073291 | 1000.009 | -1598.624 | 3296.628
1085 | 2.49303699 | 999.9919 | -1600.739 | 3297.306
1086 | 2.49534297 | 999.9803 | -1602.698 | 3298.48
1087 | 2.49764299 | 999.9727 | -1604.736 | 3299.745
1088 | 2.499933 | 999.9157 | -1606.736 | 3300.348
1089 | 2.5022409 | 999.9296 | -1608.711 | 3301.231
1090 | 2.50453997 | 999.887 | -1610.851 | 3301.579
1091 | 2.50683904 | 1000.066 | -1612.003 | 3305.184
1092 | 2.50913286 | 1000.098 | -1613.687 | 3307.106
1093 | 2.51144099 | 1000.051 | -1615.816 | 3307.664
1094 | 2.51373696 | 1000.02 | -1617.877 | 3308.759
1095 | 2.51603389 | 999.9818 | -1619.617 | 3309.489
1096 | 2.51833797 | 999.9736 | -1621.51 | 3310.216
1097 | 2.52063203 | 999.9164 | -1623.412 | 3310.46
1098 | 2.52293992 | 999.8953 | -1625.505 | 3311.346
1099 | 2.52523088 | 999.985 | -1627.083 | 3313.623
1100 | 2.52753806 | 1000.062 | -1628.684 | 3315.140625
1101 | 2.52985287 | 1000.062 | -1630.942 | 3315.43
1102 | 2.53214192 | 1000.044 | -1632.814 | 3316.345
1103 | 2.53443599 | 999.9459 | -1635.16 | 3316.715
1104 | 2.53673792 | 999.9326 | -1636.999 | 3317.684
1105 | 2.53903198 | 999.958 | -1638.866 | 3318.812
1106 | 2.54133797 | 1000.044 | -1640.202 | 3321.25
1107 | 2.54363704 | 1000.102 | -1641.734 | 3323.116
1108 | 2.54593086 | 1000.002 | -1644.037 | 3322.915
1109 | 2.54823899 | 1000.004 | -1645.939 | 3323.745
1110 | 2.55054188 | 999.9536 | -1648.214 | 3324.057
1111 | 2.55283785 | 1000.007 | -1649.913 | 3325.229
1112 | 2.55513191 | 999.8862915 | -1652.511 | 3324.082
1113 | 2.55743599 | 999.9619 | -1654.06 | 3325.968
1114 | 2.55973291 | 1000.012 | -1655.917 | 3327.467
1115 | 2.56204295 | 1000.011 | -1657.887 | 3328.465
1116 | 2.56433296 | 1000.131 | -1659.109375 | 3331.059
1117 | 2.5666399 | 1000.073 | -1661.206 | 3331.583
1118 | 2.56894207 | 1000.104 | -1663.061 | 3332.655
1119 | 2.57123995 | 1000.141 | -1664.939 | 3333.37
1120 | 2.57354093 | 1000.028 | -1667.29 | 3332.642
1121 | 2.57584286 | 1000.108 | -1668.765625 | 3334.325
1122 | 2.57813692 | 1000.092 | -1670.573 | 3335.206
1123 | 2.58044291 | 1000.169 | -1672.053 | 3336.516
1124 | 2.58273196 | 1000.133 | -1674.139 | 3336.667
1125 | 2.58503485 | 1000.091 | -1676.078125 | 3337.49
1126 | 2.58733487 | 1000.15 | -1677.554 | 3339.484
1127 | 2.5896399 | 1000.103 | -1679.637 | 3340.091
1128 | 2.59193087 | 1000.141 | -1681.209 | 3341.459
1129 | 2.59424186 | 1000.149 | -1683.081 | 3342.853
1130 | 2.59654093 | 1000.223 | -1684.695 | 3344.987
1131 | 2.59883094 | 1000.152 | -1686.87 | 3345.446
1132 | 2.60114503 | 1000.191 | -1688.686 | 3346.475
1133 | 2.60343289 | 1000.251 | -1690.446 | 3349.57
1134 | 2.60573888 | 1000.118 | -1692.901 | 3349.224
1135 | 2.60803604 | 1000.03 | -1695.362 | 3348.993
1136 | 2.61033988 | 999.9884 | -1697.277 | 3349.803
1137 | 2.61263204 | 999.9952 | -1699.012 | 3351.307
1138 | 2.61493897 | 999.9477 | -1700.901 | 3352.068
1139 | 2.61723804 | 1000.02 | -1702.527 | 3354.744
1140 | 2.61954188 | 1000.137 | -1703.885 | 3357.251
1141 | 2.62183785 | 1000.026 | -1706.256 | 3356.995
1142 | 2.62414408 | 999.9510498 | -1708.202 | 3358.751
1143 | 2.62644291 | 999.763 | -1711.24 | 3357.272
1144 | 2.62873793 | 999.8106 | -1712.532 | 3360.382
1145 | 2.63104486 | 999.894 | -1713.852 | 3363.177
1146 | 2.63333607 | 999.9148 | -1715.555 | 3365.041
1147 | 2.63563704 | 999.8597 | -1717.698 | 3366.765625
1148 | 2.63794088 | 999.8751 | -1719.493 | 3368.638
1149 | 2.64023995 | 999.8676 | -1721.239 | 3369.646
1150 | 2.64253306 | 999.7935 | -1723.319 | 3370.076
1151 | 2.64483786 | 999.8478 | -1724.797 | 3372.531
1152 | 2.64713502 | 999.8671 | -1726.606 | 3374.168
1153 | 2.64944196 | 999.9144 | -1728.178 | 3375.982
1154 | 2.65173602 | 999.7733 | -1730.783 | 3375.023
1155 | 2.65403485 | 999.7828 | -1732.703 | 3376.312
1156 | 2.65634108 | 999.8581543 | -1734.258 | 3378.375
1157 | 2.65863991 | 999.874 | -1736.026 | 3379.75
1158 | 2.66094208 | 999.85 | -1737.938 | 3380.186
1159 | 2.66323304 | 999.9202 | -1739.67 | 3382.162
1160 | 2.66554093 | 1000.001 | -1741.283 | 3384.925
1161 | 2.66783094 | 999.9866333 | -1743.182 | 3386.045
1162 | 2.67013693 | 999.9944458 | -1745.089 | 3387.032
1163 | 2.67243791 | 999.982 | -1746.818 | 3388.413
1164 | 2.67474484 | 999.9913 | -1748.704 | 3389.333
1165 | 2.67704201 | 999.9281 | -1750.876 | 3389.224
1166 | 2.67934203 | 999.9377 | -1752.691 | 3390.838
1167 | 2.6816349 | 999.8233 | -1754.908 | 3390.468
1168 | 2.68393207 | 999.7993 | -1756.843 | 3390.945
1169 | 2.6862309 | 999.8001 | -1758.775 | 3391.985
1170 | 2.68853402 | 999.7316 | -1760.978 | 3391.956
1171 | 2.69084096 | 999.7723 | -1762.538 | 3393.141
1172 | 2.69314194 | 999.8683 | -1764.036 | 3395.617
1173 | 2.69543386 | 999.7947 | -1766.409 | 3395.582
1174 | 2.69774389 | 999.7621 | -1768.723 | 3396.04
1175 | 2.70003486 | 999.8447 | -1770.082 | 3398.032
1176 | 2.70233202 | 999.7954 | -1771.812 | 3398.878
1177 | 2.70464993 | 999.8149 | -1773.698 | 3399.924
1178 | 2.70694304 | 999.8967 | -1775.231 | 3402.067
1179 | 2.70924401 | 999.9513 | -1776.893 | 3403.737
1180 | 2.71153092 | 999.9188 | -1778.917 | 3404.368
1181 | 2.71383691 | 999.9835 | -1780.632 | 3405.993
1182 | 2.71613908 | 1000.009 | -1782.6 | 3406.835
1183 | 2.71844101 | 1000.026 | -1784.278 | 3408.361
1184 | 2.72073197 | 1000.038 | -1786.038 | 3410.101
1185 | 2.72303796 | 999.959 | -1788.126 | 3410.296875
1186 | 2.72533298 | 999.976 | -1789.793 | 3411.873
1187 | 2.72763801 | 1000.004 | -1791.363 | 3413.888
1188 | 2.72994304 | 999.9366 | -1793.324 | 3413.0625
1189 | 2.73224401 | 999.9435 | -1795.182 | 3414.44
1190 | 2.73453689 | 999.8447876 | -1797.335 | 3414.394
1191 | 2.73684192 | 999.9167 | -1798.771 | 3416.05
1192 | 2.73914099 | 999.913 | -1800.919 | 3416.431
1193 | 2.74143195 | 999.8932 | -1802.808 | 3416.686
1194 | 2.74373388 | 999.7242 | -1805.808 | 3414.446
1195 | 2.74603105 | 999.7333 | -1807.624 | 3415.362
1196 | 2.74833894 | 999.7211 | -1809.476 | 3416.936
1197 | 2.75064087 | 999.7654 | -1811.077 | 3418.227
1198 | 2.75293803 | 999.7261 | -1812.968 | 3419.087
1199 | 2.75524092 | 999.7345 | -1814.412 | 3421.347
1200 | 2.75754285 | 999.7055 | -1816.748 | 3421.649
1201 | 2.75983787 | 999.807 | -1818.031 | 3423.778
1202 | 2.76213288 | 999.8052 | -1819.802 | 3424.956
1203 | 2.76443291 | 999.9078 | -1821.257 | 3427.187
1204 | 2.76673889 | 999.9586792 | -1822.959 | 3428.433
1205 | 2.76903796 | 999.8895874 | -1824.919 | 3429.023
1206 | 2.77134204 | 999.9641 | -1826.591 | 3431.103
1207 | 2.77363586 | 1000.048 | -1828.347 | 3432.49
1208 | 2.775949 | 999.8968 | -1830.799 | 3431.728
1209 | 2.77823997 | 999.8996582 | -1832.526 | 3432.906
1210 | 2.78053904 | 999.7979126 | -1834.867 | 3432.487
1211 | 2.78284192 | 999.851 | -1836.428 | 3434.135
1212 | 2.78513193 | 999.9039917 | -1838.018 | 3435.716
1213 | 2.78743601 | 999.9393 | -1839.627 | 3437.251
1214 | 2.78973293 | 999.9108 | -1841.707 | 3437.793
1215 | 2.79203606 | 999.9952 | -1843.643 | 3439.118
1216 | 2.79433703 | 1000 | -1845.117 | 3440.724
1217 | 2.79663992 | 1000.09 | -1846.649 | 3442.999
1218 | 2.79893208 | 1000.063 | -1848.495 | 3443.793
1219 | 2.80123401 | 999.9242 | -1851.19 | 3442.395
1220 | 2.80353403 | 1000.022 | -1852.62 | 3444.595
1221 | 2.80583596 | 1000 | -1854.49 | 3445.58
1222 | 2.80814099 | 1000.003 | -1856.194 | 3447.2
1223 | 2.81044388 | 1000.023 | -1857.696 | 3449.003
1224 | 2.81273794 | 1000.14 | -1858.972 | 3451.651
1225 | 2.81503797 | 1000.062 | -1861.105 | 3452.211
1226 | 2.81733298 | 999.9409 | -1863.351 | 3452.825
1227 | 2.81964207 | 999.9465332 | -1864.939 | 3454.681
1228 | 2.82194185 | 999.8983 | -1866.823 | 3454.954
1229 | 2.82423306 | 999.8834 | -1868.719 | 3456.341
1230 | 2.82653499 | 999.7873 | -1870.99 | 3456.06
1231 | 2.82883501 | 999.7577 | -1872.78 | 3457.078125
1232 | 2.83114386 | 999.8588 | -1874.064 | 3459.684
1233 | 2.83343291 | 999.8222 | -1876.293 | 3460.217
1234 | 2.83573103 | 999.8846 | -1877.963 | 3462.499
1235 | 2.83803797 | 999.909 | -1879.534 | 3464.262
1236 | 2.84034395 | 999.7696 | -1882.046 | 3464.232
1237 | 2.84264398 | 999.8494873 | -1883.629 | 3466.14
1238 | 2.84493089 | 999.9373 | -1885.234 | 3468.616
1239 | 2.84723687 | 999.8922 | -1887.311 | 3468.822
1240 | 2.84953189 | 999.9485 | -1889.154 | 3470.645
1241 | 2.85183907 | 999.8996 | -1891.023 | 3471.378
1242 | 2.85413384 | 999.9706 | -1892.361 | 3473.795
1243 | 2.85644007 | 999.8968 | -1894.717 | 3474.201
1244 | 2.8587389 | 999.9002 | -1896.655 | 3474.713
1245 | 2.86104107 | 999.8846 | -1898.771 | 3475.055
1246 | 2.86333799 | 999.8571 | -1901.097 | 3475.041
1247 | 2.86563087 | 999.9942627 | -1902.006 | 3478.164
1248 | 2.86793494 | 999.8265 | -1904.719 | 3477.355
1249 | 2.87023091 | 999.7838 | -1906.71 | 3478.502
1250 | 2.87253404 | 999.7722168 | -1908.679 | 3479.267
1251 | 2.87483406 | 999.7645 | -1910.357 | 3480.5
1252 | 2.87714005 | 999.7593 | -1912.209 | 3481.321
1253 | 2.87945199 | 999.8255 | -1913.993 | 3482.833
1254 | 2.88173389 | 999.8868 | -1915.731 | 3484.081
1255 | 2.88404298 | 999.8585 | -1917.898 | 3483.709
1256 | 2.88634086 | 999.8568 | -1919.8 | 3484.184
1257 | 2.88863492 | 999.8735 | -1921.342 | 3485.464
1258 | 2.89093089 | 999.9188 | -1922.92 | 3486.076
1259 | 2.89323497 | 999.9835 | -1924.338 | 3487.689
1260 | 2.89553905 | 1000.061 | -1925.924 | 3489.246
1261 | 2.89784002 | 1000.044 | -1927.898 | 3490.284
1262 | 2.900141 | 999.9805 | -1930.22 | 3489.772
1263 | 2.90244102 | 999.8692627 | -1932.135 | 3489.912
1264 | 2.90474391 | 999.9852 | -1933.778 | 3491.933
1265 | 2.90704393 | 999.9761 | -1935.514 | 3492.798
1266 | 2.90933299 | 1000.125 | -1936.671 | 3495.302
1267 | 2.91163707 | 1000.156 | -1938.45 | 3496.008
1268 | 2.91393304 | 999.9861 | -1941.009 | 3495.033
1269 | 2.91623902 | 999.9598 | -1942.807 | 3496.311
1270 | 2.9185369 | 999.9072 | -1944.646 | 3497.403
1271 | 2.92083907 | 999.8032 | -1946.88 | 3497.409
1272 | 2.92314386 | 999.8378 | -1948.643 | 3498.858
1273 | 2.92544198 | 999.8949585 | -1950.185 | 3500.788
1274 | 2.92773294 | 999.864 | -1952.221 | 3501.833
1275 | 2.93003392 | 999.7744 | -1954.493 | 3501.085
1276 | 2.93233299 | 999.8527 | -1955.825 | 3502.995
1277 | 2.93463802 | 999.7668457 | -1957.903 | 3503.064
1278 | 2.93693995 | 999.7611084 | -1959.746 | 3504.074
1279 | 2.93923903 | 999.8264 | -1961.25 | 3505.71
1280 | 2.94153905 | 999.8354 | -1962.618 | 3506.802
1281 | 2.94383097 | 999.8414 | -1964.63 | 3507.529
1282 | 2.94613695 | 999.8799 | -1966.337 | 3508.737
1283 | 2.94844389 | 999.975 | -1967.841 | 3510.988
1284 | 2.95074296 | 999.8999 | -1970.125 | 3510.802
1285 | 2.95303202 | 999.9017334 | -1971.74 | 3511.882
1286 | 2.955338 | 999.8511 | -1973.915 | 3512.603
1287 | 2.95763493 | 999.7832 | -1975.823 | 3512.842
1288 | 2.95993805 | 999.755 | -1977.828 | 3513.242
1289 | 2.96223998 | 999.6672 | -1979.897 | 3513.027
1290 | 2.96454 | 999.6605835 | -1981.551 | 3514.571
1291 | 2.96683288 | 999.6562 | -1983.569 | 3515.599
1292 | 2.96914196 | 999.7219 | -1985.006 | 3517.731
1293 | 2.97143793 | 999.7487793 | -1986.879 | 3518.911
1294 | 2.97373295 | 999.7491 | -1988.678 | 3519.457
1295 | 2.97603703 | 999.7838 | -1990.335 | 3521.025
1296 | 2.978338 | 999.8069458 | -1992.08 | 3522.071
1297 | 2.98063588 | 999.7538 | -1994.251 | 3522.527
1298 | 2.98293805 | 999.8563 | -1995.79 | 3524.758
1299 | 2.98523402 | 999.8207 | -1997.731 | 3525.523
1300 | 2.98754001 | 999.7629 | -1999.667 | 3525.792
1301 | 2.98984194 | 999.7585 | -2001.598 | 3526.935
1302 | 2.99213195 | 999.894104 | -2002.702 | 3529.865
1303 | 2.99443793 | 999.8978 | -2004.354 | 3531.337
1304 | 2.99673891 | 999.9175415 | -2006.096 | 3532.8
1305 | 2.99903488 | 999.9482 | -2007.44 | 3534.98
1306 | 3.00133896 | 1000.038 | -2008.886 | 3537.156
1307 | 3.00364304 | 1000.011 | -2010.857 | 3537.884
1308 | 3.00593591 | 999.9414 | -2012.812 | 3538.369
1309 | 3.00824285 | 999.8605 | -2015.122 | 3538.693
1310 | 3.01053786 | 999.9102 | -2016.846 | 3540.113
1311 | 3.01284504 | 999.8912 | -2018.636 | 3540.819
1312 | 3.015136 | 999.8785 | -2020.561 | 3541.531
1313 | 3.01743293 | 999.8356 | -2022.486 | 3542.487
1314 | 3.01974106 | 999.8760376 | -2024.044 | 3544.088
1315 | 3.02204299 | 999.903 | -2025.907 | 3545.155
1316 | 3.02433896 | 999.9557 | -2027.515 | 3546.831
1317 | 3.02663708 | 999.9909 | -2029.045 | 3548.429
1318 | 3.02893996 | 999.9624 | -2031.163 | 3549.254
1319 | 3.03123188 | 1000.03 | -2032.667 | 3551.731
1320 | 3.03353095 | 999.9025 | -2034.952 | 3551.456
1321 | 3.03583407 | 999.9382 | -2036.749 | 3552.958
1322 | 3.03814006 | 999.8583374 | -2038.864 | 3552.996
1323 | 3.04043293 | 999.8566 | -2040.822 | 3553.985
1324 | 3.04274392 | 999.9767 | -2042.22 | 3556.813
1325 | 3.04503894 | 999.9355 | -2044.067 | 3557.734
1326 | 3.04733491 | 999.8395 | -2046.122 | 3557.626
1327 | 3.04964304 | 999.8441 | -2047.767 | 3558.999
1328 | 3.05194306 | 999.8992 | -2049.597 | 3560.155
1329 | 3.05423689 | 999.8839 | -2051.549 | 3560.926
1330 | 3.05653191 | 999.8051 | -2053.857 | 3561.199
1331 | 3.05883408 | 999.8211 | -2055.488 | 3563.067
1332 | 3.06113505 | 999.8839 | -2056.85 | 3564.795
1333 | 3.06343699 | 999.7877 | -2058.948 | 3565.224
1334 | 3.06573701 | 999.7409668 | -2060.987 | 3565.51
1335 | 3.06803894 | 999.7615 | -2062.713 | 3567.387
1336 | 3.07033491 | 999.7751 | -2064.413 | 3568.638
1337 | 3.072644 | 999.7497 | -2066.096 | 3569.231
1338 | 3.07493401 | 999.7671 | -2067.584 | 3569.868
1339 | 3.0772419 | 999.7787 | -2069.217 | 3571.015
1340 | 3.07953596 | 999.7345 | -2071.313 | 3571.539
1341 | 3.0818429 | 999.878 | -2072.619 | 3573.815
1342 | 3.08413887 | 999.8873291 | -2074.405 | 3575.092
1343 | 3.08643985 | 999.8245 | -2076.786 | 3574.498
1344 | 3.08874202 | 999.6962 | -2078.74 | 3574.343
1345 | 3.09104395 | 999.7314 | -2080.5 | 3574.962
1346 | 3.09333706 | 999.703 | -2082.497 | 3575.616
1347 | 3.09563398 | 999.8052 | -2083.92 | 3577.497
1348 | 3.09794402 | 999.7698 | -2085.968 | 3577.788
1349 | 3.10023093 | 999.7462 | -2087.516 | 3578.704
1350 | 3.10253692 | 999.7128 | -2089.555 | 3579.074
1351 | 3.10483289 | 999.7595 | -2091.098 | 3580.285
1352 | 3.107131 | 999.8083 | -2092.584 | 3582.055
1353 | 3.10943699 | 999.8409 | -2094.216 | 3582.995
1354 | 3.11173296 | 999.7586 | -2096.311 | 3582.898
1355 | 3.11403394 | 999.7557373 | -2097.982 | 3584.038
1356 | 3.11634398 | 999.7711 | -2099.829 | 3584.799
1357 | 3.11863589 | 999.6948 | -2101.976 | 3584.823
1358 | 3.12093091 | 999.6786 | -2103.682 | 3585.322
1359 | 3.12323785 | 999.7197 | -2105.002 | 3587.823
1360 | 3.12553501 | 999.7297 | -2106.798 | 3588.526
1361 | 3.12783504 | 999.7194 | -2108.636 | 3589.477
1362 | 3.13014293 | 999.8162 | -2110.319 | 3590.593
1363 | 3.13243699 | 999.7595 | -2112.54 | 3590.373
1364 | 3.13473701 | 999.7563 | -2114.387 | 3590.708
1365 | 3.13703585 | 999.7195 | -2116.534 | 3590.931
1366 | 3.13933301 | 999.7297 | -2118.332 | 3591.562
1367 | 3.14163685 | 999.7018 | -2120.171 | 3591.983
1368 | 3.14393306 | 999.7521 | -2121.58 | 3593.708
1369 | 3.14623785 | 999.8034 | -2123.161 | 3594.859
1370 | 3.14854002 | 999.9239 | -2124.581 | 3596.59
1371 | 3.150841 | 1000.039 | -2125.71 | 3599.43
1372 | 3.15314198 | 1000.046 | -2127.379 | 3600.601
1373 | 3.155442 | 999.9128418 | -2129.59 | 3600.418
1374 | 3.15773487 | 999.738 | -2131.796875 | 3599.814
1375 | 3.16003585 | 999.9497 | -2132.719 | 3603.507
1376 | 3.16233397 | 999.9351 | -2134.615 | 3604.041
1377 | 3.16463399 | 999.9427 | -2136.245 | 3605.361
1378 | 3.16693306 | 999.8958 | -2138.523 | 3605.278
1379 | 3.16924286 | 999.9678 | -2140.041 | 3606.667
1380 | 3.17154098 | 999.8259 | -2142.427 | 3606.389
1381 | 3.17383385 | 999.8699 | -2143.742 | 3608.131
1382 | 3.17614198 | 999.8129 | -2145.443 | 3609.052
1383 | 3.17843103 | 999.7919 | -2147.127 | 3610.147
1384 | 3.18073797 | 999.726 | -2149.165 | 3610.637
1385 | 3.18303204 | 999.6133 | -2151.164 | 3610.722
1386 | 3.18534303 | 999.5896 | -2153.138 | 3611.261
1387 | 3.1876359 | 999.7123 | -2154.454 | 3614.27
1388 | 3.18994188 | 999.7078 | -2156.43 | 3615.553
1389 | 3.19223905 | 999.6184082 | -2158.572 | 3615.445
1390 | 3.19454408 | 999.5417 | -2160.64 | 3615.855
1391 | 3.19684291 | 999.6631 | -2161.928 | 3618.537
1392 | 3.19913292 | 999.6228 | -2163.977 | 3618.639
1393 | 3.20143795 | 999.7859 | -2165.342 | 3620.875
1394 | 3.20373797 | 999.7569 | -2166.985 | 3621.644
1395 | 3.20603085 | 999.7199707 | -2168.905 | 3622.396
1396 | 3.20833492 | 999.6607 | -2171.1 | 3623.139
1397 | 3.210639 | 999.6385 | -2172.93 | 3624.598
1398 | 3.21294308 | 999.5202 | -2175.157 | 3624.848
1399 | 3.21523595 | 999.7005 | -2176.092 | 3628.147
1400 | 3.21753192 | 999.7345 | -2177.814 | 3629.382
1401 | 3.21984005 | 999.7053 | -2179.878 | 3629.724
1402 | 3.22213292 | 999.7376709 | -2181.529 | 3630.915
1403 | 3.22443104 | 999.9147 | -2182.537 | 3634.6
1404 | 3.22673893 | 999.929 | -2184.4 | 3635.853
1405 | 3.22903085 | 999.8518 | -2186.558 | 3636.206
1406 | 3.23133707 | 999.8181 | -2188.362 | 3637.164
1407 | 3.2336309 | 999.7779541 | -2190.115 | 3637.802
1408 | 3.23593402 | 999.7342 | -2192.29 | 3637.988
1409 | 3.23824191 | 999.7397 | -2194.29 | 3638.111
1410 | 3.24053097 | 999.8469 | -2195.44 | 3640.602
1411 | 3.24283695 | 999.953125 | -2196.756 | 3642.986
1412 | 3.24513698 | 999.9375 | -2198.64 | 3643.852
1413 | 3.24743485 | 999.9787 | -2200.538 | 3645.394
1414 | 3.24974108 | 999.937 | -2202.443 | 3645.698
1415 | 3.25203705 | 999.9438 | -2204.172 | 3646.624
1416 | 3.25433397 | 999.8967 | -2206.423 | 3646.76
1417 | 3.25663686 | 999.9515 | -2207.923 | 3648.054
1418 | 3.25894403 | 999.9708 | -2209.65625 | 3650.122
1419 | 3.26124287 | 999.9147 | -2211.91 | 3649.814
1420 | 3.26353407 | 1000.015 | -2213.138 | 3651.537
1421 | 3.265836 | 1000.031 | -2214.873 | 3651.721
1422 | 3.26813602 | 1000.006 | -2216.67 | 3652.567
1423 | 3.27043796 | 1000.076 | -2218.234 | 3654.094
1424 | 3.27273202 | 1000.02 | -2219.918 | 3653.908
1425 | 3.27503896 | 999.8782 | -2222.231 | 3653.061
1426 | 3.27733088 | 999.853 | -2223.956 | 3653.46
1427 | 3.27964187 | 999.9572 | -2225.106 | 3655.653
1428 | 3.28193092 | 999.8537 | -2227.337 | 3654.947
1429 | 3.28423095 | 999.8536377 | -2229.008 | 3656.163
1430 | 3.28653598 | 999.9056 | -2230.672 | 3657.696
1431 | 3.28883886 | 999.9402 | -2232.33 | 3658.719
1432 | 3.29113388 | 999.9633 | -2233.985 | 3659.641
1433 | 3.29344106 | 999.9613 | -2235.637 | 3660.738
1434 | 3.29573703 | 1000.064 | -2237.014 | 3662.192
1435 | 3.29803085 | 999.9417 | -2239.579 | 3661.715
1436 | 3.30034184 | 999.8953 | -2241.107 | 3662.362
1437 | 3.30264306 | 999.9506 | -2242.766 | 3663.274
1438 | 3.30493402 | 999.8322 | -2245.337 | 3662.437
1439 | 3.30723596 | 999.7183 | -2247.417 | 3662.602
1440 | 3.30953908 | 999.8501 | -2248.438 | 3664.88
1441 | 3.31183791 | 999.8513 | -2250.309 | 3665.676
1442 | 3.31414294 | 999.8521 | -2251.922 | 3666.447
1443 | 3.31643891 | 999.7836 | -2254.188 | 3665.275
1444 | 3.31873202 | 999.8762 | -2255.607 | 3666.903
1445 | 3.32103491 | 999.7825 | -2257.652 | 3666.784
1446 | 3.32334185 | 999.7542 | -2259.564 | 3667.186
1447 | 3.325634 | 999.7531 | -2261.389 | 3667.695
1448 | 3.32794404 | 999.7695 | -2263.063 | 3669.239
1449 | 3.33023691 | 999.8843 | -2264.362 | 3671.473
1450 | 3.33254004 | 999.926 | -2265.961 | 3672.962
1451 | 3.334831 | 999.8676 | -2267.942 | 3672.991
1452 | 3.33714294 | 999.8458252 | -2269.8125 | 3673.734
1453 | 3.33943701 | 999.7103 | -2271.883 | 3673.506
1454 | 3.34174299 | 999.7061 | -2273.539 | 3674.317
1455 | 3.34403586 | 999.7032 | -2275.191 | 3675.34
1456 | 3.34633207 | 999.7534 | -2276.66 | 3676.745
1457 | 3.34863186 | 999.7867 | -2278.188 | 3678.645
1458 | 3.35093904 | 999.7402 | -2280.031 | 3678.708
1459 | 3.35324287 | 999.7091 | -2281.717 | 3679.472
1460 | 3.35553885 | 999.7405 | -2283.482 | 3680.945
1461 | 3.35784388 | 999.813 | -2284.934 | 3682.65
1462 | 3.36013103 | 999.913 | -2286.084 | 3684.991
1463 | 3.36243296 | 999.8763 | -2287.95 | 3685.829
1464 | 3.36474085 | 999.9208 | -2289.744 | 3686.869
1465 | 3.36704206 | 999.8986 | -2291.672 | 3687.081
1466 | 3.36933494 | 999.9185 | -2293.14 | 3688.909
1467 | 3.37163591 | 999.8971 | -2295.218 | 3688.923
1468 | 3.37393689 | 999.7964 | -2297.519 | 3688.691
1469 | 3.37624192 | 999.8674 | -2299.053 | 3689.741
1470 | 3.37854004 | 999.8460083 | -2300.899 | 3689.959
1471 | 3.38083196 | 999.7449 | -2303.321 | 3689.382
1472 | 3.38314295 | 999.8507 | -2304.477 | 3691.647
1473 | 3.38543105 | 999.8865 | -2306.347 | 3692.676
1474 | 3.38773584 | 999.8237 | -2308.234375 | 3693.12
1475 | 3.39004493 | 999.8169 | -2310.042 | 3694.38
1476 | 3.39233804 | 999.8811 | -2311.796 | 3696.184
1477 | 3.39463496 | 999.9758 | -2312.966 | 3698.591
1478 | 3.39694285 | 999.9353 | -2314.936 | 3698.991
1479 | 3.39924097 | 999.9083252 | -2316.616 | 3700.463
1480 | 3.40153408 | 999.9249 | -2318.102 | 3702.407
1481 | 3.40383506 | 999.8323 | -2320.283 | 3702.499
1482 | 3.40613699 | 999.857 | -2322.011 | 3703.765
1483 | 3.40843987 | 999.9255 | -2323.255 | 3705.573
1484 | 3.41073585 | 999.8497 | -2325.183 | 3706.055
1485 | 3.41303992 | 999.7648 | -2327.384 | 3706.135
1486 | 3.415344 | 999.8464 | -2328.577 | 3708.357
1487 | 3.41763091 | 999.832 | -2330.196 | 3709.357
1488 | 3.41994095 | 999.8046 | -2331.825 | 3710.746
1489 | 3.42224288 | 999.7347 | -2334.193 | 3710.467
1490 | 3.42453194 | 999.7919 | -2335.771 | 3711.968
1491 | 3.42684102 | 999.8127 | -2337.465 | 3713.45
1492 | 3.42913604 | 999.8266 | -2339.326 | 3715.402
1493 | 3.43144488 | 999.801 | -2341.025 | 3716.463
1494 | 3.43373799 | 999.8881 | -2342.432 | 3718.133
1495 | 3.43603587 | 999.8248291 | -2344.46875 | 3718.524
1496 | 3.4383359 | 999.852 | -2346.193 | 3719.99
1497 | 3.44064188 | 999.8008 | -2348.166 | 3720.966
1498 | 3.44293594 | 999.7666 | -2350.123 | 3721.136
1499 | 3.44524288 | 999.8652 | -2351.519 | 3722.694
1500 | 3.44753695 | 999.8961 | -2352.999 | 3724.456
1501 | 3.44984388 | 999.9167 | -2354.718 | 3725.389
1502 | 3.45213604 | 999.9305 | -2356.505 | 3726.253
1503 | 3.45443106 | 999.836 | -2358.52 | 3726.105
1504 | 3.45673108 | 999.9114 | -2360.047 | 3727.212
1505 | 3.45903897 | 999.9442 | -2361.614 | 3727.949
1506 | 3.4613409 | 999.9142 | -2363.575 | 3728.2
1507 | 3.46363401 | 999.8078 | -2365.797 | 3726.921875
1508 | 3.46594501 | 999.7885 | -2367.371 | 3727.756
1509 | 3.46823287 | 999.7584 | -2369.06 | 3728.312
1510 | 3.47053289 | 999.825 | -2370.645 | 3729.647
1511 | 3.47284293 | 999.7999 | -2372.25 | 3730.536
1512 | 3.47513604 | 999.8180542 | -2373.778 | 3731.13
1513 | 3.47743392 | 999.7781 | -2375.804 | 3731.284
1514 | 3.47974086 | 999.7171 | -2378.071 | 3730.423
1515 | 3.48203897 | 999.7628 | -2379.49 | 3731.536
1516 | 3.48434305 | 999.8795166 | -2380.528 | 3733.964
1517 | 3.48663807 | 999.8541 | -2382.41 | 3734.619
1518 | 3.4889369 | 999.7678 | -2384.58 | 3734.092
1519 | 3.49123907 | 999.7965 | -2386.394 | 3735.187
1520 | 3.49353194 | 999.7985 | -2387.969 | 3736.157
1521 | 3.49583197 | 999.6614 | -2390.209 | 3735.599
1522 | 3.498137 | 999.7256 | -2391.702 | 3737.155
1523 | 3.50044394 | 999.8721 | -2392.698 | 3739.156
1524 | 3.502738 | 999.8661 | -2394.369 | 3740.249
1525 | 3.50504303 | 999.9142 | -2395.941 | 3741.7
1526 | 3.5073359 | 999.8942 | -2397.355 | 3742.908
1527 | 3.50964403 | 999.777 | -2399.579 | 3741.305
1528 | 3.51193786 | 999.7855 | -2401.429 | 3742.886
1529 | 3.51424503 | 999.8257 | -2403.119 | 3744.181
1530 | 3.51653695 | 999.6967 | -2405.528 | 3742.876
1531 | 3.51883292 | 999.7148 | -2407.134 | 3744.174
1532 | 3.52114391 | 999.7269 | -2408.846 | 3745.04
1533 | 3.52344298 | 999.7693 | -2410.628 | 3746.099
1534 | 3.52573586 | 999.7803 | -2412.091 | 3747.286
1535 | 3.52803087 | 999.7706 | -2413.615 | 3748.078125
1536 | 3.53033996 | 999.8326416 | -2414.998 | 3749.329
1537 | 3.53263092 | 999.9434 | -2416.194 | 3751.608
1538 | 3.53494287 | 999.8448 | -2418.274 | 3751.682
1539 | 3.53723502 | 999.7962 | -2420.118 | 3752.213
1540 | 3.53954005 | 999.8155 | -2421.714 | 3754.013
1541 | 3.54183292 | 999.9495 | -2423.235 | 3755.213
1542 | 3.54414105 | 999.9005 | -2425.073 | 3756.012
1543 | 3.54644108 | 999.9193 | -2426.94 | 3757.028
1544 | 3.5487349 | 999.8287 | -2428.917 | 3756.981
1545 | 3.55103397 | 999.7684 | -2430.784 | 3757.674
1546 | 3.55333304 | 999.7281 | -2432.67 | 3757.653
1547 | 3.55563998 | 999.7014 | -2434.568 | 3758.121
1548 | 3.55794501 | 999.7522583 | -2436.017 | 3759.397
1549 | 3.56024384 | 999.8204 | -2437.532 | 3760.489
1550 | 3.56253791 | 999.8317 | -2439.274 | 3761.216
1551 | 3.56483102 | 999.8734 | -2440.711 | 3762.906
1552 | 3.56714487 | 999.8326 | -2442.218 | 3763.31
1553 | 3.56944394 | 999.8397 | -2443.863 | 3764.302
1554 | 3.571733 | 999.8618 | -2445.51 | 3766.167
1555 | 3.57403302 | 999.7905 | -2447.523 | 3765.725
1556 | 3.576334 | 999.8638 | -2448.865 | 3767.116
1557 | 3.57864404 | 999.7917 | -2450.95 | 3767.08
1558 | 3.58093786 | 999.8818 | -2452.157 | 3769.224
1559 | 3.58324289 | 999.9247 | -2453.603 | 3770.895
1560 | 3.58554196 | 999.7456 | -2456.123 | 3769.84
1561 | 3.58783197 | 999.816 | -2457.437 | 3771.546
1562 | 3.59013891 | 999.7599 | -2459.228 | 3771.961
1563 | 3.59243608 | 999.6012 | -2461.796 | 3770.792
1564 | 3.59474397 | 999.6167 | -2463.6 | 3771.699
1565 | 3.59703398 | 999.6786 | -2465.077 | 3773.508
1566 | 3.59934306 | 999.7198 | -2466.427 | 3775.196
1567 | 3.60163188 | 999.7302 | -2468.061 | 3776.081
1568 | 3.60393786 | 999.7543 | -2469.607 | 3777.152
1569 | 3.60623908 | 999.7358 | -2471.462 | 3778.348
1570 | 3.60854101 | 999.689 | -2473.34 | 3779.146
1571 | 3.61083102 | 999.8133 | -2474.683 | 3781.604
1572 | 3.61313295 | 999.7231 | -2476.494 | 3781.557
1573 | 3.61543703 | 999.698 | -2478.343 | 3782.249
1574 | 3.61773491 | 999.8193 | -2479.392 | 3785.119
1575 | 3.62003589 | 999.7446 | -2481.831 | 3784.864
1576 | 3.62234306 | 999.6948 | -2483.64 | 3785.417
1577 | 3.62464285 | 999.6095 | -2485.854 | 3786.026
1578 | 3.62693906 | 999.639 | -2487.512 | 3787.637
1579 | 3.62924194 | 999.6935 | -2488.893 | 3789.675
1580 | 3.63154387 | 999.7299 | -2490.454 | 3791.033
1581 | 3.63383389 | 999.8234 | -2491.861 | 3793.384
1582 | 3.63613796 | 999.868 | -2493.348 | 3795.193
1583 | 3.63843799 | 999.8462 | -2494.981 | 3795.916
1584 | 3.64074087 | 999.796875 | -2497.168 | 3796.158
1585 | 3.64303303 | 999.7988 | -2498.901 | 3797.042
1586 | 3.64533806 | 999.8 | -2501.063 | 3797.631
1587 | 3.64764404 | 999.7661 | -2502.779 | 3798.747
1588 | 3.64993095 | 999.8991 | -2503.832 | 3801.177
1589 | 3.65223408 | 999.8494873 | -2505.907 | 3801.11
1590 | 3.65453887 | 999.7991 | -2507.565 | 3802.271
1591 | 3.65683508 | 999.835 | -2508.854 | 3804.008
1592 | 3.65913892 | 999.8067 | -2510.537 | 3804.203
1593 | 3.66143203 | 999.8746 | -2512.117 | 3804.573
1594 | 3.66373706 | 999.9715 | -2513.536 | 3806.265625
1595 | 3.66604304 | 999.8459 | -2515.764 | 3804.985
1596 | 3.66833091 | 999.7794 | -2517.708 | 3804.854
1597 | 3.67063498 | 999.7872 | -2519.186 | 3805.971
1598 | 3.67294192 | 999.827 | -2520.538 | 3807.198
1599 | 3.67523408 | 999.9049 | -2522.081 | 3808.015
1600 | 3.67753386 | 999.8187 | -2524.024 | 3807.838
1601 | 3.67983699 | 999.8302002 | -2525.595 | 3808.683
1602 | 3.68213105 | 999.8903 | -2526.917 | 3809.487
1603 | 3.68444395 | 999.9471 | -2528.53 | 3810.265
1604 | 3.68673992 | 999.8989 | -2530.522 | 3810.06
1605 | 3.68903995 | 999.8837 | -2532.216 | 3810.406
1606 | 3.69134498 | 999.8218 | -2534.352 | 3810.154
1607 | 3.69363999 | 999.8323 | -2535.959 | 3811.673
1608 | 3.69594288 | 999.7358 | -2538.313 | 3810.517
1609 | 3.69823289 | 999.7407 | -2540.065 | 3811.433
1610 | 3.70053291 | 999.8474 | -2541.324 | 3813.489
1611 | 3.70283604 | 999.815 | -2543.171 | 3814.137
1612 | 3.70513797 | 999.8109 | -2544.861 | 3814.569
1613 | 3.707443 | 999.756 | -2546.902 | 3814.857
1614 | 3.70973587 | 999.7884 | -2548.263 | 3816.012
1615 | 3.71204185 | 999.7411 | -2550.086 | 3816.301
1616 | 3.71434402 | 999.8131 | -2551.485 | 3818.18
1617 | 3.71664405 | 999.8789 | -2552.692 | 3820.155
1618 | 3.71893287 | 999.8535 | -2554.504 | 3820.509
1619 | 3.72123289 | 999.9225 | -2555.803 | 3821.948
1620 | 3.72353292 | 1000.021 | -2557.127 | 3822.908
1621 | 3.72583699 | 999.9482 | -2559.109 | 3822.826
1622 | 3.72813487 | 999.9165 | -2560.887 | 3824.216
1623 | 3.730443 | 999.8954 | -2562.714 | 3824.661
1624 | 3.73273706 | 999.7779 | -2564.939 | 3823.753
1625 | 3.73503399 | 999.6996 | -2566.881 | 3823.389
1626 | 3.73734188 | 999.7508 | -2568.175 | 3825.073
1627 | 3.73963499 | 999.8889 | -2569.221 | 3827.401
1628 | 3.74193692 | 999.8949 | -2571.017 | 3827.989
1629 | 3.74424386 | 999.8467 | -2572.946 | 3827.899
1630 | 3.74653792 | 999.832 | -2574.691 | 3828.562
1631 | 3.74883986 | 999.8391 | -2576.037 | 3829.004
1632 | 3.75114393 | 999.9653 | -2577.758 | 3830.262
1633 | 3.75344896 | 999.9626 | -2579.272 | 3831.583
1634 | 3.75574398 | 1000.065 | -2580.647 | 3833.186
1635 | 3.7580359 | 1000.15 | -2582.114 | 3834.496
1636 | 3.76033401 | 1000.086 | -2584.19 | 3833.924
1637 | 3.76263595 | 1000.009 | -2585.941 | 3834.506
1638 | 3.76493597 | 999.8885 | -2588.298 | 3833.689
1639 | 3.76723385 | 999.9808 | -2589.412 | 3835.795
1640 | 3.76953793 | 1000.042 | -2590.52 | 3837.922
1641 | 3.77184105 | 999.9797 | -2592.358 | 3838.135
1642 | 3.77414298 | 999.9205 | -2594.133 | 3838.277
1643 | 3.77644205 | 999.8811 | -2596.14 | 3838.853
1644 | 3.77873397 | 999.7688 | -2598.119 | 3838.997
1645 | 3.78103304 | 999.78 | -2599.804 | 3840.056
1646 | 3.78333402 | 999.8912 | -2601.111 | 3841.967
1647 | 3.78563786 | 999.8789 | -2602.898 | 3842.759
1648 | 3.78793097 | 999.9744 | -2604.181 | 3844.492
1649 | 3.79023099 | 999.9001 | -2606.41 | 3843.96
1650 | 3.79254389 | 999.9021 | -2608.353 | 3844.57
1651 | 3.79484487 | 999.9206543 | -2610.015 | 3845.217
1652 | 3.79713607 | 999.9158 | -2611.49 | 3847.094
1653 | 3.79943299 | 999.9297 | -2613.296 | 3848.104
1654 | 3.80173802 | 999.8873 | -2615.417 | 3848.055
1655 | 3.80404305 | 999.9282 | -2617.013 | 3849.468
1656 | 3.80633998 | 999.9208374 | -2618.627 | 3850.169
1657 | 3.80863094 | 999.8987 | -2620.161 | 3851.359
1658 | 3.81093097 | 999.8151 | -2622.19 | 3851.429
1659 | 3.8132329 | 999.7939 | -2623.818 | 3852.44
1660 | 3.81554008 | 999.8831 | -2625.269 | 3854.319
1661 | 3.81783104 | 1000.029 | -2626.328 | 3857.739
1662 | 3.82014394 | 999.9534 | -2628.591 | 3857.61
1663 | 3.82243991 | 1000.007 | -2630.1 | 3859.211
1664 | 3.82473993 | 999.9386 | -2632.204 | 3859.555
1665 | 3.82703304 | 999.9449 | -2633.79 | 3860.748
1666 | 3.82933402 | 999.9147 | -2635.488 | 3861.544
1667 | 3.83163285 | 999.9465332 | -2636.804 | 3862.796875
1668 | 3.83394194 | 999.9849 | -2638.23 | 3864.114
1669 | 3.83624291 | 999.907 | -2640.28 | 3863.788
1670 | 3.83853102 | 999.9239502 | -2641.829 | 3864.534
1671 | 3.84084105 | 999.832 | -2643.869 | 3864.067
1672 | 3.84313488 | 999.8739 | -2645.504 | 3864.72
1673 | 3.84543896 | 999.8331 | -2647.51 | 3864.915
1674 | 3.84773207 | 999.8401 | -2649.121 | 3865.285
1675 | 3.85003901 | 999.8449 | -2650.562 | 3866.496
1676 | 3.85233903 | 999.9 | -2651.888 | 3868.989
1677 | 3.85463905 | 999.9368 | -2653.688 | 3869.929
1678 | 3.85693097 | 999.8405 | -2655.987 | 3869.35
1679 | 3.859231 | 999.7241 | -2658.344 | 3868.001
1680 | 3.86153793 | 999.6812 | -2660.19 | 3868.306
1681 | 3.86383986 | 999.8425293 | -2661.146 | 3871.16
1682 | 3.86613798 | 999.8637085 | -2662.607 | 3872.34
1683 | 3.86844087 | 999.8263 | -2664.222 | 3873.126
1684 | 3.87074304 | 999.8529 | -2665.665 | 3874.132
1685 | 3.87303305 | 999.8706 | -2667.085 | 3875.285
1686 | 3.87533903 | 999.9688 | -2668.306 | 3877.017
1687 | 3.87764406 | 999.9307 | -2670.21875 | 3876.967
1688 | 3.87994385 | 999.8532 | -2672.227 | 3876.693
1689 | 3.88223386 | 999.7502 | -2674.572 | 3875.305
1690 | 3.88453698 | 999.9056 | -2675.587 | 3877.753
1691 | 3.886832 | 999.9575 | -2676.812 | 3879.385
1692 | 3.88913393 | 999.9921875 | -2678.087 | 3880.473
1693 | 3.89143491 | 999.8942 | -2680.402 | 3880.235
1694 | 3.89374185 | 999.95 | -2681.854 | 3881.521
1695 | 3.8960309 | 999.9525 | -2683.371 | 3882.379
1696 | 3.89834285 | 999.9026 | -2685.115 | 3882.469
1697 | 3.90063095 | 999.9214 | -2686.369 | 3883.493
1698 | 3.90294385 | 1000.003 | -2687.755 | 3884.898
1699 | 3.90523791 | 999.9185 | -2689.96 | 3884.63
1700 | 3.90753508 | 999.9319458 | -2691.614 | 3885.897
1701 | 3.90983796 | 999.9409 | -2692.991 | 3887.224
1702 | 3.91213703 | 999.9639 | -2694.367 | 3888.831
1703 | 3.91443086 | 999.9103 | -2696.199 | 3889.42
1704 | 3.91673493 | 999.9608 | -2697.788 | 3891.018
1705 | 3.9190309 | 999.8737 | -2699.579 | 3891.36
1706 | 3.92133904 | 999.7979126 | -2701.597 | 3890.625
1707 | 3.92364287 | 999.7305 | -2703.675 | 3889.894
1708 | 3.92593598 | 999.7715 | -2705.243 | 3890.852
1709 | 3.92824507 | 999.7989 | -2706.564 | 3892.695
1710 | 3.93053794 | 999.8692 | -2707.81 | 3894.165
1711 | 3.93283987 | 999.8991 | -2709.282 | 3895.385
1712 | 3.93514204 | 999.884 | -2711.088 | 3895.477
1713 | 3.93744087 | 999.926 | -2712.566 | 3896.501
1714 | 3.93973494 | 999.937 | -2713.918 | 3897.425
1715 | 3.94204307 | 999.8923 | -2715.917 | 3897.8
1716 | 3.944345 | 999.9145 | -2717.342 | 3898.772
1717 | 3.94663095 | 999.8428 | -2719.299 | 3898.217
1718 | 3.94893599 | 999.7951 | -2721.428 | 3897.605
1719 | 3.95123506 | 999.7801 | -2723.213 | 3898.161
1720 | 3.95354486 | 999.6664 | -2725.686 | 3896.845
1721 | 3.95583296 | 999.7809 | -2726.784 | 3898.618
1722 | 3.95814204 | 999.8745 | -2727.975 | 3901.004
1723 | 3.96043491 | 999.9542 | -2729.318 | 3902.595
1724 | 3.96273208 | 999.8862 | -2731.312 | 3902.692
1725 | 3.96503592 | 999.7716 | -2733.465 | 3902.516
1726 | 3.96734285 | 999.782 | -2735.084 | 3903.603
1727 | 3.96963406 | 999.7546 | -2736.621 | 3904.81
1728 | 3.97193694 | 999.8056 | -2738.103 | 3906.337
1729 | 3.97423291 | 999.8046875 | -2739.732 | 3907.837
1730 | 3.97653103 | 999.9077 | -2740.818 | 3909.801
1731 | 3.97883987 | 999.9077 | -2742.366 | 3910.869
1732 | 3.98114204 | 999.9077 | -2744.223 | 3910.858
1733 | 3.98344398 | 999.9247 | -2746.01 | 3911.814
1734 | 3.98573303 | 999.8842 | -2747.842 | 3911.97
1735 | 3.98803401 | 999.8739624 | -2749.429 | 3913.038
1736 | 3.99033785 | 999.9539 | -2750.763 | 3914.473
1737 | 3.99264193 | 999.9555 | -2752.292 | 3915.188
1738 | 3.99493885 | 999.9395752 | -2753.953 | 3916.629
1739 | 3.99724293 | 999.8418 | -2756.25 | 3915.421
1740 | 3.99954009 | 999.8289 | -2757.965 | 3916.302
1741 | 4.00183201 | 999.7857666 | -2759.75 | 3917.13
1742 | 4.00413609 | 999.8084 | -2761.397 | 3918.405
1743 | 4.0064311 | 999.8755 | -2762.678 | 3920.21875
1744 | 4.00873518 | 999.7822876 | -2764.722 | 3920.464
1745 | 4.01103926 | 999.7715 | -2766.177 | 3921.592
1746 | 4.01333714 | 999.9029 | -2767.238 | 3924.271
1747 | 4.0156374 | 1000.129 | -2767.946 | 3927.743
1748 | 4.01794004 | 999.8819 | -2770.34 | 3926.203125
1749 | 4.02023411 | 999.9592 | -2771.479 | 3927.345
1750 | 4.02254438 | 999.9761 | -2772.879 | 3928.829
1751 | 4.02484512 | 999.7800293 | -2775.368 | 3927.65
1752 | 4.02713203 | 999.7355 | -2777.211 | 3928.55
1753 | 4.02943516 | 999.6889 | -2778.898 | 3929.632
1754 | 4.03174019 | 999.7789 | -2780.114 | 3931.077
1755 | 4.03403616 | 999.9078 | -2781.382 | 3933.244
1756 | 4.03634024 | 999.9077 | -2782.96 | 3933.966
1757 | 4.03863907 | 999.8207 | -2785.02 | 3933.966
1758 | 4.04094219 | 999.676 | -2787.308 | 3933.243
1759 | 4.04323339 | 999.6834 | -2788.742 | 3934.206
1760 | 4.04554415 | 999.7576 | -2790.064 | 3936.294
1761 | 4.04783535 | 999.7728 | -2791.495 | 3938.168
1762 | 4.05013704 | 999.7307 | -2793.365 | 3938.694
1763 | 4.05243826 | 999.8068 | -2794.611 | 3940.49
1764 | 4.05474329 | 999.7706 | -2796.724 | 3940.725
1765 | 4.05704117 | 999.9025 | -2798.315 | 3942.326
1766 | 4.05934143 | 999.8344 | -2800.201 | 3942.43
1767 | 4.06164312 | 999.8926 | -2801.366 | 3943.463
1768 | 4.06393099 | 999.9315 | -2802.967 | 3944.152
1769 | 4.0662322 | 1000.078 | -2804.125 | 3946.779
1770 | 4.06853104 | 1000.039 | -2805.997 | 3947.326
1771 | 4.07083321 | 999.908 | -2808.343 | 3946.486
1772 | 4.07313538 | 1000.028 | -2809.266 | 3949.058
1773 | 4.07543898 | 999.9532 | -2811.438 | 3948.364
1774 | 4.07773399 | 999.9719 | -2813.07 | 3949.587
1775 | 4.08004332 | 999.9327 | -2814.889 | 3949.439
1776 | 4.08233213 | 999.9759 | -2816.194 | 3950.545
1777 | 4.08464241 | 999.9006958 | -2818.072 | 3950.8
1778 | 4.08693218 | 999.7991333 | -2820.147 | 3950.489
1779 | 4.08923435 | 999.8005 | -2821.439 | 3951.004
1780 | 4.09153843 | 999.7664 | -2823.399 | 3950.624
1781 | 4.09383917 | 999.7437 | -2825.072 | 3951.094
1782 | 4.09614229 | 999.7113 | -2826.92 | 3950.925
1783 | 4.09843826 | 999.6897 | -2828.61 | 3951.295
1784 | 4.10074425 | 999.7962 | -2829.736 | 3953.468
1785 | 4.10304213 | 999.7635498 | -2831.403 | 3953.713
1786 | 4.10534239 | 999.8287 | -2832.697 | 3955.322
1787 | 4.10763311 | 999.8373 | -2834.475 | 3955.671
1788 | 4.10994434 | 999.7391 | -2836.393 | 3955.181
1789 | 4.11223316 | 999.6913 | -2838.313 | 3954.855
1790 | 4.11453629 | 999.7286377 | -2839.501 | 3955.842
1791 | 4.11683702 | 999.7185 | -2841.117 | 3956.741
1792 | 4.11913633 | 999.7467041 | -2842.469 | 3957.822
1793 | 4.12144327 | 999.7655 | -2843.829 | 3958.783
1794 | 4.12374401 | 999.7258 | -2845.834 | 3958.461
1795 | 4.12603235 | 999.6826 | -2847.72 | 3958.96875
1796 | 4.12833309 | 999.5839 | -2849.801 | 3958.344
1797 | 4.13063097 | 999.6394043 | -2851.372 | 3959.372
1798 | 4.13293314 | 999.7111 | -2852.419 | 3961.985
1799 | 4.13524342 | 999.7418 | -2853.667 | 3963.487
1800 | 4.13753605 | 999.589 | -2855.963 | 3961.837
1801 | 4.13983631 | 999.6081543 | -2857.219 | 3962.906
1802 | 4.14214039 | 999.7074 | -2858.515 | 3964.823
1803 | 4.14444304 | 999.8431 | -2859.653 | 3966.824
1804 | 4.14673328 | 999.8298 | -2861.419 | 3967.435
1805 | 4.14904404 | 999.7687 | -2863.146 | 3967.842
1806 | 4.15134335 | 999.7972 | -2864.48 | 3969.318
1807 | 4.15363741 | 999.7124 | -2866.469 | 3968.616
1808 | 4.15593338 | 999.6385 | -2868.527 | 3968.63
1809 | 4.15823126 | 999.6412 | -2869.99 | 3969.844
1810 | 4.16054106 | 999.6261 | -2871.882 | 3970.412
1811 | 4.16284513 | 999.7538 | -2873.142 | 3971.995
1812 | 4.16514301 | 999.718 | -2874.99 | 3972.328
1813 | 4.16744232 | 999.7288 | -2876.68 | 3973.032
1814 | 4.16973114 | 999.8055 | -2877.989 | 3974.224
1815 | 4.17203903 | 999.8568 | -2879.32 | 3974.777
1816 | 4.1743331 | 999.7867 | -2881.123 | 3974.906
1817 | 4.17663527 | 999.8091 | -2882.691 | 3975.232
1818 | 4.1789341 | 999.7723 | -2884.286 | 3976.172
1819 | 4.18123817 | 999.7654 | -2885.898 | 3976.317
1820 | 4.18353415 | 999.7949 | -2887.431 | 3977.378
1821 | 4.18583727 | 999.832 | -2888.728 | 3979.289
1822 | 4.18813944 | 999.8052 | -2890.417 | 3979.6
1823 | 4.19043207 | 999.7524 | -2892.092 | 3979.807
1824 | 4.19273329 | 999.7172 | -2893.941 | 3980.909
1825 | 4.19503498 | 999.6937 | -2895.723 | 3981.643
1826 | 4.1973443 | 999.6093 | -2897.735 | 3981.41
1827 | 4.19963598 | 999.6392 | -2898.985 | 3983.423
1828 | 4.201931 | 999.5556 | -2900.825 | 3982.838
1829 | 4.20423126 | 999.5173 | -2902.602 | 3983.411
1830 | 4.2065382 | 999.5087 | -2904.518 | 3983.552
1831 | 4.20884037 | 999.6587 | -2905.521 | 3986.538
1832 | 4.2111311 | 999.6721 | -2906.923 | 3988.528
1833 | 4.21344328 | 999.6292 | -2908.772 | 3988.409
1834 | 4.215734 | 999.6175 | -2910.555 | 3989.294
1835 | 4.21803617 | 999.6793 | -2911.652 | 3991.57
1836 | 4.22033405 | 999.6509 | -2913.024 | 3992.605
1837 | 4.22263908 | 999.6495 | -2914.854 | 3992.573
1838 | 4.22494221 | 999.7007 | -2916.349 | 3993.756
1839 | 4.22724199 | 999.6652 | -2918.17 | 3994.785
1840 | 4.2295351 | 999.694 | -2919.658 | 3996.195
1841 | 4.23184443 | 999.6956 | -2921.566 | 3996.893
1842 | 4.2341404 | 999.5238 | -2923.571 | 3996.636
1843 | 4.236444 | 999.6688 | -2924.724 | 3998.874
1844 | 4.23873806 | 999.6964 | -2926.408 | 3999.643
1845 | 4.24103928 | 999.7148 | -2927.897 | 4000.397
1846 | 4.24333429 | 999.6576 | -2929.897 | 4000.417
1847 | 4.24563408 | 999.7404 | -2931.139 | 4002.117
1848 | 4.24794102 | 999.8132 | -2932.608 | 4003.251
1849 | 4.25023222 | 999.8442 | -2933.953 | 4004.729
1850 | 4.25254202 | 999.9168 | -2935.491 | 4005.956
1851 | 4.25483608 | 999.8617 | -2937.341 | 4006.292
1852 | 4.25713205 | 999.7725 | -2939.489 | 4006.275
1853 | 4.25943613 | 999.7655 | -2941.013 | 4006.745
1854 | 4.26173496 | 999.9678 | -2941.663 | 4010.432
1855 | 4.26403904 | 999.8957 | -2943.652 | 4009.516
1856 | 4.26634216 | 999.934021 | -2944.979 | 4010.833
1857 | 4.26863623 | 999.9767 | -2946.687 | 4011.953
1858 | 4.27093124 | 1000.057 | -2947.917 | 4013.421
1859 | 4.27324343 | 999.8515 | -2950.386 | 4011.75
1860 | 4.27554417 | 999.8873 | -2951.848 | 4013.287
1861 | 4.27784634 | 999.9798584 | -2953.19 | 4015.274
1862 | 4.2801404 | 999.9209 | -2955.091 | 4015.154
1863 | 4.28243637 | 999.7608 | -2957.64 | 4012.906
1864 | 4.2847333 | 999.7919 | -2958.974 | 4013.816
1865 | 4.28704119 | 999.7955 | -2960.504 | 4015.386
1866 | 4.28933334 | 999.8324 | -2961.707 | 4016.915
1867 | 4.29164314 | 999.8225708 | -2963.241 | 4017.453
1868 | 4.29393721 | 999.7989 | -2964.997 | 4018.052
1869 | 4.29624319 | 999.7831 | -2966.442 | 4018.933
1870 | 4.29853821 | 999.7897 | -2967.771 | 4020.002
1871 | 4.30084419 | 999.9148 | -2969.024 | 4021.679
1872 | 4.30313921 | 999.9294 | -2970.775 | 4022.074
1873 | 4.30543327 | 1000.025 | -2971.759 | 4024.024
1874 | 4.30774021 | 999.9513 | -2973.88 | 4023.396
1875 | 4.31003141 | 1000.005 | -2975.294 | 4024.665
1876 | 4.3123312 | 999.9378 | -2977.244 | 4024.546
1877 | 4.31463909 | 999.9277 | -2978.727 | 4025.19
1878 | 4.31694412 | 999.8173 | -2980.448 | 4024.896
1879 | 4.31923532 | 999.8987 | -2981.778 | 4025.424
1880 | 4.32153416 | 999.8839 | -2983.49 | 4025.534
1881 | 4.32383919 | 999.8221 | -2985.363 | 4025.367
1882 | 4.32613802 | 999.8505249 | -2986.886 | 4025.978
1883 | 4.3284421 | 999.8517 | -2988.36 | 4026.385
1884 | 4.33073616 | 999.8184 | -2990.166 | 4026.657
1885 | 4.33303404 | 999.8303 | -2991.645 | 4027.079
1886 | 4.33533096 | 999.6656 | -2994.004 | 4025.674
1887 | 4.33763504 | 999.6425 | -2995.76 | 4026.424
1888 | 4.33993101 | 999.6789 | -2996.931 | 4028.369
1889 | 4.34223843 | 999.8411 | -2997.712 | 4030.63
1890 | 4.34453535 | 999.8632 | -2999.331 | 4031.414
1891 | 4.34683323 | 999.7743 | -3001.143 | 4031.455
1892 | 4.34913397 | 999.7668 | -3002.9 | 4032.205
1893 | 4.35144329 | 999.7441 | -3004.163 | 4033.187
1894 | 4.35374022 | 999.7637 | -3005.463 | 4034.323
1895 | 4.35604334 | 999.7421 | -3007.336 | 4035.322
1896 | 4.3583374 | 999.8661499 | -3008.311 | 4037.915
1897 | 4.36063099 | 999.8799 | -3009.968 | 4038.439
1898 | 4.36293507 | 999.9058 | -3011.439 | 4039.03
1899 | 4.365242 | 999.5948 | -3014.708 | 4035.327
1900 | 4.36753941 | 999.6642 | -3015.972 | 4036.955
1901 | 4.36984205 | 999.6757 | -3017.365 | 4037.799
1902 | 4.37214327 | 999.7697 | -3018.384 | 4040.048
1903 | 4.37444544 | 999.7119 | -3020.163 | 4039.861
1904 | 4.37673998 | 999.6734 | -3021.898 | 4040.219
1905 | 4.37903404 | 999.6818 | -3023.146 | 4041.661
1906 | 4.38133717 | 999.722229 | -3024.619 | 4042.623
1907 | 4.38363409 | 999.7491 | -3026.151 | 4043.505
1908 | 4.38594341 | 999.7842 | -3027.996 | 4043.852
1909 | 4.38823605 | 999.8075 | -3029.683 | 4044.325
1910 | 4.39054298 | 999.7889 | -3031.266 | 4045.122
1911 | 4.392838 | 999.7765 | -3032.871 | 4045.653
1912 | 4.39513826 | 999.7164917 | -3034.673 | 4045.525
1913 | 4.39743423 | 999.7968 | -3035.875 | 4047.126
1914 | 4.39974308 | 999.8503418 | -3037.042 | 4048.435
1915 | 4.40204 | 999.9208374 | -3038.461 | 4049.548
1916 | 4.40433311 | 999.709 | -3041.147 | 4047.64
1917 | 4.4066391 | 999.7403 | -3042.48 | 4048.536
1918 | 4.40893841 | 999.7783 | -3043.826 | 4050.338
1919 | 4.41123915 | 999.7177 | -3045.639 | 4050.335
1920 | 4.4135313 | 999.7461 | -3047.031 | 4051.538
1921 | 4.41583204 | 999.7821 | -3048.051 | 4053.303
1922 | 4.41813612 | 999.8406 | -3049.463 | 4055.203
1923 | 4.42043304 | 999.7072 | -3051.594 | 4054.783
1924 | 4.42273521 | 999.7739 | -3053.015625 | 4056.189
1925 | 4.42503643 | 999.8523 | -3054.238 | 4057.849
1926 | 4.42733622 | 999.749 | -3056.792 | 4057.029
1927 | 4.4296422 | 999.8018 | -3058.037 | 4058.409
1928 | 4.43193531 | 999.7154 | -3060.149 | 4058.366
1929 | 4.4342432 | 999.7617 | -3061.282 | 4059.541
1930 | 4.43653822 | 999.8441 | -3062.679 | 4061.53
1931 | 4.43883133 | 999.9685 | -3063.701 | 4063.578125
1932 | 4.44114399 | 999.9996 | -3065.299 | 4064.221
1933 | 4.44343615 | 999.8652 | -3067.646 | 4063.445
1934 | 4.44573736 | 999.9131 | -3068.935 | 4065.096
1935 | 4.44803905 | 999.8764 | -3070.528 | 4065.956
1936 | 4.45033932 | 999.8348 | -3071.955 | 4067.492
1937 | 4.45264196 | 999.8416 | -3073.273 | 4068.517
1938 | 4.45493221 | 999.967 | -3074.519 | 4070.405
1939 | 4.45723534 | 999.9296875 | -3076.539 | 4070.94
1940 | 4.45953608 | 999.9395 | -3078.069 | 4071.779
1941 | 4.46184015 | 999.8937 | -3080.004 | 4071.856
1942 | 4.46413326 | 999.8118 | -3081.844 | 4071.908
1943 | 4.46643543 | 999.861 | -3083.529 | 4073.147
1944 | 4.4687314 | 999.8414 | -3085.109375 | 4074.214
1945 | 4.47104216 | 999.8283 | -3086.529 | 4074.926
1946 | 4.47333527 | 999.9064 | -3087.568 | 4077.327
1947 | 4.47564125 | 999.940979 | -3089.176 | 4078.687
1948 | 4.47794199 | 999.9641 | -3090.705 | 4080.076
1949 | 4.48024225 | 999.8926 | -3092.732 | 4080.038
1950 | 4.48253441 | 999.9148 | -3094.175 | 4080.976
1951 | 4.48484325 | 999.9466 | -3095.594 | 4081.602
1952 | 4.48713112 | 1000.02 | -3096.724 | 4083.464
1953 | 4.48943806 | 999.9128418 | -3098.851 | 4082.297
1954 | 4.49174023 | 999.9283 | -3100.36 | 4082.723
1955 | 4.4940424 | 999.9386 | -3102.007 | 4083.489
1956 | 4.49633598 | 999.9454 | -3103.471 | 4084.24
1957 | 4.49863911 | 999.9152832 | -3104.997 | 4084.501
1958 | 4.50093317 | 999.8951416 | -3106.655 | 4084.674
1959 | 4.50323105 | 999.8642 | -3108.31 | 4085.031
1960 | 4.50553608 | 999.8091 | -3110.237 | 4084.786
1961 | 4.50783205 | 999.7206 | -3112.346 | 4084.142
1962 | 4.51014042 | 999.8171 | -3113.752 | 4085.399
1963 | 4.51243305 | 999.7777 | -3115.33 | 4085.996
1964 | 4.51474237 | 999.8381958 | -3116.84 | 4086.875
1965 | 4.5170393 | 999.84375 | -3118.213 | 4087.221
1966 | 4.51934242 | 999.8822 | -3119.769 | 4087.692
1967 | 4.52163839 | 999.8381 | -3121.539 | 4088.006
1968 | 4.52394199 | 999.8261 | -3123.268 | 4087.975
1969 | 4.52623415 | 999.8007 | -3124.787 | 4088.677
1970 | 4.52853727 | 999.7498 | -3126.624 | 4088.904
1971 | 4.53083801 | 999.7849 | -3127.94 | 4089.778
1972 | 4.53314018 | 999.8774 | -3129.001 | 4091.324
1973 | 4.5354414 | 999.8699 | -3130.715 | 4091.391
1974 | 4.53773832 | 999.8822 | -3132.132 | 4092.882
1975 | 4.54003143 | 999.8211 | -3133.81 | 4092.911
1976 | 4.54234219 | 999.8148 | -3135.111 | 4094.136
1977 | 4.544631 | 999.8799 | -3136.254 | 4095.675
1978 | 4.54694319 | 999.8366 | -3138.022 | 4095.979
1979 | 4.54923439 | 999.7737 | -3139.843 | 4095.699
1980 | 4.55153418 | 999.8356 | -3140.78125 | 4097.199
1981 | 4.55384016 | 999.7731 | -3142.872 | 4096.994
1982 | 4.55613422 | 999.800354 | -3144.541 | 4097.581
1983 | 4.55843496 | 999.7321 | -3146.111 | 4096.767
1984 | 4.56074142 | 999.8248 | -3147.249 | 4098.152
1985 | 4.56304121 | 999.8173 | -3149.015 | 4098.353
1986 | 4.56533337 | 999.7433 | -3150.925 | 4097.764
1987 | 4.56764221 | 999.763 | -3152.381 | 4098.09375
1988 | 4.56993532 | 999.7936 | -3153.719 | 4099.277
1989 | 4.57224226 | 999.9351 | -3154.793 | 4101.512
1990 | 4.57453823 | 999.9083252 | -3156.242 | 4101.796875
1991 | 4.57683134 | 999.9423 | -3157.574 | 4103.191
1992 | 4.57914019 | 999.7922 | -3159.744 | 4102.194
1993 | 4.58143139 | 999.7442 | -3161.465 | 4102.011
1994 | 4.58373499 | 999.7461 | -3162.979 | 4103.093
1995 | 4.58603239 | 999.7997 | -3164.263 | 4104.056
1996 | 4.58833313 | 999.8005 | -3165.577 | 4105.661
1997 | 4.59064436 | 999.6635 | -3167.918 | 4104.563
1998 | 4.59293699 | 999.7448 | -3169.021 | 4106.241
1999 | 4.59523201 | 999.6433 | -3170.946 | 4106.154
2000 | 4.59753704 | 999.662 | -3172.138 | 4107.542
2001 | 4.5998354 | 999.7263 | -3173.482 | 4108.949
2002 | 4.60213614 | 999.7518 | -3175.202 | 4109.887
2003 | 4.60443211 | 999.8552 | -3176.349 | 4112.44
2004 | 4.60673904 | 999.9759 | -3177.479 | 4114.142
2005 | 4.60903502 | 999.9701 | -3179.057 | 4114.3125
2006 | 4.61134243 | 999.9832 | -3180.384 | 4115.149
2007 | 4.61363125 | 999.8714 | -3182.093 | 4114.744
2008 | 4.61594343 | 999.8658 | -3183.689 | 4115.918
2009 | 4.61823225 | 999.8104 | -3185.395 | 4115.256
2010 | 4.62053633 | 999.7216 | -3187.539 | 4114.815
2011 | 4.62283707 | 999.8697 | -3188.51 | 4117.652
2012 | 4.62513733 | 999.9163 | -3189.891 | 4118.581
2013 | 4.62743616 | 999.8093 | -3191.727 | 4117.995
2014 | 4.62973928 | 999.7032 | -3193.866 | 4117.363
2015 | 4.63204336 | 999.702 | -3195.384 | 4118.146
2016 | 4.63433599 | 999.7357 | -3196.762 | 4119.874
2017 | 4.63664007 | 999.8099 | -3197.956 | 4121.265625
2018 | 4.63894224 | 999.9112 | -3198.934 | 4123.398
2019 | 4.64124203 | 999.9787 | -3200.319 | 4124.82
2020 | 4.64353132 | 999.9719 | -3201.975 | 4126.009
2021 | 4.64583397 | 999.8464 | -3203.903 | 4125.115
2022 | 4.64813137 | 999.8837 | -3205.463 | 4126.447
2023 | 4.65043211 | 999.8568 | -3207.236 | 4126.853
2024 | 4.65273809 | 999.9077 | -3208.417 | 4129.532
2025 | 4.65503597 | 999.8728 | -3210.029 | 4130.355
2026 | 4.6573391 | 999.815 | -3211.745 | 4130.421875
2027 | 4.65963125 | 999.811 | -3213.071 | 4131.912
2028 | 4.66194344 | 999.7391 | -3215.054 | 4131.941
2029 | 4.6642313 | 999.674 | -3216.926 | 4132.684
2030 | 4.66653109 | 999.7342 | -3218.082 | 4134.624
2031 | 4.66883421 | 999.7226 | -3219.585 | 4136.159
2032 | 4.67113924 | 999.6285 | -3221.503 | 4135.736
2033 | 4.67343712 | 999.5657959 | -3223.423 | 4135.455
2034 | 4.67574406 | 999.4377 | -3225.618 | 4134.785
2035 | 4.67803812 | 999.4731 | -3226.99 | 4136.748
2036 | 4.680336 | 999.6348877 | -3227.905 | 4139.02
2037 | 4.68264103 | 999.6909 | -3229.43 | 4140.294
2038 | 4.68493605 | 999.7971 | -3230.355 | 4142.83
2039 | 4.68723536 | 999.7645874 | -3231.888 | 4143.315
2040 | 4.68954039 | 999.8462 | -3233.276 | 4144.844
2041 | 4.6918354 | 999.7109375 | -3235.483 | 4144.177
2042 | 4.69413614 | 999.7935 | -3236.771 | 4146.141
2043 | 4.69643402 | 999.762146 | -3238.454 | 4146.96875
2044 | 4.69873428 | 999.7758 | -3239.942 | 4147.521
2045 | 4.70104027 | 999.7503 | -3241.575 | 4147.166
2046 | 4.7033453 | 999.7505 | -3243.214 | 4147.651
2047 | 4.70564222 | 999.8027 | -3244.489 | 4149.421
2048 | 4.707932 | 999.6987915 | -3246.346 | 4148.433
2049 | 4.71023607 | 999.7507 | -3247.584 | 4149.46
2050 | 4.71253538 | 999.8029 | -3248.684 | 4151.35
2051 | 4.71484137 | 999.7855835 | -3250.15 | 4151.646
2052 | 4.71714306 | 999.7569 | -3251.768 | 4151.843
2053 | 4.71944427 | 999.7205 | -3253.854 | 4151.011
2054 | 4.72174025 | 999.9899 | -3254.512 | 4153.588
2055 | 4.72403336 | 999.7548 | -3257.057 | 4150.97
2056 | 4.72633743 | 999.9261 | -3257.563 | 4153.561
2057 | 4.72864437 | 999.9886 | -3258.908 | 4155.046875
2058 | 4.73095322 | 999.8401 | -3261.27 | 4153.628
2059 | 4.73324203 | 999.9140625 | -3262.386 | 4155.092
2060 | 4.7355423 | 999.8079 | -3264.412 | 4154.140625
2061 | 4.73783827 | 999.8232 | -3265.946 | 4154.952
2062 | 4.7401433 | 999.8163 | -3267.427 | 4155.733
2063 | 4.74244022 | 999.8636 | -3269.054 | 4156.254
2064 | 4.74474335 | 999.8782 | -3270.506 | 4157.565
2065 | 4.74703598 | 999.9223 | -3272.023 | 4158.681
2066 | 4.7493391 | 999.9517 | -3273.218 | 4160.388
2067 | 4.75163698 | 999.9713 | -3274.472 | 4162.007
2068 | 4.75394535 | 999.8806 | -3276.406 | 4161.401
2069 | 4.75623608 | 999.9239502 | -3277.605 | 4163.406
2070 | 4.7585392 | 999.8145 | -3279.777 | 4162.574
2071 | 4.76083708 | 999.8105 | -3281.408 | 4162.501
2072 | 4.76314402 | 999.7734375 | -3282.954 | 4162.935
2073 | 4.76544428 | 999.7141 | -3284.9 | 4162.983
2074 | 4.76773214 | 999.6916 | -3286.288 | 4163.256
2075 | 4.77003908 | 999.6595459 | -3287.947 | 4163.679
2076 | 4.77233315 | 999.7936 | -3288.686 | 4166.37
2077 | 4.77463102 | 999.7966 | -3289.911 | 4166.959
2078 | 4.7769351 | 999.7296 | -3291.736 | 4167.111
2079 | 4.77924109 | 999.754 | -3293.135 | 4167.936
2080 | 4.78154039 | 999.9089 | -3294.159 | 4170.171
2081 | 4.78384209 | 999.8562 | -3296.032 | 4169.494
2082 | 4.78614235 | 999.8039 | -3297.647 | 4169.524
2083 | 4.78844404 | 999.769 | -3299.182 | 4170.267
2084 | 4.79073334 | 999.8151 | -3300.388 | 4171.484375
2085 | 4.79303312 | 999.7589 | -3302.382 | 4171.092
2086 | 4.79533434 | 999.7045 | -3304.261 | 4170.589
2087 | 4.79763699 | 999.7372 | -3305.331 | 4171.459
2088 | 4.79994011 | 999.6899 | -3306.959 | 4171.557
2089 | 4.80223799 | 999.7275 | -3308.32 | 4172.345
2090 | 4.80453444 | 999.7353 | -3310.051 | 4171.90625
2091 | 4.80683136 | 999.7578 | -3311.388 | 4172.818
2092 | 4.80914307 | 999.842 | -3312.829 | 4173.186
2093 | 4.81143236 | 999.8116 | -3314.339 | 4173.671
2094 | 4.81373215 | 999.6534 | -3316.536 | 4172.309
2095 | 4.81603622 | 999.6511 | -3317.909 | 4172.846
2096 | 4.81833696 | 999.6672 | -3319.19 | 4173.686
2097 | 4.82063723 | 999.5914 | -3320.96 | 4173.282
2098 | 4.82294035 | 999.6274 | -3322.049 | 4174.7
2099 | 4.82524014 | 999.6858 | -3323.507 | 4176.126
2100 | 4.82753229 | 999.6727 | -3324.937 | 4176.355
2101 | 4.82983637 | 999.8024292 | -3326.073 | 4178.675
2102 | 4.83213711 | 999.6816 | -3328.204 | 4177.813
2103 | 4.83444405 | 999.6529541 | -3329.533 | 4178.443
2104 | 4.83673239 | 999.7547 | -3330.786 | 4180.308
2105 | 4.83903742 | 999.6842041 | -3332.536 | 4180.347
2106 | 4.84133625 | 999.7586 | -3333.703125 | 4182.06
2107 | 4.84364033 | 999.7733 | -3334.939 | 4183.442
2108 | 4.84593439 | 999.7310791 | -3336.678 | 4184.123
2109 | 4.84824324 | 999.5822 | -3338.754 | 4183.613
2110 | 4.85053825 | 999.4487915 | -3340.87 | 4182.55
2111 | 4.85284424 | 999.5147 | -3342.097 | 4184.733
2112 | 4.8551383 | 999.5934 | -3343.374 | 4186.911
2113 | 4.85743427 | 999.5941 | -3345.14 | 4187.64
2114 | 4.8597393 | 999.6292 | -3346.409 | 4189.331
2115 | 4.86203241 | 999.6349 | -3347.805 | 4190.458
2116 | 4.8643384 | 999.6393 | -3349.468 | 4191.209
2117 | 4.86664104 | 999.763 | -3350.21 | 4194.119
2118 | 4.86893606 | 999.8282 | -3351.437 | 4195.818
2119 | 4.871243 | 999.7159 | -3353.446 | 4195.506
2120 | 4.87353802 | 999.6934 | -3355.059 | 4196.502
2121 | 4.87583113 | 999.6095 | -3357.142 | 4195.479
2122 | 4.87813711 | 999.6224 | -3358.348 | 4196.966
2123 | 4.88043642 | 999.631 | -3359.792 | 4198.198
2124 | 4.88273239 | 999.7402 | -3361.03 | 4200.224
2125 | 4.88504124 | 999.8475 | -3362.405 | 4200.852
2126 | 4.88734436 | 999.7811 | -3363.962 | 4201.512
2127 | 4.88964224 | 999.7368 | -3365.641 | 4201.951
2128 | 4.89193726 | 999.7762 | -3366.852 | 4203.449
2129 | 4.89423943 | 999.7335 | -3368.667 | 4203.002
2130 | 4.89653206 | 999.7051 | -3370.151 | 4204.149
2131 | 4.89884424 | 999.6688 | -3371.781 | 4204.433
2132 | 4.90113306 | 999.6785 | -3373.326 | 4205.344
2133 | 4.90344143 | 999.7032 | -3374.814 | 4206.193
2134 | 4.90574741 | 999.6675415 | -3376.63 | 4206.277
2135 | 4.908041 | 999.6437 | -3378.298 | 4206.574
2136 | 4.91033411 | 999.6969 | -3379.502 | 4208.458
2137 | 4.91263723 | 999.8013 | -3380.305 | 4210.919
2138 | 4.9149313 | 999.802 | -3381.847 | 4211.355
2139 | 4.91724014 | 999.8024292 | -3383.516 | 4211.646
2140 | 4.9195323 | 999.7337 | -3385.636 | 4211.116
2141 | 4.92183828 | 999.8087 | -3386.774 | 4212.691
2142 | 4.92414141 | 999.79 | -3388.357 | 4213.259
2143 | 4.92643499 | 999.6739 | -3390.237 | 4212.915
2144 | 4.92874241 | 999.717 | -3391.581 | 4213.649
2145 | 4.93104219 | 999.7107 | -3393.21 | 4214.139
2146 | 4.93334341 | 999.6898 | -3394.845 | 4214.465
2147 | 4.9356432 | 999.7107 | -3396.302 | 4215.405
2148 | 4.93793726 | 999.7416 | -3397.822 | 4216.032
2149 | 4.94024324 | 999.7968 | -3398.927 | 4217.414
2150 | 4.94253826 | 999.7472 | -3400.397 | 4217.612
2151 | 4.94483137 | 999.8005 | -3401.834 | 4218.226
2152 | 4.94714117 | 999.8533 | -3403.158 | 4219.117
2153 | 4.94944429 | 999.8712 | -3404.682 | 4219.47
2154 | 4.95174217 | 999.7795 | -3406.797 | 4218.26
2155 | 4.95404339 | 999.8393 | -3407.841 | 4219.863
2156 | 4.95633316 | 999.9654 | -3408.811 | 4221.413
2157 | 4.95863342 | 999.9286 | -3410.557 | 4221.242
2158 | 4.96094131 | 999.9904 | -3411.629 | 4223.055
2159 | 4.96323729 | 999.9798584 | -3413.259 | 4224.023
2160 | 4.96554422 | 999.921 | -3414.896 | 4224.187
2161 | 4.96783924 | 999.8649 | -3416.719 | 4224.055
2162 | 4.97014427 | 999.8444 | -3418.301 | 4224.689
2163 | 4.97243214 | 999.8653 | -3419.63 | 4225.594
2164 | 4.97474337 | 999.7929 | -3421.34 | 4226.198
2165 | 4.97704506 | 999.7446 | -3423.213 | 4226.6
2166 | 4.97934437 | 999.815979 | -3424.278 | 4227.35
2167 | 4.98163843 | 999.76 | -3425.996 | 4226.886
2168 | 4.98393631 | 999.8781 | -3426.866 | 4228.986
2169 | 4.98623705 | 999.8013916 | -3428.819 | 4228.941
2170 | 4.98853827 | 999.6638 | -3431.037 | 4228.188
2171 | 4.99084234 | 999.6751709 | -3432.425 | 4228.649
2172 | 4.99313402 | 999.5796 | -3434.356 | 4228.234375
2173 | 4.99544334 | 999.6541748 | -3435.644 | 4229.403
2174 | 4.99773312 | 999.7902 | -3436.411 | 4231.869
2175 | 5.00004005 | 999.7428 | -3438.021 | 4232.067
2176 | 5.00233316 | 999.7627 | -3439.461 | 4233.163
2177 | 5.00463629 | 999.7588501 | -3440.97 | 4233.653
2178 | 5.00693226 | 999.6527 | -3442.801 | 4233.256
2179 | 5.00923824 | 999.582 | -3444.295 | 4233.233
2180 | 5.01154041 | 999.569 | -3445.841 | 4233.699
2181 | 5.01383924 | 999.5779 | -3447.238 | 4234.492
2182 | 5.01614237 | 999.6013 | -3448.352 | 4235.502
2183 | 5.01844406 | 999.6168 | -3450.011 | 4236.176
2184 | 5.02073812 | 999.6272 | -3451.574 | 4236.866
2185 | 5.02304029 | 999.7205 | -3452.8 | 4238.29
2186 | 5.0253334 | 999.6963 | -3454.349 | 4238.034
2187 | 5.02764225 | 999.7317 | -3455.565 | 4239.068
2188 | 5.02993917 | 999.6864 | -3457.2 | 4239.035
2189 | 5.03223515 | 999.7774 | -3458.29 | 4240.458
2190 | 5.03454113 | 999.7516 | -3459.841 | 4240.685
2191 | 5.0368433 | 999.89 | -3461.058 | 4242.521
2192 | 5.03913403 | 999.7055 | -3463.334 | 4240.855
2193 | 5.0414381 | 999.7902 | -3464.485 | 4242.154
2194 | 5.04374218 | 999.7772 | -3465.802 | 4243.742
2195 | 5.04603529 | 999.8032 | -3467.229 | 4244.56
2196 | 5.04833412 | 999.803 | -3468.547 | 4245.105
2197 | 5.05063105 | 999.8898 | -3469.609 | 4246.674
2198 | 5.05294418 | 999.7918 | -3471.598 | 4245.551
2199 | 5.05523729 | 999.8994751 | -3472.559 | 4247.452
2200 | 5.05754423 | 999.9195 | -3474.023 | 4248.479
2201 | 5.05983734 | 999.829 | -3476.006 | 4247.718
2202 | 5.06213903 | 999.8202 | -3477.511 | 4248.174
2203 | 5.0644331 | 999.9012 | -3478.698 | 4249.683
2204 | 5.06674004 | 999.8859 | -3480.313 | 4249.966
2205 | 5.06904316 | 999.8581 | -3481.481 | 4250.878
2206 | 5.07133436 | 1000.012 | -3482.535 | 4252.69
2207 | 5.07364225 | 999.9083252 | -3484.428 | 4252.212
2208 | 5.07594204 | 999.8041 | -3486.331 | 4252.375
2209 | 5.07823133 | 999.8905 | -3487.599 | 4254.17
2210 | 5.08054543 | 999.7577 | -3489.727 | 4253.198
2211 | 5.0828414 | 999.7555 | -3491.053 | 4253.755
2212 | 5.08513641 | 999.7711792 | -3492.304 | 4255.09
2213 | 5.08743906 | 999.7301 | -3494.053 | 4255.499
2214 | 5.08973598 | 999.8066 | -3495.128 | 4256.975
2215 | 5.09203911 | 999.7537 | -3496.943 | 4257.237
2216 | 5.09434223 | 999.7875 | -3498.062 | 4258.616
2217 | 5.09664106 | 999.8618 | -3498.991 | 4260.499
2218 | 5.09893227 | 999.7731 | -3500.709 | 4260.068
2219 | 5.10123301 | 999.7487793 | -3502.22 | 4260.744
2220 | 5.10354328 | 999.836 | -3503.32 | 4262.881
2221 | 5.10583544 | 999.8248291 | -3504.968 | 4264.065
2222 | 5.10813522 | 999.8174 | -3506.708 | 4264.373
2223 | 5.11044312 | 999.7783 | -3508.234375 | 4265.06
2224 | 5.11274099 | 999.8387 | -3509.618 | 4266.24
2225 | 5.1150403 | 999.7578 | -3511.456 | 4266.063
2226 | 5.11734533 | 999.7385 | -3513.048 | 4266.428
2227 | 5.11964417 | 999.8468 | -3514.2 | 4268.839
2228 | 5.12193298 | 999.8496 | -3515.335 | 4270.205
2229 | 5.12423801 | 999.9033 | -3516.641 | 4272.08
2230 | 5.126544 | 999.8008 | -3518.519 | 4271.884
2231 | 5.12883711 | 999.7672 | -3520.228 | 4272.476
2232 | 5.13113308 | 999.9172 | -3521.093 | 4274.798
2233 | 5.13344097 | 999.8448 | -3522.86 | 4274.66
2234 | 5.13573217 | 999.969 | -3523.855 | 4277.218
2235 | 5.13803101 | 999.8619 | -3525.983 | 4276.273
2236 | 5.14033222 | 999.8422 | -3527.402 | 4277.089
2237 | 5.14263439 | 999.8295 | -3529.264 | 4277.151
2238 | 5.14493704 | 999.8380127 | -3530.505 | 4278.638
2239 | 5.14723539 | 999.861 | -3531.79 | 4279.629
2240 | 5.14953804 | 999.7897 | -3533.5625 | 4279.567
2241 | 5.15183735 | 999.8114624 | -3535.202 | 4280.489
2242 | 5.15414 | 999.8259 | -3536.57 | 4281.345
2243 | 5.15644407 | 999.6973 | -3538.58 | 4280.229
2244 | 5.15874243 | 999.698 | -3540.104 | 4281.413
2245 | 5.16103315 | 999.6985 | -3541.485 | 4282.683
2246 | 5.16333532 | 999.6644 | -3543.048 | 4283.53
2247 | 5.16563416 | 999.711 | -3544.364 | 4284.095
2248 | 5.16793728 | 999.7421 | -3545.516 | 4285.194
2249 | 5.17023802 | 999.7971 | -3546.833 | 4285.927
2250 | 5.17253923 | 999.851 | -3547.986 | 4288.103
2251 | 5.17484331 | 999.8868 | -3549.121 | 4289.553
2252 | 5.17713118 | 999.8593 | -3550.793 | 4289.796
2253 | 5.17943239 | 999.9447 | -3551.908 | 4291.404
2254 | 5.18173218 | 999.8802 | -3553.658 | 4290.79
2255 | 5.18403625 | 999.7336 | -3555.649 | 4289.176
2256 | 5.18633127 | 999.7571 | -3557.068 | 4289.545
2257 | 5.18863821 | 999.9455 | -3557.74 | 4292.683
2258 | 5.19093704 | 999.9671 | -3559.011 | 4292.847
2259 | 5.19323921 | 999.8604126 | -3561.140625 | 4291.751
2260 | 5.19554329 | 999.8241 | -3562.652 | 4291.503
2261 | 5.19784117 | 999.7651 | -3564.209 | 4291.338
2262 | 5.20013142 | 999.6568 | -3566.162 | 4290.264
2263 | 5.20243216 | 999.6192627 | -3568.014 | 4290.512
2264 | 5.20473242 | 999.7668 | -3568.699 | 4292.845
2265 | 5.20703506 | 999.7961 | -3569.888 | 4294.16
2266 | 5.20933723 | 999.7294 | -3571.872 | 4293.832
2267 | 5.21163702 | 999.7544 | -3573.01 | 4294.817
2268 | 5.21394014 | 999.771 | -3574.228 | 4295.715
2269 | 5.21624231 | 999.6954 | -3575.955 | 4294.869
2270 | 5.21853924 | 999.6793 | -3577.564 | 4295.268
2271 | 5.22083712 | 999.6516 | -3579.003 | 4296.498
2272 | 5.2231431 | 999.6675 | -3580.145 | 4297.799
2273 | 5.2254324 | 999.6607 | -3581.639 | 4298.185
2274 | 5.22773743 | 999.7086 | -3583.185 | 4299.40625
2275 | 5.23003531 | 999.7919 | -3584.307 | 4300.702
2276 | 5.23233843 | 999.796 | -3585.787 | 4301.325
2277 | 5.23463917 | 999.7121 | -3587.873 | 4300.777
2278 | 5.23694134 | 999.8287 | -3588.897 | 4302.098
2279 | 5.23924303 | 999.8206 | -3590.404 | 4302.978
2280 | 5.24154425 | 999.7457 | -3592.049 | 4303.565
2281 | 5.24383307 | 999.6959 | -3593.787 | 4303.234
2282 | 5.24613333 | 999.697 | -3595.495 | 4303.736
2283 | 5.24843836 | 999.8535 | -3596.268 | 4305.515625
2284 | 5.25073528 | 999.8713 | -3597.515 | 4306.702
2285 | 5.25303841 | 999.8313 | -3598.988 | 4307.252
2286 | 5.25535107 | 999.943 | -3599.603 | 4310.028
2287 | 5.25764132 | 999.8273 | -3601.479 | 4308.747
2288 | 5.25993109 | 999.6812 | -3603.644 | 4307.652
2289 | 5.26224422 | 999.7046 | -3604.905 | 4309.332
2290 | 5.26453114 | 999.7029 | -3606.203 | 4309.969
2291 | 5.26683235 | 999.512146 | -3608.534 | 4307.985
2292 | 5.26913309 | 999.385 | -3610.088 | 4307.626
2293 | 5.27143812 | 999.4898 | -3611.124 | 4309.796
2294 | 5.273736 | 999.5597 | -3612.272 | 4310.761
2295 | 5.27604532 | 999.6581 | -3613.038 | 4312.849
2296 | 5.27834034 | 999.6544 | -3614.738 | 4312.314
2297 | 5.28064299 | 999.7036 | -3616.055 | 4312.921
2298 | 5.2829423 | 999.9616 | -3616.842 | 4315.012
2299 | 5.28524542 | 999.943 | -3618.465 | 4315.442
2300 | 5.28753328 | 999.8101 | -3620.554 | 4313.802
2301 | 5.28983498 | 999.894104 | -3621.58 | 4315.841
2302 | 5.29213619 | 999.8811 | -3623.18 | 4315.995
2303 | 5.29444218 | 999.9415 | -3624.155 | 4317.784
2304 | 5.29673815 | 999.8784 | -3625.904 | 4318.013
2305 | 5.29903316 | 999.784 | -3627.802 | 4317.202
2306 | 5.30133915 | 999.756 | -3629.251 | 4317.625
2307 | 5.30363703 | 999.7713 | -3630.583 | 4318.871
2308 | 5.30593204 | 999.8682251 | -3631.746 | 4321.147
2309 | 5.30824137 | 999.8638 | -3633.345 | 4321.46
2310 | 5.310534 | 999.7743 | -3635.418 | 4321.187
2311 | 5.31284237 | 999.7669 | -3636.984 | 4321.486
2312 | 5.31514311 | 999.6927 | -3638.851 | 4321.204
2313 | 5.31743908 | 999.6779 | -3640.188 | 4322.703
2314 | 5.31973934 | 999.581604 | -3642.086 | 4322.497
2315 | 5.32204008 | 999.6038208 | -3643.168 | 4323.805
2316 | 5.32433605 | 999.7565918 | -3643.89 | 4326.364
2317 | 5.32663727 | 999.7551 | -3645.012 | 4327.106
2318 | 5.32893229 | 999.7541 | -3646.401 | 4328.083
2319 | 5.33124018 | 999.7361 | -3647.876 | 4328.733
2320 | 5.33353329 | 999.7927 | -3649.043 | 4330.372
2321 | 5.33584309 | 999.7791 | -3650.737 | 4330.742
2322 | 5.33813906 | 999.8735 | -3651.865 | 4332.434
2323 | 5.34043741 | 999.902 | -3653.167 | 4333.08
2324 | 5.3427434 | 999.8174 | -3655.226 | 4331.824
2325 | 5.34503222 | 999.7783 | -3656.873 | 4331.46875
2326 | 5.34733725 | 999.7862 | -3658.062 | 4332.437
2327 | 5.34963322 | 999.8614 | -3658.947 | 4334.527
2328 | 5.35193539 | 999.8593 | -3660.269 | 4335.68
2329 | 5.35423613 | 999.7889 | -3662.157 | 4335.244
2330 | 5.356534 | 999.7767 | -3663.691 | 4336.399
2331 | 5.35884428 | 999.7511 | -3665.355 | 4335.724
2332 | 5.36113834 | 999.8204 | -3666.555 | 4336.71875
2333 | 5.36344099 | 999.8143 | -3667.905 | 4337.623
2334 | 5.36574125 | 999.8801 | -3669.08 | 4339.912
2335 | 5.36804533 | 999.8541 | -3670.687 | 4339.993
2336 | 5.3703413 | 999.7678 | -3672.674 | 4339.324
2337 | 5.37263298 | 999.6243 | -3674.731 | 4339.119
2338 | 5.37493706 | 999.7358 | -3675.736 | 4341.391
2339 | 5.37723541 | 999.8102 | -3676.955 | 4343.629
2340 | 5.37954426 | 999.842 | -3677.951 | 4344.639
2341 | 5.38183117 | 999.9326 | -3678.89 | 4346.517
2342 | 5.38414431 | 999.7859 | -3681.073 | 4346.324
2343 | 5.38643122 | 999.8258667 | -3682.619 | 4347.158
2344 | 5.38873339 | 999.8702 | -3683.833 | 4347.956
2345 | 5.39103603 | 999.8821 | -3685.192 | 4348.96875
2346 | 5.393332 | 999.9077 | -3686.464 | 4350.126
2347 | 5.39563608 | 999.8725 | -3687.953125 | 4351.139
2348 | 5.39793539 | 999.7801 | -3689.861 | 4350.369
2349 | 5.40023804 | 999.7015 | -3691.5 | 4350.818
2350 | 5.40253639 | 999.6838 | -3693.141 | 4351.359375
2351 | 5.40483999 | 999.5855 | -3694.877 | 4351.238
2352 | 5.40714312 | 999.6577 | -3695.942 | 4353.085
2353 | 5.40944099 | 999.7756958 | -3696.835 | 4355.521
2354 | 5.4117341 | 999.8368 | -3697.98 | 4356.662
2355 | 5.41403532 | 999.8085 | -3699.568 | 4357.183
2356 | 5.41633606 | 999.8241 | -3701.084 | 4357.771
2357 | 5.41863823 | 999.921 | -3702.095 | 4359.608
2358 | 5.42093801 | 999.7607 | -3704.233 | 4358.424
2359 | 5.42324018 | 999.8611 | -3705.293 | 4360.525
2360 | 5.42553329 | 999.8767 | -3706.823 | 4361.204
2361 | 5.42783117 | 999.8176 | -3708.576 | 4361.415
2362 | 5.43014526 | 999.8646 | -3709.653 | 4362.76
2363 | 5.43243122 | 999.8959 | -3710.738 | 4363.175
2364 | 5.4347353 | 999.8999 | -3711.827 | 4364.416
2365 | 5.43703842 | 999.937 | -3713.194 | 4365.724
2366 | 5.43933725 | 999.8577 | -3715.112 | 4364.91
2367 | 5.44163227 | 999.8398 | -3716.666 | 4365.331
2368 | 5.44393921 | 999.7759 | -3718.159 | 4365.612
2369 | 5.44623137 | 999.7332 | -3719.796 | 4365.317
2370 | 5.44854403 | 999.7048 | -3721.437 | 4365.362
2371 | 5.45083523 | 999.7549 | -3722.713 | 4365.874
2372 | 5.45313215 | 999.8228 | -3723.931 | 4366.456
2373 | 5.45543432 | 999.6783 | -3725.841 | 4365.398
2374 | 5.45773935 | 999.7717 | -3726.84 | 4366.62
2375 | 5.46003819 | 999.7305 | -3728.238 | 4366.712
2376 | 5.46234131 | 999.7201 | -3729.72 | 4367.015
2377 | 5.46463823 | 999.696 | -3730.799 | 4367.939
2378 | 5.46693325 | 999.6452 | -3732.618 | 4367.833
2379 | 5.46924019 | 999.6982 | -3734.196 | 4368.725
2380 | 5.47153711 | 999.7162 | -3735.34 | 4369.802
2381 | 5.47383499 | 999.7455 | -3736.56 | 4370.279
2382 | 5.47613335 | 999.834 | -3737.649 | 4372.283
2383 | 5.47843838 | 999.7203 | -3739.381 | 4371.21
2384 | 5.48074532 | 999.6099 | -3741.452 | 4370.254
2385 | 5.48303938 | 999.6746 | -3742.649 | 4371.785
2386 | 5.48533916 | 999.8037 | -3743.448 | 4374.251
2387 | 5.48764324 | 999.8553 | -3744.712 | 4375.173
2388 | 5.48993826 | 999.8033 | -3746.471 | 4374.582
2389 | 5.49223423 | 999.8207 | -3747.735 | 4375.875
2390 | 5.49453306 | 999.7802124 | -3749.31 | 4375.773
2391 | 5.49683619 | 999.6499 | -3751.093 | 4375.223
2392 | 5.49914217 | 999.6492 | -3752.648 | 4376.062
2393 | 5.50143242 | 999.6836 | -3753.684 | 4377.584
2394 | 5.50373936 | 999.5162 | -3755.84 | 4376.431
2395 | 5.50604105 | 999.5601 | -3757.003 | 4378.312
2396 | 5.50834131 | 999.5894 | -3758.052 | 4380.048
2397 | 5.51064539 | 999.5741 | -3759.485 | 4380.723
2398 | 5.51294231 | 999.5125 | -3761.172 | 4380.21
2399 | 5.51523113 | 999.4714 | -3762.663 | 4381.072
2400 | 5.5175333 | 999.4954 | -3763.841 | 4381.888
2401 | 5.51983309 | 999.46 | -3765.358 | 4382.432
2402 | 5.52213717 | 999.4364 | -3766.919 | 4382.313
2403 | 5.52443743 | 999.6105 | -3767.501 | 4384.883
2404 | 5.52674103 | 999.6401 | -3768.806 | 4385.875
2405 | 5.529037 | 999.6948 | -3769.95 | 4387.258
2406 | 5.53134441 | 999.6274 | -3771.811 | 4386.012
2407 | 5.53363419 | 999.7378 | -3772.778 | 4387.108
2408 | 5.53593302 | 999.7078 | -3774.429 | 4386.876
2409 | 5.53823614 | 999.6709 | -3775.988 | 4386.721
2410 | 5.54053307 | 999.8012085 | -3777.118 | 4387.582
2411 | 5.54283619 | 999.7672 | -3778.513 | 4388.396
2412 | 5.54513931 | 999.6234 | -3780.45 | 4388.457
2413 | 5.54744101 | 999.4931 | -3782.383 | 4388.257
2414 | 5.54973316 | 999.5795 | -3783.396 | 4390.292
2415 | 5.55203104 | 999.5853 | -3784.53 | 4391.648
2416 | 5.55433416 | 999.5371 | -3786.201 | 4391.589
2417 | 5.55664206 | 999.5223999 | -3787.59 | 4392.754
2418 | 5.55893517 | 999.6334 | -3788.699 | 4394.735
2419 | 5.56124115 | 999.6556 | -3789.988 | 4395.574
2420 | 5.56353521 | 999.6534 | -3791.396 | 4396.615
2421 | 5.56584406 | 999.7208 | -3792.793 | 4398.514
2422 | 5.56813335 | 999.7307 | -3794.09 | 4399.539
2423 | 5.57044315 | 999.582 | -3795.962 | 4398.536
2424 | 5.57274199 | 999.5694 | -3797.485 | 4398.831
2425 | 5.57503319 | 999.6647 | -3798.592 | 4400.232
2426 | 5.57734108 | 999.7799 | -3799.696 | 4402.371
2427 | 5.57963133 | 999.7877 | -3800.89 | 4403.796
2428 | 5.58193922 | 999.7929 | -3802.143 | 4404.265
2429 | 5.5842371 | 999.8485 | -3803.162 | 4405.782
2430 | 5.58654118 | 999.782 | -3805.124 | 4405.589
2431 | 5.58883429 | 999.8413 | -3806.339 | 4406.665
2432 | 5.59114218 | 999.7423 | -3808.066 | 4406.177
2433 | 5.593431 | 999.7282 | -3809.217 | 4407.057
2434 | 5.59574223 | 999.6842041 | -3810.899 | 4406.68
2435 | 5.59803343 | 999.6376 | -3812.571 | 4406.669
2436 | 5.60033321 | 999.5894 | -3814.417 | 4406.421
2437 | 5.60264206 | 999.5054 | -3816.198 | 4406.015
2438 | 5.60494232 | 999.6047 | -3817.019 | 4407.671
2439 | 5.60723639 | 999.5674 | -3818.573 | 4407.812
2440 | 5.60954237 | 999.6982 | -3819.243 | 4410.315
2441 | 5.6118412 | 999.7333 | -3820.605 | 4411.261
2442 | 5.61414433 | 999.739 | -3822.154 | 4411.41
2443 | 5.61643219 | 999.6219 | -3824.286 | 4411.268
2444 | 5.61874104 | 999.6648 | -3825.523 | 4412.619
2445 | 5.62103701 | 999.642 | -3827.081 | 4412.556
2446 | 5.62333107 | 999.5749 | -3828.486 | 4412.514
2447 | 5.62563705 | 999.7032 | -3829.148 | 4415.136
2448 | 5.62793922 | 999.7020874 | -3830.688 | 4416.162
2449 | 5.63024139 | 999.6324 | -3832.447 | 4416.363
2450 | 5.63254023 | 999.6204 | -3833.803 | 4417.461
2451 | 5.6348443 | 999.6813 | -3834.798 | 4419.157
2452 | 5.63713503 | 999.6011 | -3836.469 | 4419.324
2453 | 5.63943243 | 999.6859 | -3837.583 | 4421.363
2454 | 5.64173603 | 999.725 | -3839.15 | 4422.722
2455 | 5.64403343 | 999.7335 | -3840.652 | 4423.387
2456 | 5.64633703 | 999.8258 | -3841.47 | 4424.794
2457 | 5.64864302 | 999.8007 | -3843.206 | 4425.25
2458 | 5.65094042 | 999.784 | -3844.729 | 4425.554
2459 | 5.65324116 | 999.739 | -3846.295 | 4425.998
2460 | 5.65554428 | 999.726 | -3847.704 | 4426.535
2461 | 5.65783119 | 999.7004 | -3849.376 | 4426.411
2462 | 5.66014242 | 999.6483 | -3850.766 | 4426.569
2463 | 5.66243935 | 999.5791 | -3852.517 | 4426.915
2464 | 5.66473436 | 999.5848 | -3853.958 | 4427.387
2465 | 5.66703939 | 999.5886 | -3855.285 | 4427.701
2466 | 5.66934013 | 999.7123 | -3856.17 | 4429.838
2467 | 5.6716361 | 999.6563 | -3857.859 | 4429.818
2468 | 5.67394209 | 999.6539 | -3859.259 | 4430.286
2469 | 5.67624235 | 999.7559 | -3860.193 | 4431.802
2470 | 5.67854118 | 999.7890625 | -3861.456 | 4432.572
2471 | 5.68083525 | 999.6904 | -3863.397 | 4432.122
2472 | 5.68313742 | 999.659 | -3864.783 | 4432.304
2473 | 5.68543816 | 999.8107 | -3865.432 | 4434.593
2474 | 5.68774128 | 999.8949 | -3866.506 | 4436.602
2475 | 5.69003725 | 999.8299 | -3868.045 | 4436.495
2476 | 5.69234419 | 999.7692 | -3869.53 | 4436.423
2477 | 5.69464111 | 999.9189 | -3870.062 | 4439.026
2478 | 5.69693136 | 999.8633 | -3871.606 | 4439.075
2479 | 5.69923925 | 999.8435 | -3872.819 | 4439.107
2480 | 5.70153522 | 999.8303 | -3874.086 | 4440.093
2481 | 5.70384121 | 999.6832 | -3876.578125 | 4438.581
2482 | 5.70613813 | 999.6714 | -3878.331 | 4438.778
2483 | 5.7084384 | 999.629 | -3879.775 | 4438.428
2484 | 5.71073914 | 999.5144043 | -3881.469 | 4438.194
2485 | 5.71303511 | 999.6628 | -3882.508 | 4439.243
2486 | 5.71533823 | 999.7617 | -3883.475 | 4440.906
2487 | 5.71763134 | 999.6201 | -3885.676 | 4439.364
2488 | 5.71993637 | 999.6983 | -3886.594 | 4440.987
2489 | 5.72223425 | 999.8025 | -3887.847 | 4442.791
2490 | 5.72453499 | 999.7339 | -3889.415 | 4442.066
2491 | 5.72684336 | 999.6706543 | -3891.101 | 4441.583
2492 | 5.72914219 | 999.6108 | -3892.5 | 4440.539
2493 | 5.73143625 | 999.5885 | -3893.799 | 4440.565
2494 | 5.73374224 | 999.6949 | -3894.664 | 4442.269
2495 | 5.73603439 | 999.7313 | -3895.791 | 4442.682
2496 | 5.73834419 | 999.7211 | -3897.366 | 4442.958
2497 | 5.74064207 | 999.6967 | -3898.874 | 4443.623
2498 | 5.74293137 | 999.7152 | -3900.246 | 4445.03
2499 | 5.74523497 | 999.7448 | -3901.435 | 4445.96875
2500 | 5.74754429 | 999.6089 | -3903.417 | 4445.39
2501 | 5.7498374 | 999.6048584 | -3904.923 | 4445.967
2502 | 5.75214243 | 999.6882 | -3905.926 | 4447.798
2503 | 5.75443935 | 999.8132 | -3906.87 | 4449.741
2504 | 5.75673628 | 999.7928 | -3908.506 | 4449.591
2505 | 5.75904512 | 999.7966 | -3909.963 | 4450.213
2506 | 5.76134109 | 999.868 | -3911.026 | 4451.352
2507 | 5.7636342 | 999.8812 | -3912.375 | 4451.869
2508 | 5.76593542 | 999.9072876 | -3914.008 | 4452.214
2509 | 5.76824141 | 999.9939 | -3914.821 | 4453.408
2510 | 5.77053642 | 1000.017 | -3916.371 | 4453.963
2511 | 5.77284241 | 999.9806 | -3917.77 | 4454.333
2512 | 5.77513838 | 1000.008 | -3919.069 | 4454.82
2513 | 5.77743912 | 999.9747 | -3920.576 | 4454.423
2514 | 5.77974129 | 1000.004 | -3921.581 | 4455.844
2515 | 5.78204441 | 999.9893 | -3923.074 | 4456.31
2516 | 5.78433323 | 1000.135 | -3923.704 | 4459.029
2517 | 5.78663111 | 999.9724 | -3926.047 | 4457.469
2518 | 5.788939 | 999.9163 | -3927.608 | 4457.393
2519 | 5.79123211 | 999.9478 | -3928.924 | 4458.065
2520 | 5.79353523 | 999.9517 | -3930.076 | 4458.995
2521 | 5.79584122 | 999.9543 | -3931.394 | 4459.374
2522 | 5.79814529 | 999.9211 | -3932.913 | 4459.386
2523 | 5.80043125 | 1000.02 | -3934.017 | 4460.839
2524 | 5.80273914 | 999.9481 | -3935.669 | 4461.085
2525 | 5.80503321 | 999.9864502 | -3936.953125 | 4462.936
2526 | 5.80733442 | 1000.064 | -3937.901 | 4465.133
2527 | 5.80964136 | 999.9081 | -3939.631 | 4464.67
2528 | 5.81194019 | 999.908 | -3940.968 | 4466.29
2529 | 5.81423235 | 999.8733 | -3942.317 | 4466.646
2530 | 5.81654215 | 999.7811 | -3944.224 | 4465.92
2531 | 5.81883526 | 999.8751 | -3945.312 | 4467.846
2532 | 5.8211441 | 999.8514 | -3946.678 | 4468.888
2533 | 5.82343435 | 999.8356 | -3947.68 | 4470.546875
2534 | 5.82573128 | 999.7906 | -3949.264 | 4470.93
2535 | 5.82803822 | 999.7778 | -3950.778 | 4471.426
2536 | 5.83033419 | 999.7171 | -3952.428 | 4471.275
2537 | 5.83263731 | 999.7629 | -3953.528 | 4472.861
2538 | 5.83494425 | 999.9149 | -3954.17 | 4475.605
2539 | 5.83724022 | 999.8084 | -3955.88 | 4475.265625
2540 | 5.83954144 | 999.9105 | -3956.928 | 4476.726
2541 | 5.84183741 | 999.8229 | -3958.726 | 4476.254
2542 | 5.84414101 | 999.7992 | -3960.29 | 4476.903
2543 | 5.84644413 | 999.8525 | -3961.516 | 4478.54
2544 | 5.84873533 | 999.8531 | -3962.975 | 4479.632
2545 | 5.85103512 | 999.8712 | -3964.13 | 4480.601
2546 | 5.85333538 | 999.9178 | -3965.358 | 4481.728
2547 | 5.85564327 | 999.8625 | -3966.909 | 4481.998
2548 | 5.85793829 | 999.8081665 | -3968.401 | 4481.937
2549 | 5.86024427 | 999.8235 | -3969.671 | 4483.101
2550 | 5.86254311 | 999.9205 | -3970.517 | 4485.804
2551 | 5.86483097 | 999.8468 | -3972.271 | 4485.919
2552 | 5.8671422 | 999.9188 | -3973.532 | 4487.201
2553 | 5.86943626 | 999.7938 | -3975.38 | 4486.851
2554 | 5.8717351 | 999.6763 | -3977.253 | 4485.895
2555 | 5.87404203 | 999.684 | -3978.502 | 4486.462
2556 | 5.87634134 | 999.6204 | -3980.342 | 4486.6
2557 | 5.87864017 | 999.578 | -3981.843 | 4486.691
2558 | 5.88094139 | 999.6185 | -3983.209 | 4487.957
2559 | 5.88323498 | 999.5419 | -3984.945 | 4487.836
2560 | 5.88553143 | 999.5944 | -3985.736 | 4489.925
2561 | 5.88783312 | 999.509 | -3987.453125 | 4490.354
2562 | 5.89014006 | 999.6241 | -3988.415 | 4492.326
2563 | 5.89243603 | 999.7186 | -3989.331 | 4493.640625
2564 | 5.89474106 | 999.7988 | -3990.308 | 4496.204
2565 | 5.89703608 | 999.7484 | -3991.966 | 4495.985
2566 | 5.89934301 | 999.6974 | -3993.804 | 4495.357
2567 | 5.90164423 | 999.6981 | -3995.121 | 4495.902
2568 | 5.90393734 | 999.6985 | -3996.457 | 4496.507
2569 | 5.90623426 | 999.7163 | -3997.714 | 4498.355
2570 | 5.90853405 | 999.7453 | -3998.918 | 4499.346
2571 | 5.91083527 | 999.7646 | -4000.361 | 4499.766
2572 | 5.91313601 | 999.7775 | -4001.69 | 4499.805
2573 | 5.91543627 | 999.9246 | -4002.484 | 4501.518
2574 | 5.91773844 | 999.9189 | -4003.838 | 4501.696
2575 | 5.92003202 | 999.8111 | -4005.747 | 4500.128
2576 | 5.92234135 | 999.895 | -4006.929 | 4501.01
2577 | 5.92464542 | 999.9337 | -4008.083 | 4502.08
2578 | 5.9269352 | 999.9072876 | -4009.676 | 4502.071
2579 | 5.92923117 | 999.9592 | -4010.738 | 4503.028
2580 | 5.9315362 | 999.9938 | -4011.813 | 4503.426
2581 | 5.93383741 | 999.8956 | -4013.719 | 4502.727
2582 | 5.9361372 | 999.8302002 | -4015.265 | 4502.743
2583 | 5.93843937 | 999.8732 | -4016.387 | 4503.958
2584 | 5.94073915 | 999.8669 | -4017.959 | 4504.045
2585 | 5.94304228 | 999.8457 | -4019.19 | 4504.827
2586 | 5.94534397 | 999.8486 | -4020.744 | 4505.588
2587 | 5.94763517 | 999.8335 | -4021.871 | 4506.336
2588 | 5.94993305 | 999.8234 | -4023.263 | 4507.077
2589 | 5.95223618 | 999.8514 | -4024.649 | 4507.811
2590 | 5.95454931 | 999.8873291 | -4025.848 | 4509.264
2591 | 5.95683908 | 999.8074 | -4027.471 | 4508.546
2592 | 5.95914316 | 999.6854 | -4029.46875 | 4507.586
2593 | 5.96143913 | 999.8112 | -4030.526 | 4509.355
2594 | 5.96374416 | 999.8256 | -4031.597 | 4510.775
2595 | 5.96604443 | 999.8352 | -4033.043 | 4512.204
2596 | 5.96834326 | 999.894104 | -4034.008 | 4513.638
2597 | 5.97063828 | 999.9157 | -4035.2 | 4515.076
2598 | 5.9729352 | 999.7403 | -4037.185 | 4513.385
2599 | 5.97523928 | 999.6577 | -4038.692 | 4513.221
2600 | 5.97753906 | 999.6547 | -4039.971 | 4514.316
2601 | 5.97984314 | 999.48 | -4042.105 | 4512.396
2602 | 5.98214102 | 999.553 | -4042.887 | 4514.489
2603 | 5.98444319 | 999.6538 | -4043.775 | 4516.607
2604 | 5.98673344 | 999.6173 | -4045.282 | 4516.574
2605 | 5.98904514 | 999.5585 | -4046.745 | 4516.311
2606 | 5.99133539 | 999.7096 | -4047.263 | 4519.026
2607 | 5.99363422 | 999.6893 | -4048.889 | 4519.15
2608 | 5.9959383 | 999.5894 | -4050.889 | 4518.269
2609 | 5.99824238 | 999.6609 | -4051.857 | 4519.609
2610 | 6.00053835 | 999.7602 | -4052.868 | 4520.984
2611 | 6.00284529 | 999.7398 | -4054.183 | 4521.419
2612 | 6.00513124 | 999.7262 | -4055.792 | 4521.468
2613 | 6.00744534 | 999.7520752 | -4056.773 | 4522.946
2614 | 6.00973511 | 999.7693 | -4057.976 | 4523.691
2615 | 6.01203442 | 999.8325 | -4058.779 | 4524.669
2616 | 6.0143342 | 999.7712 | -4060.321 | 4523.875
2617 | 6.01663828 | 999.6783 | -4061.807 | 4523.587
2618 | 6.0189414 | 999.6164 | -4063.438 | 4522.673
2619 | 6.02123928 | 999.6616 | -4064.617 | 4524.231
2620 | 6.02354336 | 999.709 | -4065.678 | 4525.271
2621 | 6.02584124 | 999.7407 | -4066.935 | 4526.445
2622 | 6.02814531 | 999.6927 | -4068.597 | 4526.023
2623 | 6.03043938 | 999.7297 | -4069.796 | 4527.429
2624 | 6.03273201 | 999.6163 | -4071.695 | 4526.197
2625 | 6.03503513 | 999.6616 | -4072.594 | 4526.822
2626 | 6.03733826 | 999.7784 | -4073.651 | 4528.443
2627 | 6.03963709 | 999.752 | -4075.364 | 4528.56
2628 | 6.04194117 | 999.7003 | -4076.963 | 4528.15625
2629 | 6.04424143 | 999.7864 | -4077.937 | 4530.055
2630 | 6.04653311 | 999.7232 | -4079.411 | 4530.357
2631 | 6.04883099 | 999.7151 | -4080.668 | 4531.282
2632 | 6.05113316 | 999.6757 | -4082.33 | 4531.416
2633 | 6.05343437 | 999.6835 | -4083.53 | 4532.71
2634 | 6.05573511 | 999.6546 | -4085.062 | 4533.091
2635 | 6.0580411 | 999.6526 | -4086.358 | 4534.309
2636 | 6.06033707 | 999.7031 | -4087.131 | 4536.084
2637 | 6.0626421 | 999.6677 | -4088.745 | 4536.304
2638 | 6.06493902 | 999.644 | -4090.187 | 4537.415
2639 | 6.06724215 | 999.7489624 | -4091.057 | 4539.119
2640 | 6.06953096 | 999.7673 | -4092.369 | 4539.532
2641 | 6.07183218 | 999.8311 | -4093.519 | 4541.012
2642 | 6.07414103 | 999.753 | -4095.292 | 4539.589
2643 | 6.07643604 | 999.7699585 | -4096.566 | 4540.328
2644 | 6.07873106 | 999.8329 | -4097.416 | 4542.506
2645 | 6.081038 | 999.8404541 | -4098.715 | 4543.476
2646 | 6.08333397 | 999.8799 | -4100.039 | 4544.605
2647 | 6.08564043 | 999.8373 | -4101.47 | 4544.875
2648 | 6.08793926 | 999.8955 | -4102.699 | 4546.501
2649 | 6.09023333 | 999.8477 | -4104.343 | 4546.863
2650 | 6.09254122 | 999.7293 | -4106.263 | 4546.381
2651 | 6.09483433 | 999.7369 | -4107.542 | 4547.746
2652 | 6.09713316 | 999.7593 | -4108.762 | 4549.138
2653 | 6.09943724 | 999.6876 | -4110.216 | 4549.343
2654 | 6.10173607 | 999.5704 | -4111.917 | 4548.757
2655 | 6.10403538 | 999.5614624 | -4113.052 | 4549.571
2656 | 6.10634136 | 999.7289 | -4113.717 | 4552.764
2657 | 6.10863638 | 999.753479 | -4114.893 | 4554.411
2658 | 6.11093712 | 999.7876 | -4116.134 | 4555.99
2659 | 6.11324406 | 999.8103 | -4117.328125 | 4557.284
2660 | 6.11553431 | 999.7738 | -4118.582 | 4557.90625
2661 | 6.11783743 | 999.7147 | -4120.425 | 4558.08
2662 | 6.12013197 | 999.7101 | -4121.745 | 4558.678
2663 | 6.12243938 | 999.707 | -4123.175 | 4559.317
2664 | 6.12473202 | 999.7219 | -4124.494 | 4560.466
2665 | 6.1270442 | 999.6801 | -4126.106 | 4561.232
2666 | 6.12934113 | 999.7386 | -4127.089 | 4563.188
2667 | 6.1316433 | 999.6913 | -4128.477 | 4563.769
2668 | 6.13393497 | 999.7114 | -4130.135 | 4564.157
2669 | 6.13623142 | 999.6732 | -4131.698 | 4564.897
2670 | 6.13853502 | 999.7514 | -4132.465 | 4567.077
2671 | 6.1408391 | 999.6133 | -4134.625 | 4565.88
2672 | 6.14313602 | 999.6942 | -4135.606 | 4567.25
2673 | 6.145432 | 999.7999 | -4136.261 | 4569.851
2674 | 6.14774418 | 999.7496 | -4137.888 | 4569.416
2675 | 6.15004396 | 999.6641 | -4139.796875 | 4568.644
2676 | 6.15234518 | 999.866 | -4140.337 | 4571.743
2677 | 6.15463305 | 999.7936 | -4141.887 | 4571.4
2678 | 6.15693521 | 999.7966 | -4143.104 | 4572.376
2679 | 6.159235 | 999.7817 | -4144.739 | 4572.063
2680 | 6.16153908 | 999.8757 | -4145.646 | 4573.059
2681 | 6.16383839 | 999.8513 | -4147.074 | 4573
2682 | 6.16614199 | 999.6973 | -4149.125 | 4571.756
2683 | 6.16843843 | 999.6293 | -4150.676 | 4571.409
2684 | 6.17074299 | 999.6871 | -4151.801 | 4572.623
2685 | 6.17303419 | 999.7433 | -4152.826 | 4574.396
2686 | 6.17534637 | 999.7631 | -4153.875 | 4575.336
2687 | 6.17763519 | 999.6039 | -4155.949 | 4574.519
2688 | 6.17993307 | 999.6532 | -4156.964 | 4576.141
2689 | 6.18223715 | 999.7207 | -4157.825 | 4577.223
2690 | 6.18453741 | 999.7310791 | -4159.039 | 4578.186
2691 | 6.18684006 | 999.7549 | -4160.307 | 4578.827
2692 | 6.18914127 | 999.7369 | -4161.518 | 4579.736
2693 | 6.19143105 | 999.6556 | -4163.241 | 4579.138
2694 | 6.19373226 | 999.5839 | -4165.123 | 4578.98
2695 | 6.19603109 | 999.7091 | -4165.919 | 4581.043
2696 | 6.19833517 | 999.8099 | -4166.542 | 4583.382
2697 | 6.200634 | 999.8252 | -4167.872 | 4583.496
2698 | 6.20293713 | 999.8177 | -4169.4 | 4583.571
2699 | 6.20524311 | 999.744 | -4170.968 | 4583.622
2700 | 6.20753908 | 999.7986 | -4172.196 | 4584.86
2701 | 6.20984316 | 999.7136 | -4173.931 | 4584
2702 | 6.21213198 | 999.7433 | -4175.27 | 4584.63
2703 | 6.21443129 | 999.6944 | -4176.896 | 4584.569
2704 | 6.21673536 | 999.7656 | -4178.163 | 4585.732
2705 | 6.21903801 | 999.6572 | -4179.923 | 4584.822
2706 | 6.22133636 | 999.637 | -4180.913 | 4584.9375
2707 | 6.2236371 | 999.6583 | -4182.123 | 4585.497
2708 | 6.22593927 | 999.6201 | -4183.753 | 4585.387
2709 | 6.22823811 | 999.6986084 | -4184.474 | 4587.001
2710 | 6.23054123 | 999.6821 | -4186.053 | 4586.631
2711 | 6.23284912 | 999.671 | -4187.38 | 4586.867
2712 | 6.23514509 | 999.6636 | -4188.723 | 4587.265
2713 | 6.23743534 | 999.676 | -4189.985 | 4587.53
2714 | 6.23973131 | 999.7183 | -4191.375 | 4588.429
2715 | 6.24203634 | 999.8674 | -4192.119 | 4590.475
2716 | 6.24433708 | 999.7772 | -4193.896 | 4590.151
2717 | 6.24663734 | 999.8036 | -4195.356 | 4590.659
2718 | 6.24894238 | 999.7346 | -4196.788 | 4590.997
2719 | 6.25124311 | 999.8961 | -4197.375 | 4593.15
2720 | 6.25354528 | 999.9343 | -4198.5 | 4593.622
2721 | 6.25583124 | 999.8047 | -4200.44 | 4592.25
2722 | 6.25813341 | 999.839 | -4201.458 | 4593.744
2723 | 6.26043415 | 999.8275 | -4202.778 | 4594.259
2724 | 6.26273823 | 999.7336 | -4204.666 | 4592.915
2725 | 6.26503897 | 999.7571 | -4205.74 | 4593.706
2726 | 6.26733923 | 999.7552 | -4207.098 | 4593.751
2727 | 6.26964235 | 999.6504 | -4209.01 | 4592.577
2728 | 6.27193737 | 999.6669 | -4210.102 | 4593.24
2729 | 6.27423334 | 999.678 | -4211.47 | 4593.44
2730 | 6.27653408 | 999.7717 | -4212.474 | 4594.538
2731 | 6.27884436 | 999.7826 | -4213.693 | 4595.511
2732 | 6.28114128 | 999.8073 | -4214.872 | 4595.918
2733 | 6.28344107 | 999.8407 | -4215.932 | 4596.913
2734 | 6.28573513 | 999.863 | -4217.28 | 4597.816
2735 | 6.28803205 | 999.9122 | -4218.545 | 4599.142
2736 | 6.29034138 | 999.8586 | -4219.847 | 4599.302
2737 | 6.29264402 | 999.9093 | -4220.897 | 4600.614
2738 | 6.29494143 | 999.8051 | -4221.963 | 4601.248
2739 | 6.29723215 | 999.7355957 | -4223.682 | 4600.948
2740 | 6.29954004 | 999.6723 | -4225.193 | 4601.47
2741 | 6.30183601 | 999.6987 | -4226.567 | 4602.06
2742 | 6.30414009 | 999.6817 | -4227.941 | 4603.175
2743 | 6.30643606 | 999.6533 | -4229.315 | 4604.16
2744 | 6.30874014 | 999.7899 | -4230.048 | 4606.743
2745 | 6.31103134 | 999.7947 | -4231.543 | 4607.743
2746 | 6.31334209 | 999.7286377 | -4233.09 | 4607.928
2747 | 6.31563902 | 999.8055 | -4234.121 | 4609.737
2748 | 6.3179431 | 999.8568 | -4235.083 | 4611.667
2749 | 6.32023907 | 999.891 | -4236.365 | 4612.711
2750 | 6.32253218 | 999.8273 | -4238.044 | 4612.926
2751 | 6.32483912 | 999.837 | -4239.529 | 4613.551
2752 | 6.32713842 | 999.8778 | -4240.703 | 4614.691
2753 | 6.32943916 | 999.8533 | -4242.035 | 4615.21
2754 | 6.33174038 | 999.7508 | -4243.747 | 4614.833
2755 | 6.33404016 | 999.8203125 | -4244.613 | 4616.75
2756 | 6.33633614 | 999.7288208 | -4246.381 | 4616.342
2757 | 6.33863115 | 999.754 | -4247.377 | 4617.756
2758 | 6.34093332 | 999.736 | -4248.865 | 4618.217
2759 | 6.34323931 | 999.6376 | -4250.498 | 4618.524
2760 | 6.34553528 | 999.6584 | -4251.311 | 4619.934
2761 | 6.34783602 | 999.7933 | -4251.854 | 4622.56
2762 | 6.35013914 | 999.7794 | -4253.131 | 4623.587
2763 | 6.35244036 | 999.7355 | -4254.624 | 4623.309
2764 | 6.35473824 | 999.7758 | -4255.71 | 4624.328125
2765 | 6.35704327 | 999.7331 | -4257.167 | 4624.525
2766 | 6.35933113 | 999.6185 | -4259.054 | 4623.935
2767 | 6.36164141 | 999.6282 | -4260.312 | 4624.745
2768 | 6.36393213 | 999.6177 | -4261.608 | 4625.526
2769 | 6.3662324 | 999.6799 | -4262.655 | 4627.252
2770 | 6.36853933 | 999.5483 | -4264.361 | 4627.679
2771 | 6.37084007 | 999.616 | -4265.589 | 4628.928
2772 | 6.373137 | 999.5926 | -4266.866 | 4629.76
2773 | 6.37543917 | 999.611 | -4268.083 | 4630.315
2774 | 6.37774324 | 999.640625 | -4269.17 | 4631.649
2775 | 6.38004017 | 999.643 | -4270.352 | 4632.538
2776 | 6.38233137 | 999.6104 | -4272.056 | 4633.131
2777 | 6.3846364 | 999.6057 | -4273.283 | 4634.49
2778 | 6.38693714 | 999.6373291 | -4274.376 | 4635.637
2779 | 6.3892374 | 999.5201416 | -4276.386 | 4634.474
2780 | 6.391541 | 999.4939 | -4277.91 | 4635.385
2781 | 6.39383125 | 999.6143 | -4278.65 | 4637.679
2782 | 6.39614344 | 999.7119751 | -4279.694 | 4639.69
2783 | 6.39844513 | 999.6563 | -4281.396 | 4639.585
2784 | 6.40073442 | 999.4983 | -4283.813 | 4637.588
2785 | 6.40303135 | 999.5829 | -4284.784 | 4639.388
2786 | 6.40533543 | 999.6736 | -4285.431 | 4641.793
2787 | 6.40764809 | 999.717 | -4286.412 | 4643.156
2788 | 6.40993738 | 999.6251 | -4288.073 | 4643.341
2789 | 6.41224098 | 999.6503 | -4289.18 | 4644.429
2790 | 6.41454029 | 999.7014 | -4290.285 | 4645.876
2791 | 6.41684437 | 999.7183 | -4291.295 | 4646.841
2792 | 6.41913319 | 999.7468 | -4292.335 | 4648.208
2793 | 6.42143106 | 999.7141 | -4293.396 | 4648.877
2794 | 6.42373419 | 999.7096 | -4294.926 | 4649.324
2795 | 6.42603636 | 999.7928 | -4296.221 | 4650.104
2796 | 6.42833614 | 999.8136 | -4297.542 | 4650.864
2797 | 6.43063927 | 999.7587 | -4299.156 | 4650.648
2798 | 6.43294001 | 999.7220459 | -4300.689 | 4650.504
2799 | 6.43524027 | 999.8188 | -4301.528 | 4652.095
2800 | 6.4375453 | 999.8834 | -4302.454 | 4653.638
2801 | 6.43983316 | 999.8568 | -4303.711 | 4653.22
2802 | 6.44214296 | 999.8562 | -4305.191 | 4653.665
2803 | 6.44443321 | 999.7005 | -4307.459 | 4652.274
2804 | 6.44673204 | 999.752 | -4308.239 | 4653.998
2805 | 6.44903898 | 999.7001 | -4309.766 | 4653.942
2806 | 6.45133924 | 999.7692 | -4310.692 | 4655.109375
2807 | 6.45363712 | 999.7806 | -4312.042 | 4655.888
2808 | 6.45593834 | 999.7883 | -4313.034 | 4657.37
2809 | 6.45823336 | 999.7072 | -4314.794 | 4656.672
2810 | 6.46053505 | 999.7393 | -4315.692 | 4657.894
2811 | 6.46283197 | 999.7436 | -4317.116 | 4658.949
2812 | 6.46514416 | 999.8156 | -4317.79 | 4660.856
2813 | 6.46744442 | 999.7425 | -4319.338 | 4661.406
2814 | 6.46973228 | 999.8494 | -4320.095 | 4663.217
2815 | 6.47203922 | 999.8861084 | -4321.333 | 4663.702
2816 | 6.47433805 | 999.807 | -4322.981 | 4664.025
2817 | 6.47663498 | 999.9094 | -4323.715 | 4665.927
2818 | 6.47893906 | 999.8051 | -4325.577 | 4665.75
2819 | 6.48124218 | 999.8391 | -4326.544 | 4666.836
2820 | 6.483531 | 999.7582 | -4328.195 | 4666.597
2821 | 6.48584414 | 999.6351 | -4330.121 | 4665.232
2822 | 6.48813343 | 999.5187 | -4331.679 | 4664.805
2823 | 6.49043608 | 999.5621 | -4332.717 | 4666.447
2824 | 6.49273825 | 999.591 | -4334.143 | 4667.301
2825 | 6.49503899 | 999.6103 | -4335.276 | 4668.111
2826 | 6.49734116 | 999.6576 | -4336.123 | 4669.615
2827 | 6.49964142 | 999.6372 | -4337.42 | 4669.895
2828 | 6.5019412 | 999.6411 | -4338.376 | 4670.804
2829 | 6.50423431 | 999.6091 | -4339.654 | 4671.41
2830 | 6.50653124 | 999.5357666 | -4341.422 | 4671.573
2831 | 6.50883532 | 999.5735 | -4342.601 | 4672.646
2832 | 6.51113939 | 999.5811 | -4343.753 | 4673.12
2833 | 6.51343632 | 999.5001 | -4345.62 | 4672.231
2834 | 6.51574039 | 999.4806 | -4346.772 | 4672.603
2835 | 6.51803541 | 999.5539 | -4347.633 | 4673.332
2836 | 6.52034426 | 999.637146 | -4348.573 | 4674.782
2837 | 6.52263308 | 999.5894 | -4349.84 | 4674.544
2838 | 6.52493429 | 999.5743 | -4351.234375 | 4674.867
2839 | 6.52723408 | 999.5991 | -4352.713 | 4674.842
2840 | 6.52953529 | 999.5808 | -4354.523 | 4674.102
2841 | 6.53183603 | 999.6208 | -4355.364 | 4675.054
2842 | 6.53413534 | 999.5607 | -4356.84 | 4675.208
2843 | 6.53644133 | 999.6245 | -4357.549 | 4676.755
2844 | 6.5387392 | 999.6324 | -4359.121 | 4676.582
2845 | 6.54104137 | 999.6898 | -4360.077 | 4677.671
2846 | 6.5433383 | 999.6591 | -4361.63 | 4677.675
2847 | 6.54564333 | 999.4999 | -4363.672 | 4676.473
2848 | 6.54793501 | 999.6014 | -4364.485 | 4678.08
2849 | 6.55023098 | 999.6516 | -4365.759 | 4678.911
2850 | 6.5525322 | 999.7197 | -4366.517 | 4681.151
2851 | 6.55483913 | 999.7134 | -4368.029 | 4680.718
2852 | 6.55713797 | 999.7438 | -4369.22 | 4681.633
2853 | 6.55944204 | 999.7987 | -4370.564 | 4682.484375
2854 | 6.56174326 | 999.7139 | -4372.192 | 4681.847
2855 | 6.564044 | 999.7612 | -4373.277 | 4683.109
2856 | 6.56634235 | 999.7236 | -4374.733 | 4683.468
2857 | 6.56863308 | 999.6816 | -4376.07 | 4684.43
2858 | 6.5709343 | 999.7915 | -4377.053 | 4686.276
2859 | 6.57323313 | 999.7783 | -4378.35 | 4687.025
2860 | 6.57553625 | 999.735 | -4379.488 | 4688.006
2861 | 6.57784414 | 999.8270874 | -4380.431 | 4689.624
2862 | 6.58014107 | 999.9057 | -4381.425 | 4691.185
2863 | 6.58243322 | 999.9409 | -4382.729 | 4691.502
2864 | 6.5847311 | 999.9125 | -4384.148 | 4692.195
2865 | 6.58703518 | 999.9281 | -4385.368 | 4693.14
2866 | 6.58933306 | 999.8001709 | -4387.189 | 4693.046
2867 | 6.59163618 | 999.8187 | -4388.128 | 4694.67
2868 | 6.5939393 | 999.7104 | -4389.854 | 4694.549
2869 | 6.59623623 | 999.6897583 | -4391.278 | 4694.949
2870 | 6.59854221 | 999.8317 | -4391.953125 | 4697.385
2871 | 6.60083818 | 999.8572998 | -4392.77 | 4698.768
2872 | 6.60313606 | 999.8397 | -4394.229 | 4699.208
2873 | 6.60543919 | 999.776 | -4395.568 | 4699.982
2874 | 6.60773134 | 999.7855 | -4396.919 | 4700.74
2875 | 6.61003542 | 999.8607 | -4397.819 | 4702.932
2876 | 6.61233234 | 999.8074 | -4399.244 | 4703.67
2877 | 6.61464214 | 999.8926 | -4399.827 | 4706.812
2878 | 6.61694431 | 999.7073 | -4401.956 | 4705.293
2879 | 6.61923122 | 999.7222 | -4403.101 | 4706.208
2880 | 6.62153435 | 999.8011 | -4404.138 | 4708.022
2881 | 6.62384224 | 999.7502 | -4405.5625 | 4707.787
2882 | 6.62613821 | 999.6298 | -4407.519 | 4707.147
2883 | 6.62844038 | 999.7051 | -4408.457 | 4708.649
2884 | 6.63073301 | 999.7383 | -4409.357 | 4709.65
2885 | 6.63303614 | 999.864 | -4410.140625 | 4712.003
2886 | 6.63533735 | 999.8442 | -4411.67 | 4712.368
2887 | 6.63763237 | 999.7964 | -4413.331 | 4712.852
2888 | 6.6399374 | 999.7302 | -4414.621 | 4712.692
2889 | 6.64223623 | 999.686 | -4416.122 | 4713.309
2890 | 6.64454031 | 999.6565 | -4417.58 | 4713.479
2891 | 6.64683437 | 999.6538 | -4419.01 | 4713.352
2892 | 6.64914322 | 999.6865 | -4419.872 | 4715.435
2893 | 6.65143204 | 999.6738 | -4421.179 | 4715.619
2894 | 6.65373421 | 999.7174 | -4422.233 | 4717.669
2895 | 6.65603924 | 999.6772 | -4423.577 | 4718.073
2896 | 6.65833521 | 999.5813 | -4425.206 | 4717.619
2897 | 6.66063833 | 999.6729126 | -4426.108 | 4719.484375
2898 | 6.66293335 | 999.5784 | -4427.809 | 4719.283
2899 | 6.66524029 | 999.5845 | -4429.034 | 4720.112
2900 | 6.66754198 | 999.4847 | -4430.4 | 4720.424
2901 | 6.66984224 | 999.5565 | -4431.311 | 4722.077
2902 | 6.67214537 | 999.6216 | -4432.284 | 4724.143
2903 | 6.67443514 | 999.5962 | -4433.849 | 4724.557
2904 | 6.67674398 | 999.6308 | -4434.8 | 4726.037
2905 | 6.67903709 | 999.8267 | -4435.251 | 4729.433
2906 | 6.68133926 | 999.4911 | -4438.390625 | 4725.674
2907 | 6.68363428 | 999.5955 | -4439.476 | 4727.746
2908 | 6.68594408 | 999.5612 | -4440.933 | 4728.163
2909 | 6.68823338 | 999.5905 | -4442.178 | 4729.164
2910 | 6.69053411 | 999.6442 | -4443.192 | 4730.795
2911 | 6.69284344 | 999.7148 | -4443.868 | 4732.605
2912 | 6.69513702 | 999.7619 | -4444.776 | 4734.053
2913 | 6.69743443 | 999.7761 | -4446.114 | 4734.536
2914 | 6.69973516 | 999.7507 | -4447.463 | 4734.376
2915 | 6.7020421 | 999.6994 | -4449.1875 | 4733.546875
2916 | 6.70433998 | 999.6827 | -4450.52 | 4733.476
2917 | 6.70663404 | 999.7232666 | -4451.591 | 4734.151
2918 | 6.70894241 | 999.7503 | -4452.58 | 4735.083
2919 | 6.7112422 | 999.5264 | -4454.979 | 4732.332
2920 | 6.7135334 | 999.6362915 | -4455.571 | 4734.593
2921 | 6.715837 | 999.554 | -4456.973 | 4735.137
2922 | 6.71813631 | 999.6199 | -4458.091 | 4736.705
2923 | 6.72043705 | 999.6814 | -4459.019 | 4738.231
2924 | 6.72273827 | 999.7224 | -4460.371 | 4739.49
2925 | 6.72503233 | 999.715 | -4461.546 | 4740.329
2926 | 6.72734213 | 999.7272 | -4462.696 | 4741.37
2927 | 6.72964525 | 999.6666 | -4464.47 | 4740.619
2928 | 6.73194313 | 999.6777 | -4465.377 | 4741.563
2929 | 6.73424101 | 999.7199707 | -4466.349 | 4742.916
2930 | 6.73653412 | 999.8002 | -4467.088 | 4745.022
2931 | 6.73883343 | 999.8538 | -4468.313 | 4746.186
2932 | 6.74113798 | 999.8026 | -4469.955 | 4745.756
2933 | 6.74343729 | 999.7515 | -4471.415 | 4746.434
2934 | 6.74574232 | 999.7174 | -4472.9375 | 4747.126
2935 | 6.748034 | 999.7985 | -4473.678 | 4749.034
2936 | 6.75034523 | 999.8526001 | -4474.538 | 4750.546
2937 | 6.75263739 | 999.8018 | -4476.21 | 4750.109375
2938 | 6.7549324 | 999.785 | -4477.691 | 4750.3
2939 | 6.75723124 | 999.7739 | -4478.77 | 4750.427
2940 | 6.75953102 | 999.7493 | -4480.313 | 4750.993
2941 | 6.76183701 | 999.7677002 | -4481.067 | 4752.575
2942 | 6.76413202 | 999.7282 | -4482.577 | 4752.425
2943 | 6.76644135 | 999.8057251 | -4483.675 | 4752.807
2944 | 6.76873636 | 999.7877 | -4485.048 | 4752.821
2945 | 6.77104139 | 999.8798 | -4485.872 | 4754.757
2946 | 6.77333403 | 999.8371 | -4487.52 | 4754.362
2947 | 6.77563429 | 999.8608 | -4488.619 | 4755.062
2948 | 6.77793312 | 999.7728 | -4490.358 | 4754.324
2949 | 6.78024435 | 999.7141 | -4491.701 | 4754.555
2950 | 6.78254032 | 999.6925 | -4493.146 | 4754.709
2951 | 6.784832 | 999.7298 | -4493.926 | 4756.257
2952 | 6.78714037 | 999.7371 | -4495.178 | 4757.048
2953 | 6.78943205 | 999.7595 | -4496.379 | 4758.058
2954 | 6.79173899 | 999.861 | -4497.18 | 4760.417
2955 | 6.79403305 | 999.7903 | -4498.721 | 4760.0625
2956 | 6.79633331 | 999.795 | -4500.115 | 4760.549
2957 | 6.7986331 | 999.9537 | -4500.77 | 4762.8
2958 | 6.80093908 | 999.9384 | -4501.755 | 4763.579
2959 | 6.80323839 | 999.9802 | -4502.779 | 4764.82
2960 | 6.80553913 | 999.9044 | -4504.285 | 4764.925
2961 | 6.8078413 | 999.9401 | -4505.381 | 4766.441
2962 | 6.81014299 | 999.8258667 | -4507.119 | 4765.765
2963 | 6.81244135 | 999.8188 | -4508.369 | 4766.037
2964 | 6.81473207 | 999.8141 | -4509.568 | 4767.182
2965 | 6.81703711 | 999.7590332 | -4510.551 | 4767.463
2966 | 6.81933212 | 999.7742 | -4511.756 | 4768.615
2967 | 6.8216424 | 999.421 | -4515.031 | 4763.841
2968 | 6.82394314 | 999.4798 | -4515.932 | 4765.477
2969 | 6.82623625 | 999.5536 | -4516.625 | 4768.254
2970 | 6.82853603 | 999.5854 | -4517.544 | 4769.383
2971 | 6.83083344 | 999.7274 | -4518.158 | 4772.304
2972 | 6.83314133 | 999.7358 | -4519.390625 | 4772.805
2973 | 6.83543825 | 999.7758 | -4520.304 | 4773.862
2974 | 6.83774137 | 999.8025 | -4521.554 | 4774.567
2975 | 6.8400321 | 999.5782 | -4524.31 | 4770.459
2976 | 6.84233618 | 999.5155 | -4525.689 | 4771.09375
2977 | 6.84463501 | 999.56 | -4526.883 | 4771.999
2978 | 6.84693909 | 999.676 | -4527.588 | 4774.047
2979 | 6.84924126 | 999.667 | -4528.882 | 4774.69
2980 | 6.85153437 | 999.7129 | -4529.836 | 4776.324
2981 | 6.85384321 | 999.7605 | -4530.655 | 4777.895
2982 | 6.85614443 | 999.8442 | -4531.751 | 4779.183
2983 | 6.85843325 | 999.831 | -4533.031 | 4780.042
2984 | 6.860744 | 999.7357 | -4534.708 | 4779.409
2985 | 6.8630414 | 999.5682373 | -4536.65 | 4778.747
2986 | 6.86533737 | 999.7334 | -4537.396 | 4781.196
2987 | 6.8676343 | 999.7053 | -4538.533 | 4781.866
2988 | 6.86993217 | 999.8248 | -4539.109 | 4783.999
2989 | 6.87223625 | 999.6799 | -4541.049 | 4782.529
2990 | 6.87453413 | 999.6177 | -4542.434 | 4782.754
2991 | 6.87683821 | 999.6281 | -4543.541 | 4784.109
2992 | 6.87914419 | 999.7559 | -4544.37 | 4785.976
2993 | 6.88144207 | 999.8066 | -4545.197 | 4787.702
2994 | 6.88373137 | 999.6851 | -4547.031 | 4787.648
2995 | 6.8860364 | 999.673 | -4548.07 | 4788.817
2996 | 6.88834524 | 999.7513 | -4549.129 | 4790.319
2997 | 6.89063406 | 999.6131 | -4550.934 | 4789.152
2998 | 6.89293909 | 999.6597 | -4552.229 | 4790.542
2999 | 6.8952384 | 999.8289 | -4552.634 | 4793.637
3000 | 6.89754438 | 999.8208 | -4553.728 | 4795.21875
3001 | 6.89983797 | 999.7635498 | -4555.282 | 4795.792
3002 | 6.90213108 | 999.9327 | -4555.768 | 4799.064
3003 | 6.90443516 | 999.8381 | -4557.466 | 4798.596
3004 | 6.90673113 | 999.844 | -4558.506 | 4799.488
3005 | 6.90903902 | 999.7964 | -4559.84 | 4800.324
3006 | 6.91134119 | 999.7300415 | -4561.554 | 4800.159
3007 | 6.91364336 | 999.7376 | -4562.88 | 4801.012
3008 | 6.91593218 | 999.7255 | -4564.038 | 4801.581
3009 | 6.91823101 | 999.7518 | -4565.177 | 4802.924
3010 | 6.92053413 | 999.7521 | -4566.394 | 4804.301
3011 | 6.92283916 | 999.8386 | -4566.838 | 4807.146
3012 | 6.92513943 | 999.7754 | -4568.142 | 4807.839
3013 | 6.92744303 | 999.7678 | -4569.286 | 4808.782
3014 | 6.92973614 | 999.7628 | -4570.598 | 4809.652
3015 | 6.93204641 | 999.604 | -4572.663 | 4808.545
3016 | 6.93433809 | 999.6015625 | -4573.856 | 4809.735
3017 | 6.93664026 | 999.7209 | -4574.469 | 4812.215
3018 | 6.93893909 | 999.7141 | -4575.793 | 4812.663
3019 | 6.9412322 | 999.6921 | -4577.133 | 4813.203125
3020 | 6.94353628 | 999.6775 | -4578.668 | 4814.045
3021 | 6.94584417 | 999.7026 | -4579.6 | 4815.57
3022 | 6.94813728 | 999.5462 | -4581.411 | 4814.418
3023 | 6.95043516 | 999.5802002 | -4582.802 | 4814.854
3024 | 6.95273829 | 999.7067 | -4583.271 | 4817.555
3025 | 6.95504236 | 999.6008 | -4585.049 | 4817.428
3026 | 6.9573431 | 999.6166 | -4586.234 | 4818.307
3027 | 6.9596324 | 999.679 | -4587.024 | 4819.857
3028 | 6.96193743 | 999.5998 | -4588.558 | 4819.444
3029 | 6.96423817 | 999.6678 | -4589.672 | 4820.856
3030 | 6.9665432 | 999.7303 | -4590.873 | 4822.279
3031 | 6.96883726 | 999.6515 | -4592.314 | 4822.504
3032 | 6.971138 | 999.6678 | -4593.458 | 4823.137
3033 | 6.97343731 | 999.7651 | -4594.221 | 4825.245
3034 | 6.97574139 | 999.8126 | -4595.096 | 4827.132
3035 | 6.97804213 | 999.8097 | -4596.594 | 4827.426
3036 | 6.98033333 | 999.6694 | -4598.326 | 4826.659
3037 | 6.98264408 | 999.8013 | -4599.023 | 4828.797
3038 | 6.98494339 | 999.7676 | -4600.495 | 4828.778
3039 | 6.98723316 | 999.8317 | -4601.476 | 4829.969
3040 | 6.98953915 | 999.8396 | -4602.679 | 4831.004
3041 | 6.99184227 | 999.9316 | -4603.573 | 4833.14
3042 | 6.99413204 | 999.8545 | -4605.176 | 4833.118
3043 | 6.99644327 | 999.7686 | -4606.611 | 4833.345
3044 | 6.99873543 | 999.7633667 | -4607.659 | 4834.7
3045 | 7.0010314 | 999.7424 | -4609.09 | 4835.363
3046 | 7.003335 | 999.7800293 | -4610.319 | 4836.768
3047 | 7.00563097 | 999.8052 | -4611.413 | 4838.669
3048 | 7.00793743 | 999.8742 | -4612.417 | 4840.177
3049 | 7.01023626 | 999.8508 | -4613.636 | 4840.942
3050 | 7.01254225 | 999.6968 | -4615.546875 | 4840.247
3051 | 7.01484108 | 999.646 | -4617.004 | 4840.265
3052 | 7.01713419 | 999.6641 | -4617.884 | 4841.964
3053 | 7.01943398 | 999.6588 | -4619.02 | 4842.614
3054 | 7.02174425 | 999.6038208 | -4620.418 | 4842.084
3055 | 7.02403212 | 999.5496 | -4621.992 | 4841.49
3056 | 7.02633429 | 999.7038 | -4622.583 | 4843.262
3057 | 7.02864313 | 999.8066 | -4623.434 | 4844.685
3058 | 7.03093338 | 999.8229 | -4624.368 | 4845.151
3059 | 7.03324127 | 999.7996 | -4625.632 | 4845.462
3060 | 7.03553629 | 999.6801 | -4627.481 | 4843.742
3061 | 7.03784037 | 999.6695 | -4628.714 | 4845.004
3062 | 7.040133 | 999.576 | -4630.543 | 4843.437
3063 | 7.04244041 | 999.5654 | -4632.038 | 4843.356
3064 | 7.04473305 | 999.8525 | -4632.301 | 4846.193
3065 | 7.04703712 | 1000.061 | -4633.667 | 4847.12
3066 | 7.04933739 | 1000.373 | -4634.67 | 4848.702
3067 | 7.05163431 | 1000.581 | -4636.162 | 4849.516
3068 | 7.05393839 | 1000.789 | -4637.249 | 4851.022
3069 | 7.05624104 | 1000.806 | -4638.98 | 4850.822
3070 | 7.05853319 | 1000.973 | -4639.493 | 4853.579
3071 | 7.06084299 | 1001.05 | -4640.11 | 4855.899
3072 | 7.0631423 | 1000.981 | -4641.346 | 4856.482
3073 | 7.06543207 | 1000.934 | -4642.353 | 4858.075
3074 | 7.0677371 | 1000.851 | -4643.481 | 4859.619
3075 | 7.07003832 | 1000.658 | -4645.058 | 4859.685
3076 | 7.07233906 | 1000.425 | -4647.025 | 4858.765
3077 | 7.07464409 | 1000.322 | -4648.061 | 4859.838
3078 | 7.07693624 | 1000.098 | -4649.851 | 4858.868
3079 | 7.07924223 | 1000.018 | -4651.135 | 4859.666
3080 | 7.08154202 | 999.9984 | -4651.9 | 4860.68
3081 | 7.08383512 | 1000.02 | -4652.502 | 4862.56
3082 | 7.08614111 | 1000.017 | -4653.269 | 4863.814
3083 | 7.08844328 | 1000.016 | -4654.147 | 4865.373
3084 | 7.090734 | 999.9451 | -4655.373 | 4866.171
3085 | 7.09303808 | 999.8467 | -4656.74 | 4866.703125
3086 | 7.09533215 | 999.7119 | -4658.2 | 4866.335
3087 | 7.09763908 | 999.6046 | -4659.54 | 4866.8125
3088 | 7.09994411 | 999.6711 | -4660.159 | 4869.058
3089 | 7.10224342 | 999.6292 | -4661.67 | 4869.109375
3090 | 7.10453224 | 999.6013 | -4662.952 | 4869.867
3091 | 7.10684633 | 999.6866 | -4663.166 | 4873.021
3092 | 7.10914421 | 999.5357666 | -4665.14 | 4872.475
3093 | 7.11143398 | 999.5045166 | -4666.089 | 4873.314
3094 | 7.11373329 | 999.4144 | -4667.638 | 4873.393
3095 | 7.11603737 | 999.2678 | -4669.403 | 4873.445
3096 | 7.1183362 | 999.2565 | -4670.58 | 4874.684
3097 | 7.12064314 | 999.2834 | -4671.547 | 4875.51
3098 | 7.12293243 | 999.3881 | -4672.192 | 4877.025
3099 | 7.12523413 | 999.2672 | -4673.8125 | 4877.071
3100 | 7.12753439 | 999.3428 | -4674.618 | 4879.27
3101 | 7.12984037 | 999.2892 | -4675.979 | 4880.254
3102 | 7.13214302 | 999.3401 | -4676.886 | 4882.596
3103 | 7.13443613 | 999.4259 | -4677.949 | 4884.399
3104 | 7.13673925 | 999.4658 | -4678.75 | 4887.046
3105 | 7.13904142 | 999.4058 | -4680.198 | 4887.365
3106 | 7.14133739 | 999.3829 | -4681.347 | 4888.542
3107 | 7.14363813 | 999.2986 | -4683.029 | 4888.122
3108 | 7.14593124 | 999.2771 | -4684.059 | 4888.805
3109 | 7.14823341 | 999.3666 | -4684.928 | 4890.947
3110 | 7.15053606 | 999.3744 | -4686.149 | 4891.652
3111 | 7.15283298 | 999.2929 | -4687.878 | 4891.882
3112 | 7.15513706 | 999.2733 | -4689.214 | 4892.757
3113 | 7.15743637 | 999.2946167 | -4690.288 | 4894.305
3114 | 7.15973902 | 999.1015 | -4692.103 | 4893.409
3115 | 7.16204023 | 999.215 | -4692.58 | 4895.462
3116 | 7.16434336 | 999.2386 | -4693.447 | 4897.554
3117 | 7.16663933 | 999.2714 | -4694.483 | 4898.948
3118 | 7.16894102 | 999.2416 | -4695.999 | 4899.396
3119 | 7.17123842 | 999.2391 | -4697.191 | 4900.176
3120 | 7.17353821 | 999.2374 | -4698.444 | 4901.178
3121 | 7.17584324 | 999.2189 | -4699.555 | 4902.568
3122 | 7.17813826 | 999.1893 | -4700.844 | 4903.254
3123 | 7.18044043 | 999.308 | -4701.337 | 4905.639
3124 | 7.18274403 | 999.4561 | -4701.941 | 4908.434
3125 | 7.18504143 | 999.2612915 | -4704.175 | 4906.924
3126 | 7.1873312 | 999.1657 | -4705.664 | 4907.122
3127 | 7.18963099 | 999.1538 | -4707.115 | 4907.736
3128 | 7.19193697 | 999.0425 | -4708.906 | 4907.422
3129 | 7.19423914 | 999.0027 | -4710.283 | 4907.936
3130 | 7.19654131 | 999.1318 | -4710.651 | 4910.929
3131 | 7.19884014 | 999.166 | -4711.904 | 4912.201
3132 | 7.20113897 | 999.2059 | -4713.106 | 4913.772
3133 | 7.203444 | 999.215271 | -4714.548 | 4914.82
3134 | 7.20574427 | 999.3254 | -4715.051 | 4916.481
3135 | 7.20803308 | 999.295 | -4716.486 | 4917.107
3136 | 7.21033907 | 999.2748 | -4717.9 | 4917.525
3137 | 7.21263838 | 999.434021 | -4718.202 | 4921.417
3138 | 7.21494436 | 999.4193 | -4719.593 | 4921.843
3139 | 7.217237 | 999.5648 | -4720.063 | 4924.778
3140 | 7.21953917 | 999.2989502 | -4722.94 | 4921.193
3141 | 7.2218442 | 999.381 | -4723.667 | 4923.14
3142 | 7.22413826 | 999.4878 | -4724.427 | 4925.401
3143 | 7.22643423 | 999.4033 | -4726.033 | 4925.463
3144 | 7.22873831 | 999.3641 | -4727.194 | 4926.95
3145 | 7.23103714 | 999.2864 | -4728.702 | 4927.218
3146 | 7.23334408 | 999.4074707 | -4729.249 | 4930.047
3147 | 7.23563719 | 999.2807 | -4731.261 | 4929.042
3148 | 7.23794413 | 999.2653 | -4732.42 | 4930.541
3149 | 7.24024343 | 999.1859 | -4734.017 | 4930.094
3150 | 7.24253941 | 999.271 | -4734.806 | 4931.724
3151 | 7.24483824 | 999.3277 | -4735.974 | 4932.81
3152 | 7.24714327 | 999.3484 | -4736.752 | 4934.257
3153 | 7.24943829 | 999.276 | -4738.461 | 4934.258
3154 | 7.25174141 | 999.3311 | -4738.959 | 4936.187
3155 | 7.25403214 | 999.3506 | -4739.933 | 4937.472
3156 | 7.2563343 | 999.4846 | -4740.765 | 4939.774
3157 | 7.25863838 | 999.5739 | -4741.502 | 4941.309
3158 | 7.26094103 | 999.4436 | -4743.551 | 4940.405
3159 | 7.26324224 | 999.3048 | -4745.283 | 4939.561
3160 | 7.26554012 | 999.3157959 | -4746.712 | 4939.962
3161 | 7.2678442 | 999.2715 | -4748.306 | 4939.266
3162 | 7.27013731 | 999.3456 | -4749.093 | 4940.97
3163 | 7.27244329 | 999.3774 | -4749.893 | 4942.348
3164 | 7.27473402 | 999.4162 | -4751.067 | 4943.025
3165 | 7.27703524 | 999.4245 | -4752.308 | 4944.199
3166 | 7.27934027 | 999.4647 | -4753.41 | 4944.741
3167 | 7.28164434 | 999.4915 | -4754.785 | 4945.103
3168 | 7.28393602 | 999.5956 | -4755.336 | 4947.03
3169 | 7.28624439 | 999.5441 | -4756.894 | 4947.11
3170 | 7.28853607 | 999.5098 | -4758.298 | 4947.886
3171 | 7.29083204 | 999.4869 | -4759.601 | 4948.644
3172 | 7.29313231 | 999.5411 | -4760.561 | 4949.873
3173 | 7.29543543 | 999.4907 | -4762.116 | 4949.96875
3174 | 7.29773331 | 999.457 | -4763.52 | 4950.515
3175 | 7.30004025 | 999.4864 | -4764.638 | 4952.083
3176 | 7.30234432 | 999.558 | -4765.384 | 4954.092
3177 | 7.30463505 | 999.6923 | -4766.156 | 4956.155
3178 | 7.30693817 | 999.6609 | -4767.495 | 4956.084
3179 | 7.30924034 | 999.7608 | -4768.479 | 4957.724
3180 | 7.31153107 | 999.7409668 | -4770.05 | 4957.13
3181 | 7.31383801 | 999.8312 | -4770.731 | 4958.903
3182 | 7.31613111 | 999.6323 | -4773.017 | 4956.711
3183 | 7.31843615 | 999.7587 | -4773.259 | 4959.105
3184 | 7.32073832 | 999.6704 | -4775.068 | 4957.811
3185 | 7.32303715 | 999.6807251 | -4776.366 | 4957.67
3186 | 7.32533121 | 999.6876 | -4777.506 | 4958.781
3187 | 7.32763815 | 999.6922 | -4778.449 | 4960.003
3188 | 7.32993126 | 999.6432 | -4779.901 | 4959.614
3189 | 7.33223915 | 999.5587 | -4781.511 | 4959.113
3190 | 7.33454037 | 999.6404 | -4782.309 | 4960.706
3191 | 7.33683205 | 999.7471 | -4783.116 | 4962.009
3192 | 7.33913612 | 999.8353 | -4783.929 | 4963.601
3193 | 7.34143925 | 999.8770752 | -4784.928 | 4964.421
3194 | 7.34373999 | 999.8185 | -4786.602 | 4964.004
3195 | 7.34604502 | 999.7794 | -4787.718 | 4964.69
3196 | 7.34834337 | 999.8225 | -4789.011 | 4965.388
3197 | 7.35063839 | 999.8338623 | -4790.056 | 4966.095
3198 | 7.35293818 | 999.8759 | -4790.936 | 4967.529
3199 | 7.35523129 | 999.8524 | -4791.889 | 4968.486
3200 | 7.35754013 | 999.6981 | -4793.806 | 4966.955
3201 | 7.35983324 | 999.7509 | -4794.626 | 4968.826
3202 | 7.36214018 | 999.7515 | -4795.905 | 4968.627
3203 | 7.36443615 | 999.6483 | -4797.949 | 4967.29
3204 | 7.36673927 | 999.7521 | -4798.487 | 4969.29
3205 | 7.3690424 | 999.7005 | -4799.944 | 4969.418
3206 | 7.37134504 | 999.8215332 | -4800.55 | 4971.672
3207 | 7.37363243 | 999.8677 | -4801.32 | 4972.693
3208 | 7.37593699 | 999.8469 | -4802.657 | 4973.856
3209 | 7.37823343 | 999.8502 | -4803.915 | 4974.39
3210 | 7.38053513 | 999.8353 | -4805.12 | 4974.987
3211 | 7.38284206 | 999.7559 | -4806.563 | 4975.385
3212 | 7.38515425 | 999.6859 | -4807.893 | 4975.409
3213 | 7.38743114 | 999.5871582 | -4809.786 | 4974.703
3214 | 7.38973999 | 999.7114 | -4810.315 | 4977.123
3215 | 7.39204121 | 999.7252 | -4811.218 | 4978.977
3216 | 7.39433718 | 999.769 | -4812.186 | 4980.213
3217 | 7.39663124 | 999.7811 | -4813.105 | 4981.519
3218 | 7.39893198 | 999.8407 | -4814.085 | 4983.59375
3219 | 7.4012332 | 999.8804 | -4814.921 | 4985.459
3220 | 7.40353727 | 999.8554 | -4816.211 | 4986.221
3221 | 7.40584135 | 999.8387 | -4817.163 | 4987.451
3222 | 7.40813208 | 999.7925415 | -4818.713 | 4987.549
3223 | 7.41043901 | 999.7968 | -4819.746 | 4988.578
3224 | 7.41273308 | 999.6784668 | -4821.992 | 4987.336
3225 | 7.41503811 | 999.668396 | -4823.122 | 4988.436
3226 | 7.41733837 | 999.679 | -4824.242 | 4988.928
3227 | 7.41963339 | 999.8419 | -4824.806 | 4991.90625
3228 | 7.42193604 | 999.7946167 | -4826.28 | 4991.242
3229 | 7.42423534 | 999.7631 | -4827.8125 | 4991.762
3230 | 7.42653799 | 999.8457 | -4828.56 | 4993.314
3231 | 7.4288373 | 999.7972 | -4829.973 | 4993.867
3232 | 7.43113232 | 999.7822876 | -4830.916 | 4994.717
3233 | 7.43344021 | 999.8760376 | -4831.727 | 4996.488
3234 | 7.43574333 | 999.8348999 | -4833.092 | 4996.946
3235 | 7.43803215 | 999.8766 | -4834.002 | 4997.734
3236 | 7.44033241 | 999.7317 | -4835.524 | 4997.295
3237 | 7.44263601 | 999.8077 | -4836.539 | 4998.93
3238 | 7.44493914 | 999.893 | -4837.582 | 5000.261
3239 | 7.44723701 | 999.9152832 | -4838.46 | 5001.871
3240 | 7.44954443 | 999.861 | -4839.961 | 5002.703125
3241 | 7.45184231 | 999.7731 | -4841.603 | 5002.535
3242 | 7.454144 | 999.6453 | -4843.43 | 5001.701
3243 | 7.45644617 | 999.7501 | -4844.007 | 5004.276
3244 | 7.4587431 | 999.837 | -4844.758 | 5006.234
3245 | 7.46103716 | 999.8265 | -4845.716 | 5007.057
3246 | 7.46333599 | 999.9229 | -4846.447 | 5009.292
3247 | 7.46564007 | 999.8661 | -4848.033 | 5009.578125
3248 | 7.46794415 | 999.7073 | -4849.822 | 5008.805
3249 | 7.47024107 | 999.74 | -4850.649 | 5010.458
3250 | 7.47254515 | 999.8652 | -4851.566 | 5013.487
3251 | 7.47484303 | 999.9487 | -4852.361 | 5015.507
3252 | 7.47714043 | 999.8145 | -4853.898 | 5015.408
3253 | 7.47943211 | 999.8114624 | -4855.29 | 5015.823
3254 | 7.48173714 | 999.8094 | -4856.125 | 5017.787
3255 | 7.48403311 | 999.7041626 | -4857.781 | 5018.132
3256 | 7.48633623 | 999.703 | -4858.976 | 5019.326
3257 | 7.48864031 | 999.6331 | -4860.231 | 5019.881
3258 | 7.49093628 | 999.7597 | -4860.518 | 5023.142
3259 | 7.49324226 | 999.7917 | -4861.259 | 5025.557
3260 | 7.49553728 | 999.7266 | -4862.852 | 5026.204
3261 | 7.49784517 | 999.6315918 | -4864.554 | 5025.912
3262 | 7.50013638 | 999.7587 | -4865.231 | 5028.608
3263 | 7.50243521 | 999.9642 | -4865.317 | 5032.333
3264 | 7.50473499 | 999.9108 | -4866.93 | 5032.889
3265 | 7.50703621 | 999.9274 | -4868.281 | 5033.982
3266 | 7.50934029 | 999.8862915 | -4869.639 | 5034.952
3267 | 7.51163626 | 999.8244 | -4871.185 | 5035.117
3268 | 7.51394415 | 999.7659 | -4872.582 | 5035.708
3269 | 7.5162344 | 999.7617 | -4873.697 | 5037.308
3270 | 7.51854324 | 999.7414 | -4874.806 | 5038.614
3271 | 7.52083302 | 999.6931 | -4876.187 | 5039.245
3272 | 7.52313232 | 999.7473 | -4877.015 | 5040.628
3273 | 7.52543116 | 999.697 | -4878.392 | 5041.31
3274 | 7.52774525 | 999.7327 | -4879.492 | 5042.969
3275 | 7.5300374 | 999.7220459 | -4880.409 | 5044.557
3276 | 7.53234243 | 999.7149 | -4881.387 | 5045.616
3277 | 7.53464127 | 999.7277 | -4882.313 | 5046.5625
3278 | 7.53693104 | 999.7532 | -4883.296875 | 5047.194
3279 | 7.53923702 | 999.7009 | -4884.869 | 5046.892
3280 | 7.54153109 | 999.6661377 | -4886.557 | 5045.967
3281 | 7.54383898 | 999.7642 | -4887.408 | 5047.52
3282 | 7.5461421 | 999.6567 | -4888.891 | 5047.109
3283 | 7.54843807 | 999.6366 | -4890.429 | 5046.594
3284 | 7.55073738 | 999.6232 | -4891.638 | 5046.492
3285 | 7.55304098 | 999.7357 | -4892.535 | 5048.592
3286 | 7.55533218 | 999.724 | -4893.774 | 5048.788
3287 | 7.55764437 | 999.8203125 | -4894.234375 | 5050.845
3288 | 7.55993843 | 999.867 | -4895.182 | 5051.976
3289 | 7.56223297 | 999.8981 | -4896.088 | 5053.212
3290 | 7.56453133 | 999.8323 | -4897.516 | 5053.554
3291 | 7.56683397 | 999.7712 | -4898.926 | 5053.782
3292 | 7.56913805 | 999.7822 | -4899.774 | 5054.897
3293 | 7.57143927 | 999.7203 | -4900.89 | 5055.4
3294 | 7.57374334 | 999.8179 | -4901.633 | 5057.904
3295 | 7.57604218 | 999.7269 | -4903.136 | 5057.886
3296 | 7.57833815 | 999.6663208 | -4904.595 | 5058.116
3297 | 7.58063316 | 999.6431 | -4906.118 | 5058.991
3298 | 7.582932 | 999.6276 | -4907.316 | 5059.816
3299 | 7.58523226 | 999.514 | -4909.03 | 5058.92
3300 | 7.58754396 | 999.7319 | -4909.349 | 5061.937
3301 | 7.58983612 | 999.808 | -4910.203 | 5063.226
3302 | 7.5921402 | 999.7375 | -4911.596 | 5063.603
3303 | 7.59443903 | 999.8118 | -4912.433 | 5065.78125
3304 | 7.59673214 | 999.8093 | -4913.449 | 5066.752
3305 | 7.59904003 | 999.7383 | -4915.042 | 5066.676
3306 | 7.6013341 | 999.7433 | -4916.104 | 5067.349
3307 | 7.60364437 | 999.7635498 | -4917.086 | 5068.76
3308 | 7.60593319 | 999.7426 | -4918.199 | 5069.22
3309 | 7.60824299 | 999.7114 | -4919.398 | 5069.526
3310 | 7.61053801 | 999.7423 | -4920.473 | 5070.935
3311 | 7.61284018 | 999.746 | -4921.647 | 5071.633
3312 | 7.61513233 | 999.5752 | -4923.804 | 5070.171
3313 | 7.61744213 | 999.7382 | -4924.051 | 5073.533
3314 | 7.61973143 | 999.7774 | -4925.131 | 5074.811
3315 | 7.62204027 | 999.8557 | -4925.577 | 5077.108
3316 | 7.62433243 | 999.8905 | -4926.515 | 5078.158
3317 | 7.62663126 | 999.8621 | -4928.147 | 5078.617
3318 | 7.62893724 | 999.7913 | -4929.602 | 5078.682
3319 | 7.63124132 | 999.7441 | -4930.846 | 5078.726
3320 | 7.63353539 | 999.7297 | -4932.317 | 5078.513
3321 | 7.63584232 | 999.8239 | -4932.748 | 5081.022
3322 | 7.6381402 | 999.8347168 | -4933.951 | 5081.972
3323 | 7.64044428 | 999.6864624 | -4936.035 | 5080.196
3324 | 7.642735 | 999.9508 | -4935.959 | 5084.071
3325 | 7.64503336 | 999.8505 | -4937.648 | 5083.522
3326 | 7.64733219 | 999.9561 | -4938.042 | 5086.53
3327 | 7.64963627 | 999.9574585 | -4939.128 | 5087.089
3328 | 7.6519413 | 1000.045 | -4939.852 | 5088.907
3329 | 7.65423632 | 999.9651 | -4941.25 | 5088.674
3330 | 7.6565423 | 999.9289 | -4942.732 | 5089.241
3331 | 7.65884113 | 999.7844 | -4944.544 | 5088.174
3332 | 7.66113329 | 999.843 | -4945.386 | 5089.872
3333 | 7.66343117 | 999.882 | -4946.222 | 5090.521
3334 | 7.66573238 | 999.7531 | -4947.97 | 5089.75
3335 | 7.66803503 | 999.632 | -4949.775 | 5088.754
3336 | 7.67033625 | 999.8452 | -4950.063 | 5092.186
3337 | 7.67263937 | 999.9353 | -4950.713 | 5093.269
3338 | 7.67493439 | 999.9436 | -4952.0625 | 5093.509
3339 | 7.67723942 | 999.8799 | -4953.328125 | 5093.669
3340 | 7.6795392 | 999.8895874 | -4954.263 | 5094.258
3341 | 7.68184328 | 999.9131 | -4955.345 | 5095.373
3342 | 7.68414116 | 999.7739 | -4957.073 | 5094.671
3343 | 7.68643332 | 999.7667 | -4958.042 | 5095.408
3344 | 7.68873501 | 999.7277 | -4959.146 | 5095.899
3345 | 7.69103432 | 999.8052 | -4959.606 | 5098.153
3346 | 7.69333839 | 999.8223 | -4960.646 | 5099.175
3347 | 7.69564438 | 999.6612 | -4962.622 | 5098.169
3348 | 7.6979394 | 999.7609 | -4963.297 | 5099.908
3349 | 7.70024443 | 999.6372 | -4965.03 | 5098.899
3350 | 7.70254326 | 999.7449 | -4965.544 | 5101.358
3351 | 7.70483112 | 999.6782 | -4966.894 | 5101.311
3352 | 7.70713234 | 999.6858 | -4967.977 | 5102.484375
3353 | 7.70944309 | 999.6564 | -4969.248 | 5103.267
3354 | 7.71174431 | 999.6192627 | -4970.737 | 5103.788
3355 | 7.71404314 | 999.5945 | -4972.004 | 5103.654
3356 | 7.71633911 | 999.7164 | -4972.574 | 5105.733
3357 | 7.71864223 | 999.815 | -4973.595 | 5107.841
3358 | 7.72094107 | 999.777 | -4975.008 | 5108.042
3359 | 7.72324038 | 999.8381 | -4975.675 | 5109.622
3360 | 7.72554302 | 999.9132 | -4976.486 | 5112.121
3361 | 7.72783232 | 999.7739 | -4978.492 | 5110.896
3362 | 7.73014307 | 999.7325 | -4979.738 | 5111.042
3363 | 7.73243809 | 999.7392 | -4980.66 | 5112.104
3364 | 7.73475122 | 999.7437 | -4981.824 | 5113.534
3365 | 7.73704243 | 999.8676 | -4982.233 | 5116.415
3366 | 7.7393322 | 999.7776 | -4983.697 | 5116.167
3367 | 7.74163198 | 999.7693 | -4984.855 | 5117.689
3368 | 7.74393225 | 999.78125 | -4985.72 | 5119.667
3369 | 7.74623823 | 999.8754 | -4986.204 | 5122.431
3370 | 7.74853325 | 999.9381 | -4986.894 | 5125.719
3371 | 7.75083637 | 999.8762207 | -4988.269 | 5126.948
3372 | 7.75313902 | 999.7834 | -4989.826 | 5127.285
3373 | 7.75543928 | 999.8077 | -4990.682 | 5129.196
3374 | 7.75774002 | 999.824 | -4992.076 | 5130.47
3375 | 7.76004124 | 999.6275 | -4994.013 | 5130.356
3376 | 7.7623353 | 999.5656 | -4995.304 | 5131.725
3377 | 7.76463938 | 999.5758667 | -4996.531 | 5133.12
3378 | 7.76693821 | 999.5659 | -4997.624 | 5134.532
3379 | 7.769238 | 999.6975708 | -4997.894 | 5138.123
3380 | 7.7715373 | 999.7334 | -4998.807 | 5140.035
3381 | 7.77383518 | 999.619 | -5000.606 | 5139.142
3382 | 7.7761364 | 999.6114502 | -5001.714 | 5140.473
3383 | 7.77843809 | 999.4512 | -5003.551 | 5139.675
3384 | 7.78073931 | 999.6211 | -5003.86 | 5142.515
3385 | 7.78304434 | 999.612854 | -5005.257 | 5142.722
3386 | 7.78534317 | 999.4868 | -5007.287 | 5141.415
3387 | 7.78763103 | 999.6272583 | -5007.724 | 5143.917
3388 | 7.7899332 | 999.6689 | -5008.657 | 5144.62
3389 | 7.79223442 | 999.6448 | -5010.011 | 5144.367
3390 | 7.79453135 | 999.6634 | -5011.28 | 5145.162
3391 | 7.79683399 | 999.5551 | -5012.767 | 5145.209
3392 | 7.79913902 | 999.6558 | -5013.3 | 5148.374
3393 | 7.80143833 | 999.6879 | -5014.205 | 5149.519
3394 | 7.80374241 | 999.5887 | -5015.724 | 5149.319
3395 | 7.80604315 | 999.6432 | -5016.554 | 5150.631
3396 | 7.80833101 | 999.6108 | -5017.65625 | 5151.265
3397 | 7.810637 | 999.606 | -5018.757 | 5151.688
3398 | 7.81293535 | 999.5685 | -5020.041 | 5152.452
3399 | 7.81524134 | 999.5953 | -5020.896 | 5153.442
3400 | 7.81753111 | 999.4573 | -5022.84 | 5153.139
3401 | 7.81984234 | 999.5385 | -5023.77 | 5154.864
3402 | 7.82213116 | 999.5235 | -5024.848 | 5156.737
3403 | 7.82444 | 999.6347 | -5025.475 | 5158.708
3404 | 7.82673597 | 999.5876 | -5026.808 | 5159.541
3405 | 7.829041 | 999.6601 | -5027.605 | 5162.023
3406 | 7.83133221 | 999.5701 | -5029.327 | 5161.992
3407 | 7.83363438 | 999.7346 | -5029.834 | 5165.343
3408 | 7.83593607 | 999.7925 | -5030.722 | 5166.855
3409 | 7.8382411 | 999.814 | -5031.68 | 5168.586
3410 | 7.84054232 | 999.7935 | -5033.051 | 5169.017
3411 | 7.84284019 | 999.7452 | -5034.514 | 5169.305
3412 | 7.84514236 | 999.6097 | -5036.314 | 5168.533
3413 | 7.84744406 | 999.6227417 | -5037.605 | 5169.704
3414 | 7.84973431 | 999.7872 | -5038.375 | 5172.413
3415 | 7.85203123 | 999.7236 | -5039.711 | 5172.532
3416 | 7.85433817 | 999.8545 | -5040.328125 | 5174.779
3417 | 7.85664415 | 999.8204 | -5041.472 | 5175.073
3418 | 7.85893822 | 999.8153 | -5042.509 | 5176.474
3419 | 7.86123133 | 999.7598 | -5043.933 | 5176.203
3420 | 7.86354113 | 999.7573 | -5044.973 | 5176.745
3421 | 7.86583519 | 999.6522 | -5046.674 | 5176.143
3422 | 7.86813211 | 999.6511 | -5047.808 | 5176.946
3423 | 7.8704381 | 999.7886 | -5048.015 | 5179.409
3424 | 7.87273741 | 999.8802 | -5048.702 | 5181.051
3425 | 7.87503815 | 999.7688 | -5050.35 | 5180.941
3426 | 7.87734222 | 999.8499 | -5051.174 | 5182.554
3427 | 7.87964201 | 999.8693 | -5051.999 | 5183.629
3428 | 7.88193798 | 999.7441 | -5053.738 | 5181.937
3429 | 7.88423443 | 999.6605835 | -5055.173 | 5181.29
3430 | 7.88654041 | 999.6567 | -5056.496 | 5181.582
3431 | 7.88884115 | 999.6713 | -5057.561 | 5182.74
3432 | 7.89113903 | 999.7159 | -5058.271 | 5184.235
3433 | 7.89343214 | 999.7629 | -5059.293 | 5185.232
3434 | 7.89573431 | 999.8978 | -5060.066 | 5186.86
3435 | 7.89804316 | 999.8842 | -5061.223 | 5188.427
3436 | 7.90033436 | 999.7025 | -5063.368 | 5187.063
3437 | 7.90263939 | 999.6849 | -5064.339 | 5188.081
3438 | 7.90493298 | 999.7768 | -5064.804 | 5190.446
3439 | 7.90723944 | 999.8381 | -5065.572 | 5192.022
3440 | 7.9095521 | 999.8271 | -5066.908 | 5192.833
3441 | 7.91184044 | 999.8024 | -5067.981 | 5193.614
3442 | 7.91414022 | 999.7859 | -5068.972 | 5194.857
3443 | 7.91644096 | 999.8785 | -5069.907 | 5196.409
3444 | 7.91873407 | 999.8887 | -5070.53 | 5197.925
3445 | 7.9210372 | 999.93 | -5071.312 | 5199.659
3446 | 7.92334032 | 999.9056 | -5072.749 | 5199.369
3447 | 7.925632 | 999.8722 | -5074.347 | 5199.658
3448 | 7.92793608 | 999.8324 | -5075.505 | 5200.813
3449 | 7.9302454 | 999.8925 | -5076.368 | 5202.066
3450 | 7.93253231 | 999.7081 | -5078.409 | 5200.492
3451 | 7.93484116 | 999.6885376 | -5079.494 | 5201.37
3452 | 7.93714428 | 999.7966 | -5080.218 | 5203.4
3453 | 7.93943644 | 999.7476 | -5081.616 | 5203.309
3454 | 7.94173527 | 999.7149 | -5082.914 | 5203.97
3455 | 7.94403505 | 999.7102 | -5084.146 | 5205.375
3456 | 7.94634104 | 999.6382 | -5085.608 | 5205.348
3457 | 7.9486413 | 999.4867 | -5087.315 | 5204.607
3458 | 7.95093107 | 999.6447 | -5087.355 | 5207.728
3459 | 7.95323896 | 999.6118 | -5088.846 | 5207.639
3460 | 7.95554209 | 999.6935 | -5089.84 | 5209.267
3461 | 7.95783329 | 999.7825 | -5090.503 | 5211.556
3462 | 7.96013212 | 999.6693 | -5092.043 | 5211.637
3463 | 7.96243906 | 999.6627 | -5092.888 | 5212.655
3464 | 7.96474123 | 999.6754 | -5093.725 | 5214.056
3465 | 7.967031 | 999.6839 | -5094.558 | 5215.23
3466 | 7.96933413 | 999.6207 | -5095.846 | 5215.773
3467 | 7.97164106 | 999.7684 | -5096.338 | 5217.821
3468 | 7.97393322 | 999.7288208 | -5097.765 | 5218.223
3469 | 7.97624302 | 999.7195 | -5098.808 | 5219.214
3470 | 7.97853518 | 999.6617 | -5100.144 | 5219.392
3471 | 7.98083639 | 999.571 | -5101.492 | 5219.27
3472 | 7.98313904 | 999.6143 | -5102.208 | 5221.116
3473 | 7.98544502 | 999.3838 | -5104.517 | 5219.456
3474 | 7.98774099 | 999.4379 | -5105.415 | 5220.758
3475 | 7.99003696 | 999.6465 | -5105.647 | 5224.036
3476 | 7.99234343 | 999.5958252 | -5106.718 | 5224.293
3477 | 7.99463129 | 999.7174 | -5107.249 | 5226.393
3478 | 7.99693727 | 999.6082 | -5108.792 | 5225.142
3479 | 7.99923229 | 999.6911 | -5109.364 | 5226.958
3480 | 8.00153732 | 999.5907 | -5110.936 | 5226.964
3481 | 8.00384521 | 999.7313 | -5111.525 | 5229.137
3482 | 8.00614166 | 999.756 | -5112.651 | 5229.862
3483 | 8.00843525 | 999.7723999 | -5113.768 | 5230.105
3484 | 8.01074219 | 999.7485 | -5115.062 | 5229.785
3485 | 8.01303387 | 999.6465 | -5116.474 | 5228.367
3486 | 8.01533508 | 999.5786 | -5117.78125 | 5228.626
3487 | 8.01763344 | 999.6713 | -5118.561 | 5230.245
3488 | 8.01994228 | 999.6812 | -5119.539 | 5231.083
3489 | 8.0222311 | 999.7225 | -5120.557 | 5232.605
3490 | 8.02453518 | 999.7153 | -5121.511 | 5234.102
3491 | 8.0268383 | 999.7798 | -5122.146 | 5236.063
3492 | 8.0291338 | 999.4598 | -5124.584 | 5233.034
3493 | 8.03144073 | 999.5575 | -5125.569 | 5234.629
3494 | 8.03374386 | 999.5881958 | -5126.408 | 5236.656
3495 | 8.03604317 | 999.6431 | -5127.426 | 5238.489
3496 | 8.03833199 | 999.7141 | -5127.921 | 5241.15625
3497 | 8.04063225 | 999.7614 | -5128.617 | 5243.898
3498 | 8.04293537 | 999.7929 | -5129.631 | 5246.208
3499 | 8.04524231 | 999.7108 | -5131.222 | 5246.543
3500 | 8.04754066 | 999.6559 | -5132.558 | 5247.008
3501 | 8.04983902 | 999.6194458 | -5134.181 | 5247.317
3502 | 8.05214119 | 999.733 | -5134.53 | 5250.174
3503 | 8.05443478 | 999.7568 | -5135.771 | 5251.837
3504 | 8.05673122 | 999.8074 | -5136.505 | 5254.874
3505 | 8.05903149 | 999.8065 | -5137.911 | 5255.453
3506 | 8.06133842 | 1000.013 | -5137.933 | 5259.452
3507 | 8.06363678 | 999.9956 | -5139.32 | 5260.432
3508 | 8.06593895 | 999.8973999 | -5140.887 | 5260.122
3509 | 8.0682354 | 999.8836 | -5141.931 | 5261.119
3510 | 8.07054234 | 999.8401 | -5143.176 | 5262.025
3511 | 8.07283401 | 999.6899 | -5144.831 | 5260.702
3512 | 8.07513714 | 999.6592 | -5146.117 | 5261.265
3513 | 8.07743263 | 999.7076 | -5147.065 | 5261.881
3514 | 8.07973194 | 999.8608 | -5147.148 | 5265.184
3515 | 8.08203506 | 999.842 | -5148.395 | 5266.18
3516 | 8.08435249 | 999.7261 | -5150.049 | 5265.64
3517 | 8.08663082 | 999.4586 | -5151.61 | 5265.28
3518 | 8.08893108 | 999.487854 | -5152.559 | 5266.486
3519 | 8.09123516 | 999.5589 | -5153.375 | 5268.253
3520 | 8.09354305 | 999.658 | -5154.285 | 5270.877
3521 | 8.09583759 | 999.6549 | -5155.533 | 5271.903
3522 | 8.09813404 | 999.8257 | -5155.907 | 5274.997
3523 | 8.10043907 | 999.8881 | -5156.796875 | 5276.818
3524 | 8.10273266 | 999.8602 | -5158.306 | 5277.31
3525 | 8.10503387 | 999.7897 | -5159.312 | 5278.119
3526 | 8.10733891 | 999.7946167 | -5160.624 | 5279.623
3527 | 8.10963726 | 999.7119 | -5162.23 | 5279.661
3528 | 8.11193466 | 999.5696 | -5163.851 | 5279.687
3529 | 8.11423874 | 999.6998291 | -5164.474 | 5283.077
3530 | 8.11654377 | 999.7002 | -5165.53 | 5284.614
3531 | 8.11884022 | 999.7521 | -5166.508 | 5287.084
3532 | 8.1211319 | 999.8043 | -5167.436 | 5288.972
3533 | 8.12343121 | 999.7699 | -5168.42 | 5290.472
3534 | 8.12573719 | 999.6083374 | -5170.083 | 5289.785
3535 | 8.12804317 | 999.6566 | -5171.009 | 5291.977
3536 | 8.13034058 | 999.723 | -5171.443 | 5294.161
3537 | 8.13263607 | 999.8196 | -5172.282 | 5296.34
3538 | 8.13494396 | 999.8317 | -5173.116 | 5298.275
3539 | 8.13723373 | 999.8574 | -5174.221 | 5299.805
3540 | 8.13954544 | 999.7364 | -5175.69 | 5299.621
3541 | 8.14183712 | 999.7419 | -5176.67 | 5301.185
3542 | 8.1441412 | 999.6245 | -5178.513 | 5299.818
3543 | 8.1464386 | 999.7364 | -5179.193 | 5302.039
3544 | 8.14873695 | 999.7246 | -5180.378 | 5302.556
3545 | 8.15103722 | 999.6993 | -5181.535 | 5303.623
3546 | 8.15333748 | 999.579 | -5183.13 | 5303.371
3547 | 8.1556406 | 999.6889 | -5183.736 | 5305.612
3548 | 8.15793133 | 999.7274 | -5184.597 | 5307.106
3549 | 8.16023922 | 999.6842041 | -5186.271 | 5306.897
3550 | 8.16253185 | 999.6031 | -5187.661 | 5307.481
3551 | 8.16483974 | 999.6531 | -5188.404 | 5309.315
3552 | 8.1671381 | 999.6517 | -5189.358 | 5310.779
3553 | 8.16943073 | 999.6681 | -5190.268 | 5311.997
3554 | 8.17174339 | 999.8177 | -5190.875 | 5314.735
3555 | 8.17404175 | 999.7444 | -5192.104 | 5314.393
3556 | 8.17633533 | 999.7474 | -5193.38 | 5315.851
3557 | 8.17863083 | 999.6978 | -5194.873 | 5315.618
3558 | 8.18093109 | 999.6987 | -5195.959 | 5317.15
3559 | 8.18323612 | 999.7169 | -5196.775 | 5318.894
3560 | 8.18554401 | 999.6946 | -5198.051 | 5320.056
3561 | 8.1878376 | 999.8004 | -5198.536 | 5322.758
3562 | 8.19013691 | 999.923 | -5198.768 | 5325.523
3563 | 8.19243431 | 999.8489 | -5200.204 | 5325.68
3564 | 8.19473648 | 999.7826 | -5201.71 | 5326.508
3565 | 8.19704342 | 999.7384 | -5203.265 | 5326.578
3566 | 8.19933891 | 999.7089 | -5204.301 | 5327.347
3567 | 8.20164394 | 999.7237 | -5205.266 | 5329.064
3568 | 8.20393658 | 999.8028 | -5206.093 | 5330.691
3569 | 8.20623302 | 999.7687 | -5207.193 | 5331.535
3570 | 8.20853615 | 999.8156 | -5208.202 | 5333.302
3571 | 8.21084309 | 999.8121 | -5209.148 | 5334.239
3572 | 8.21313381 | 999.6889 | -5210.97 | 5334.140625
3573 | 8.2154398 | 999.6588 | -5211.91 | 5335.039
3574 | 8.2177372 | 999.6727 | -5212.994 | 5336.361
3575 | 8.22003078 | 999.5960083 | -5214.541 | 5336.278
3576 | 8.22233295 | 999.6657 | -5215.206 | 5337.669
3577 | 8.22464085 | 999.6949 | -5216.107 | 5338.837
3578 | 8.2269392 | 999.6108 | -5217.532 | 5337.929
3579 | 8.22923565 | 999.6407 | -5218.298 | 5338.77
3580 | 8.23154163 | 999.5054 | -5220.091 | 5337.884
3581 | 8.23383141 | 999.5188 | -5221.104 | 5338.739
3582 | 8.23614216 | 999.6142 | -5221.412 | 5340.996
3583 | 8.23844051 | 999.6778 | -5222.076 | 5342.259
3584 | 8.24074364 | 999.6685 | -5223.159 | 5342.379
3585 | 8.2430439 | 999.5239 | -5224.889 | 5341.736
3586 | 8.24533558 | 999.6004 | -5225.217 | 5344.198
3587 | 8.24764156 | 999.4957 | -5227.084 | 5343.431
3588 | 8.24993515 | 999.581604 | -5227.597 | 5345.328125
3589 | 8.25223923 | 999.4659 | -5229.129 | 5344.666
3590 | 8.25453758 | 999.579 | -5229.784 | 5346.874
3591 | 8.25684357 | 999.4642334 | -5231.228 | 5346.901
3592 | 8.25913429 | 999.4395752 | -5232.465 | 5347.4
3593 | 8.26144028 | 999.3364 | -5234.389 | 5346.529
3594 | 8.26373196 | 999.4238 | -5234.939 | 5349.321
3595 | 8.26604462 | 999.4991 | -5235.671875 | 5351.182
3596 | 8.26833534 | 999.5146 | -5236.984375 | 5351.941
3597 | 8.27063656 | 999.4385376 | -5238.5 | 5351.243
3598 | 8.27293682 | 999.4918 | -5239.419 | 5352.945
3599 | 8.27524185 | 999.5098 | -5240.307 | 5354.08
3600 | 8.27753162 | 999.4181 | -5241.448 | 5354.114
3601 | 8.27984428 | 999.4088 | -5242.483 | 5355.1
3602 | 8.28213215 | 999.4892 | -5243.173 | 5357.685
3603 | 8.28443146 | 999.4562 | -5244.549 | 5358.445
3604 | 8.28673649 | 999.5724 | -5245.1 | 5361.12
3605 | 8.28904152 | 999.5982666 | -5246.017 | 5361.698
3606 | 8.29133892 | 999.5637207 | -5247.085 | 5362.566
3607 | 8.29364204 | 999.5753 | -5247.707 | 5363.867
3608 | 8.29593754 | 999.583 | -5248.67 | 5364.734375
3609 | 8.2982378 | 999.6398 | -5249.3125 | 5366.517
3610 | 8.30053329 | 999.6601 | -5250.198 | 5367.465
3611 | 8.30283356 | 999.4146 | -5252.62 | 5365.446
3612 | 8.30513191 | 999.4583 | -5253.228 | 5367.474
3613 | 8.30743313 | 999.5566 | -5253.724 | 5369.789
3614 | 8.30973816 | 999.4493 | -5255.429 | 5369.405
3615 | 8.31203651 | 999.3434 | -5257.389 | 5368.427
3616 | 8.31433678 | 999.3763 | -5258.238 | 5369.942
3617 | 8.31663418 | 999.3809 | -5258.987 | 5371.435
3618 | 8.31893253 | 999.3324 | -5260.402 | 5371.707
3619 | 8.32124138 | 999.4556 | -5260.979 | 5373.575
3620 | 8.32353401 | 999.5201 | -5261.547 | 5375.784
3621 | 8.32583141 | 999.615 | -5262.018 | 5377.497
3622 | 8.32813358 | 999.661 | -5263.155 | 5378.88
3623 | 8.33044434 | 999.5533 | -5264.921 | 5378.116
3624 | 8.33273697 | 999.568 | -5265.823 | 5379.052
3625 | 8.33504295 | 999.5778 | -5266.791 | 5379.676
3626 | 8.33733749 | 999.5326 | -5268.077 | 5380.092
3627 | 8.33964348 | 999.6755 | -5268.477 | 5383.02
3628 | 8.34193897 | 999.6843 | -5269.384 | 5384.489
3629 | 8.34423733 | 999.6725 | -5270.538 | 5385.71
3630 | 8.34653854 | 999.7859 | -5271.308 | 5388.21
3631 | 8.34883976 | 999.7922 | -5272.187 | 5389.636
3632 | 8.35113621 | 999.7103 | -5273.963 | 5389.623
3633 | 8.35343838 | 999.6035 | -5275.331 | 5389.374
3634 | 8.35574341 | 999.688 | -5275.693 | 5391.616
3635 | 8.35803127 | 999.7963 | -5276.667 | 5393.593
3636 | 8.36034012 | 999.7299 | -5278.049 | 5393.707
3637 | 8.3626318 | 999.5132 | -5280.252 | 5392.096
3638 | 8.36493397 | 999.5412 | -5281.446 | 5393.671875
3639 | 8.36723518 | 999.5771 | -5281.967 | 5395.927
3640 | 8.36953449 | 999.4287 | -5283.597 | 5395.745
3641 | 8.37183762 | 999.5368042 | -5284.134 | 5397.309
3642 | 8.3741312 | 999.5742 | -5285.224 | 5399.075
3643 | 8.37644291 | 999.5128 | -5286.317 | 5399.048
3644 | 8.37873745 | 999.7487 | -5286.588 | 5401.92
3645 | 8.38104057 | 999.6465 | -5288.051 | 5401.908
3646 | 8.38333988 | 999.5956 | -5289.483 | 5402.623
3647 | 8.38564014 | 999.6653 | -5290.164 | 5404.063
3648 | 8.38794422 | 999.6599 | -5291.35 | 5405.023
3649 | 8.39023876 | 999.690979 | -5292.324 | 5406.386
3650 | 8.39254475 | 999.6946 | -5293.065 | 5408.258
3651 | 8.39484215 | 999.6622 | -5294.2 | 5409.265
3652 | 8.39713764 | 999.6235 | -5295.506 | 5410.178
3653 | 8.39943886 | 999.6496582 | -5296.285 | 5411.75
3654 | 8.4017334 | 999.6494751 | -5297.811 | 5412.075
3655 | 8.40403461 | 999.563 | -5299.562 | 5411.81
3656 | 8.40633583 | 999.5916748 | -5300.362 | 5413.32
3657 | 8.40863132 | 999.6627 | -5301.354 | 5415.049
3658 | 8.41093826 | 999.6758 | -5302.381 | 5416.442
3659 | 8.41324425 | 999.7015 | -5303.249 | 5417.854
3660 | 8.41553402 | 999.8053 | -5304.102 | 5419.758
3661 | 8.41783619 | 999.8745 | -5304.396 | 5422.714
3662 | 8.42013836 | 999.834 | -5305.783 | 5423.239
3663 | 8.42243767 | 999.8243 | -5307.256 | 5424.071
3664 | 8.42473793 | 999.9041748 | -5307.964 | 5426.312
3665 | 8.42704201 | 1000.096 | -5307.979 | 5430.456
3666 | 8.4293375 | 1000.051 | -5309.27 | 5430.569
3667 | 8.43163967 | 999.9346 | -5310.863 | 5430.403
3668 | 8.43395042 | 999.8913 | -5312.291 | 5430.533
3669 | 8.43623638 | 999.9146 | -5313.335 | 5432.066
3670 | 8.43854523 | 999.8088 | -5314.671875 | 5432.847
3671 | 8.44084167 | 999.946 | -5314.831 | 5435.776
3672 | 8.44314098 | 1000.003 | -5315.486 | 5438.211
3673 | 8.44543076 | 999.9541 | -5316.747 | 5439.834
3674 | 8.44774437 | 999.7661 | -5318.594 | 5439.23
3675 | 8.45003223 | 999.6929 | -5320.009 | 5440.032
3676 | 8.45234394 | 999.8168 | -5320.586 | 5442.976
3677 | 8.45463085 | 999.8817749 | -5321.246 | 5444.938
3678 | 8.45693398 | 999.8736 | -5322.601 | 5445.765
3679 | 8.45923805 | 999.8681 | -5323.413 | 5447.039
3680 | 8.46153927 | 999.8644 | -5324.595 | 5447.888
3681 | 8.46384239 | 999.862 | -5325.933 | 5449.417
3682 | 8.46613503 | 999.8435 | -5327.099 | 5450.4375
3683 | 8.46844101 | 999.8135376 | -5328.243 | 5451.358
3684 | 8.47073364 | 999.8281 | -5329.097 | 5452.695
3685 | 8.473032 | 999.7855835 | -5330.49 | 5453.345
3686 | 8.47533607 | 999.723 | -5331.694 | 5454.26
3687 | 8.47764397 | 999.8192749 | -5332.497 | 5456.798
3688 | 8.47993946 | 999.8835 | -5333.032 | 5459.212
3689 | 8.48224068 | 999.9095 | -5333.846 | 5461.304
3690 | 8.48453903 | 999.8751 | -5335.305 | 5461.493
3691 | 8.48683643 | 999.8522 | -5336.369 | 5462.583
3692 | 8.4891386 | 999.8369751 | -5337.444 | 5463.551
3693 | 8.49144363 | 999.7746 | -5338.894 | 5464.196
3694 | 8.49374104 | 999.7852 | -5339.769 | 5465.59
3695 | 8.49603176 | 999.8092041 | -5340.718 | 5467.242
3696 | 8.49833679 | 999.8425293 | -5341.625 | 5469.307
3697 | 8.5006361 | 999.8821 | -5342.597 | 5470.925
3698 | 8.50294304 | 999.8217 | -5343.702 | 5472.244
3699 | 8.50524044 | 999.9376 | -5344.439 | 5474.328125
3700 | 8.50754356 | 999.79 | -5346.029 | 5474.031
3701 | 8.50983524 | 999.8124 | -5347.181 | 5475.278
3702 | 8.51214027 | 999.8104248 | -5348.314 | 5476.592
3703 | 8.51443291 | 999.7915 | -5349.62 | 5477.227
3704 | 8.51673508 | 999.7789 | -5350.765 | 5477.65
3705 | 8.51903534 | 999.7186 | -5352.077 | 5477.45
3706 | 8.52133846 | 999.8163 | -5352.586 | 5479.003
3707 | 8.52363777 | 999.813 | -5353.475 | 5479.798
3708 | 8.52593708 | 999.8109 | -5354.434 | 5480.328
3709 | 8.52824116 | 999.7399 | -5355.714 | 5479.476
3710 | 8.53053761 | 999.7268 | -5356.934 | 5479.39
3711 | 8.53283787 | 999.7181 | -5357.747 | 5480.296875
3712 | 8.53513908 | 999.6953125 | -5358.838 | 5480.66
3713 | 8.53743935 | 999.7493 | -5359.291 | 5482.83
3714 | 8.53973484 | 999.7852 | -5359.867 | 5484.758
3715 | 8.54203987 | 999.7056 | -5361.076 | 5484.839
3716 | 8.5443325 | 999.8253 | -5361.515 | 5487.784
3717 | 8.54663944 | 999.6804 | -5363.09 | 5487.338
3718 | 8.54894257 | 999.5838 | -5364.506 | 5487.282
3719 | 8.55124283 | 999.7097 | -5364.809 | 5489.413
3720 | 8.55353355 | 999.5687 | -5366.202 | 5489.628
3721 | 8.55583477 | 999.5612793 | -5367.496 | 5490.736
3722 | 8.55814457 | 999.5908 | -5368.451 | 5492.197
3723 | 8.56043434 | 999.386 | -5370.186 | 5491.485
3724 | 8.56274033 | 999.353 | -5371.343 | 5492.9375
3725 | 8.56503773 | 999.4346 | -5372.206 | 5495.11
3726 | 8.56734085 | 999.4026 | -5373.604 | 5495.113
3727 | 8.56963253 | 999.5372 | -5374.171 | 5497.524
3728 | 8.57194424 | 999.609375 | -5374.915 | 5499.614
3729 | 8.57423592 | 999.6574707 | -5375.869 | 5501.248
3730 | 8.57653427 | 999.6204834 | -5377.146 | 5502.096
3731 | 8.57883644 | 999.6302 | -5377.905 | 5504.107
3732 | 8.58114243 | 999.550354 | -5379.327 | 5504.243
3733 | 8.58344173 | 999.6874 | -5379.817 | 5506.984
3734 | 8.58574486 | 999.7614 | -5380.327 | 5509.775
3735 | 8.58803463 | 999.88 | -5380.85 | 5512.84
3736 | 8.59034538 | 999.6993 | -5382.755 | 5511.751
3737 | 8.59263706 | 999.7175 | -5383.477 | 5512.953125
3738 | 8.59493637 | 999.6254 | -5384.964 | 5513.032
3739 | 8.59723377 | 999.7025 | -5385.682 | 5514.771
3740 | 8.5995369 | 999.6154 | -5387.35 | 5514.725
3741 | 8.60183907 | 999.5923 | -5388.737 | 5514.936
3742 | 8.60413647 | 999.5248 | -5390.211 | 5514.835
3743 | 8.6064415 | 999.5145 | -5391.193 | 5515.491
3744 | 8.60873127 | 999.4901 | -5392.215 | 5516.169
3745 | 8.61103153 | 999.6646 | -5392.529 | 5518.308
3746 | 8.61334038 | 999.6769 | -5393.655 | 5518.046875
3747 | 8.61564159 | 999.7195 | -5394.313 | 5519.8
3748 | 8.61793613 | 999.5923 | -5396.126 | 5517.837
3749 | 8.6202383 | 999.6977 | -5396.785 | 5520.143
3750 | 8.62253666 | 999.7164 | -5397.774 | 5520.957
3751 | 8.62484074 | 999.5902 | -5399.44 | 5520.294
3752 | 8.62713909 | 999.3504 | -5401.925 | 5517.203125
3753 | 8.62943459 | 999.6921 | -5401.2 | 5522.129
3754 | 8.63174152 | 999.6781 | -5402.182 | 5522.521
3755 | 8.63404179 | 999.807 | -5402.471 | 5524.952
3756 | 8.63633728 | 999.8236084 | -5403.487 | 5526.572
3757 | 8.63863087 | 999.800354 | -5404.897 | 5527.17
3758 | 8.64093781 | 999.7675 | -5406.295 | 5527.569
3759 | 8.64323997 | 999.6416 | -5407.776 | 5527.59375
3760 | 8.64553928 | 999.7479248 | -5408.306 | 5529.296875
3761 | 8.64783287 | 999.888 | -5408.659 | 5532.119
3762 | 8.65013218 | 999.8433 | -5409.536 | 5532.795
3763 | 8.6524353 | 999.8304 | -5410.578 | 5533.487
3764 | 8.65473461 | 999.7875 | -5411.546875 | 5534.671
3765 | 8.65703964 | 999.7071 | -5413.109 | 5534.738
3766 | 8.659338 | 999.8438 | -5413.692 | 5537.191
3767 | 8.66163635 | 999.5195 | -5416.096 | 5534.491
3768 | 8.66393757 | 999.5976 | -5416.782 | 5536.786
3769 | 8.66624165 | 999.6323 | -5417.698 | 5538.316
3770 | 8.66854286 | 999.7072 | -5418.216 | 5540.541
3771 | 8.67083073 | 999.7053 | -5419.203125 | 5541.542
3772 | 8.67313194 | 999.773 | -5419.861 | 5543.896
3773 | 8.67543125 | 999.8355 | -5420.757 | 5545.706
3774 | 8.67773819 | 999.8772 | -5421.538 | 5547.395
3775 | 8.68003273 | 999.8704 | -5422.517 | 5548.761
3776 | 8.6823349 | 999.9005 | -5423.626 | 5549.672
3777 | 8.68464088 | 999.7474 | -5425.099 | 5549.316
3778 | 8.68694019 | 999.6628418 | -5426.447 | 5549.56
3779 | 8.68924236 | 999.7101 | -5427.345 | 5551.41
3780 | 8.69153309 | 999.7936 | -5428.219 | 5553.847
3781 | 8.69383144 | 999.7974 | -5429.168 | 5555.231
3782 | 8.69613838 | 999.8171 | -5429.983 | 5556.636
3783 | 8.69844151 | 999.8303 | -5431.077 | 5558.054
3784 | 8.70073891 | 999.8048 | -5432.263 | 5558.277
3785 | 8.70303917 | 999.7532 | -5433.787 | 5558.425
3786 | 8.70534039 | 999.8223 | -5434.436 | 5560.452
3787 | 8.70763683 | 999.8684082 | -5435.235 | 5562.284
3788 | 8.709939 | 999.9683 | -5436.134 | 5564.229
3789 | 8.71223927 | 1000 | -5436.917 | 5566.489
3790 | 8.71453476 | 999.9872 | -5437.988 | 5566.791
3791 | 8.71683598 | 999.9437 | -5439.16 | 5567.474
3792 | 8.71913242 | 999.9493 | -5440.033 | 5568.652
3793 | 8.72144032 | 999.987854 | -5440.798 | 5570.643
3794 | 8.72374153 | 1000.048 | -5441.491 | 5572.933
3795 | 8.72603703 | 1000.105 | -5442.502 | 5575.183
3796 | 8.72834015 | 1000.109 | -5443.359375 | 5576.683
3797 | 8.7306385 | 1000.06 | -5444.664 | 5577.683
3798 | 8.73293686 | 999.975 | -5445.991 | 5578.831
3799 | 8.73523998 | 999.8838 | -5447.333 | 5580.319
3800 | 8.73753166 | 999.8924 | -5448.229 | 5582.034
3801 | 8.73983097 | 1000.001 | -5448.642 | 5585.105
3802 | 8.74213219 | 999.9532 | -5450.017 | 5585.466
3803 | 8.74443436 | 999.7828 | -5451.666 | 5586.188
3804 | 8.7467308 | 999.7905 | -5452.582 | 5588.115
3805 | 8.74904442 | 999.6743 | -5453.833 | 5589.399
3806 | 8.75134087 | 999.8043 | -5454.026 | 5593.147
3807 | 8.75363159 | 999.8219 | -5454.979 | 5594.682
3808 | 8.7559309 | 999.6783 | -5456.348 | 5594.741
3809 | 8.75823784 | 999.6689 | -5457.351 | 5596.467
3810 | 8.7605381 | 999.5933 | -5458.844 | 5597.377
3811 | 8.76283836 | 999.6465 | -5459.565 | 5599.429
3812 | 8.76513481 | 999.612854 | -5460.503 | 5600.797
3813 | 8.76743984 | 999.6942 | -5461.312 | 5603.396
3814 | 8.76974106 | 999.6796 | -5462.766 | 5604.887
3815 | 8.77203846 | 999.7908 | -5463.095 | 5608.29
3816 | 8.77433968 | 999.7268 | -5464.322 | 5608.873
3817 | 8.77663422 | 999.7877 | -5465.048 | 5610.707
3818 | 8.77893162 | 999.7247 | -5466.264 | 5611.447
3819 | 8.78123188 | 999.6827 | -5467.625 | 5612.182
3820 | 8.78354836 | 999.7062 | -5468.532 | 5614.6
3821 | 8.78583622 | 999.7046 | -5469.411 | 5615.729
3822 | 8.78814316 | 999.6 | -5471.096 | 5615.519
3823 | 8.79043198 | 999.6511 | -5471.945 | 5617.305
3824 | 8.79273987 | 999.5814 | -5473.151 | 5617.533
3825 | 8.79503822 | 999.6562 | -5473.589 | 5619.371
3826 | 8.79734421 | 999.5848 | -5474.98 | 5619.633
3827 | 8.79963303 | 999.5717 | -5476.091 | 5620.048
3828 | 8.80193996 | 999.5461 | -5477.289 | 5620.325
3829 | 8.80423737 | 999.6327 | -5478.179 | 5622.919
3830 | 8.80653667 | 999.6556 | -5479.139 | 5624.167
3831 | 8.80883312 | 999.6539 | -5480.328125 | 5624.275
3832 | 8.81113338 | 999.6009 | -5481.67 | 5624.83
3833 | 8.81344128 | 999.6002 | -5482.657 | 5626.163
3834 | 8.81573296 | 999.5474 | -5483.589 | 5627.052
3835 | 8.8180418 | 999.7371 | -5483.752 | 5630.776
3836 | 8.82033539 | 999.7771 | -5484.686 | 5632.055
3837 | 8.82263756 | 999.7867 | -5485.399 | 5633.63
3838 | 8.82493973 | 999.7755127 | -5486.882 | 5634.439
3839 | 8.8272438 | 999.6303 | -5488.695 | 5633.774
3840 | 8.82954025 | 999.6541 | -5489.72 | 5635.258
3841 | 8.83184433 | 999.7738 | -5490.312 | 5637.934
3842 | 8.83413506 | 999.8361 | -5490.798 | 5639.958
3843 | 8.83643246 | 999.7742 | -5492.13 | 5641.067
3844 | 8.83874321 | 999.7328 | -5493.658 | 5640.842
3845 | 8.84103298 | 999.7396 | -5494.219 | 5641.897
3846 | 8.84333706 | 999.8824 | -5494.502 | 5645.251
3847 | 8.8456316 | 999.8739 | -5495.148 | 5647.728
3848 | 8.84793854 | 999.7644043 | -5496.678 | 5647.451
3849 | 8.85023689 | 999.64 | -5498.247 | 5646.785
3850 | 8.85253239 | 999.7469 | -5498.743 | 5649.232
3851 | 8.8548336 | 999.6629 | -5500.265 | 5648.936
3852 | 8.85714054 | 999.7451 | -5501.004 | 5650.907
3853 | 8.85943127 | 999.5753 | -5502.871 | 5649.33
3854 | 8.86174011 | 999.6345 | -5503.658 | 5651.41
3855 | 8.86403179 | 999.6396 | -5504.548 | 5652.797
3856 | 8.86633873 | 999.764 | -5504.684 | 5655.649
3857 | 8.86863899 | 999.6398 | -5506.606 | 5655.142
3858 | 8.87093163 | 999.7811 | -5507.338 | 5656.971
3859 | 8.8732338 | 999.7548 | -5508.284 | 5657.95
3860 | 8.87553883 | 999.6163 | -5509.83 | 5657.398
3861 | 8.8778429 | 999.6449 | -5510.769 | 5659.199
3862 | 8.88013458 | 999.6983 | -5511.12 | 5661.604
3863 | 8.88243675 | 999.6996 | -5511.812 | 5663.447
3864 | 8.88474274 | 999.5968 | -5513.372 | 5663.472
3865 | 8.88703823 | 999.7355 | -5513.68 | 5666.38
3866 | 8.88933849 | 999.6727 | -5514.892 | 5667.114
3867 | 8.89163208 | 999.6651001 | -5516.066 | 5667.84375
3868 | 8.89393234 | 999.66 | -5517.216 | 5669.053
3869 | 8.89624023 | 999.726 | -5517.799 | 5671.305
3870 | 8.89853382 | 999.6831 | -5519.012 | 5672.083
3871 | 8.90083122 | 999.6721 | -5519.912 | 5673.325
3872 | 8.9031353 | 999.6821 | -5520.969 | 5675.117
3873 | 8.90544033 | 999.7057 | -5521.674 | 5676.793
3874 | 8.90773487 | 999.7214 | -5522.877 | 5677.669
3875 | 8.91004467 | 999.6633 | -5524.411 | 5677.772
3876 | 8.91233444 | 999.8317 | -5524.519 | 5680.731
3877 | 8.91464043 | 999.7536 | -5526.055 | 5680.777
3878 | 8.9169445 | 999.7534 | -5526.896 | 5681.771
3879 | 8.91923809 | 999.6846 | -5528.28125 | 5682.193
3880 | 8.92153835 | 999.7423 | -5528.838 | 5683.679
3881 | 8.92384434 | 999.7289 | -5530.125 | 5684.1875
3882 | 8.9261446 | 999.8066 | -5530.892 | 5685.731
3883 | 8.92843533 | 999.8923 | -5531.769 | 5687.965
3884 | 8.93074131 | 999.8115 | -5533.178 | 5688.49
3885 | 8.9330368 | 999.7402 | -5534.575 | 5689.563
3886 | 8.93534565 | 999.8829 | -5534.865 | 5693.17
3887 | 8.93763351 | 999.9093 | -5535.975 | 5693.888
3888 | 8.93994427 | 999.8746 | -5537.08 | 5694.607
3889 | 8.94223499 | 999.9725 | -5537.817 | 5695.328
3890 | 8.94454098 | 999.8993 | -5538.95 | 5695.567
3891 | 8.94683552 | 999.9541 | -5539.521 | 5698.136
3892 | 8.94914532 | 999.9737 | -5540.543 | 5699.126
3893 | 8.951437 | 999.9351 | -5541.683 | 5699.063
3894 | 8.95373917 | 999.8574 | -5543.083 | 5699.503
3895 | 8.9560442 | 999.754 | -5544.566 | 5699.796
3896 | 8.95834732 | 999.9097 | -5544.822 | 5703.123
3897 | 8.960639 | 999.8231 | -5546.275 | 5703.414
3898 | 8.96294117 | 999.8171 | -5547.243 | 5704.813
3899 | 8.96524143 | 999.7439 | -5548.255 | 5705.746
3900 | 8.96753311 | 999.8854 | -5548.563 | 5708.776
3901 | 8.96984005 | 999.9109 | -5549.318 | 5710.315
3902 | 8.9721365 | 999.928 | -5550.279 | 5711.822
3903 | 8.97444248 | 999.8696 | -5551.287 | 5712.346
3904 | 8.97674274 | 999.7963 | -5552.782 | 5712.454
3905 | 8.97904205 | 999.9204 | -5553.321 | 5715.658
3906 | 8.98133087 | 999.882 | -5554.413 | 5716.589
3907 | 8.98363686 | 999.8739 | -5555.507 | 5717.451
3908 | 8.98593521 | 999.8167 | -5556.786 | 5718.507
3909 | 8.98823738 | 999.8651123 | -5557.822 | 5719.693
3910 | 8.99054432 | 999.8973999 | -5558.512 | 5721.447
3911 | 8.99283886 | 999.8842 | -5559.43 | 5722.617
3912 | 8.99514008 | 999.9101 | -5560.042 | 5724.602
3913 | 8.99743843 | 999.9443 | -5561.091 | 5725.924
3914 | 8.99974155 | 999.9671 | -5561.974 | 5727.288
3915 | 9.00203991 | 999.8788 | -5563.294 | 5727.233
3916 | 9.0043335 | 999.9064 | -5564.083 | 5728.402
3917 | 9.0066433 | 999.8381 | -5565.159 | 5729.181
3918 | 9.00893116 | 999.8793335 | -5566.059 | 5730.182
3919 | 9.01123238 | 999.8719 | -5566.934 | 5731.572
3920 | 9.01354122 | 999.729 | -5568.432 | 5731.294
3921 | 9.01584339 | 999.6161499 | -5569.889 | 5731.109
3922 | 9.01813984 | 999.5409 | -5571.41 | 5730.745
3923 | 9.02043915 | 999.6635 | -5571.874 | 5733.634
3924 | 9.02273083 | 999.642 | -5572.917 | 5734.596
3925 | 9.02504253 | 999.6446 | -5573.611 | 5736.683
3926 | 9.02733326 | 999.681 | -5574.624 | 5737.593
3927 | 9.02963352 | 999.6017 | -5575.574 | 5738.199
3928 | 9.03193665 | 999.6009 | -5576.481 | 5740.29
3929 | 9.03423882 | 999.5308 | -5578.002 | 5740.96
3930 | 9.03653717 | 999.4668 | -5579.108 | 5742.612
3931 | 9.03884125 | 999.4413 | -5579.845 | 5745.159
3932 | 9.04113197 | 999.4244 | -5580.794 | 5746.857
3933 | 9.04344177 | 999.465 | -5581.518 | 5749.435
3934 | 9.04574108 | 999.5266 | -5582.184 | 5751.635
3935 | 9.04804516 | 999.5331 | -5583.36 | 5752.62
3936 | 9.05033112 | 999.7274 | -5583.778 | 5755.686
3937 | 9.05264091 | 999.6671 | -5585.248 | 5757.006
3938 | 9.05494404 | 999.6444 | -5586.044 | 5758.61
3939 | 9.05724049 | 999.715271 | -5586.483 | 5761.365
3940 | 9.05954266 | 999.7454 | -5587.6 | 5763.443
3941 | 9.0618372 | 999.7135 | -5588.528 | 5765.311
3942 | 9.06413364 | 999.6922 | -5589.513 | 5767.037
3943 | 9.06643295 | 999.678 | -5590.535 | 5768.429
3944 | 9.06874466 | 999.6859 | -5591.492 | 5769.838
3945 | 9.07103157 | 999.7429 | -5592.129 | 5771.983
3946 | 9.07333279 | 999.695 | -5593.562 | 5773.171875
3947 | 9.0756321 | 999.559021 | -5595.066 | 5773.482
3948 | 9.0779438 | 999.6239624 | -5595.794 | 5776.099
3949 | 9.08023453 | 999.6325 | -5596.554 | 5777.12
3950 | 9.08253384 | 999.6214 | -5597.519 | 5779.006
3951 | 9.08483601 | 999.6656 | -5598.437 | 5780.986
3952 | 9.08713722 | 999.6085 | -5599.689 | 5781.583
3953 | 9.08943462 | 999.6223 | -5600.708 | 5783.908
3954 | 9.09173584 | 999.6146 | -5601.661 | 5785.217
3955 | 9.09403896 | 999.5918 | -5602.846 | 5787.295
3956 | 9.09633446 | 999.6458 | -5603.361 | 5789.644
3957 | 9.09863758 | 999.6818 | -5604.163 | 5791.45
3958 | 9.10093117 | 999.6884 | -5605.155 | 5793.377
3959 | 9.10323143 | 999.5374 | -5606.915 | 5793.458
3960 | 9.10554504 | 999.6269 | -5607.173 | 5796.402
3961 | 9.10784054 | 999.6693 | -5608.077 | 5797.401
3962 | 9.1101408 | 999.749 | -5608.588 | 5799.995
3963 | 9.11244202 | 999.7159 | -5610.303 | 5799.796875
3964 | 9.1147356 | 999.6938 | -5611.354 | 5800.869
3965 | 9.11704063 | 999.6963501 | -5612.238 | 5803.03
3966 | 9.11933136 | 999.5771 | -5613.743 | 5803.024
3967 | 9.12163925 | 999.4287 | -5615.295 | 5803.503
3968 | 9.12394047 | 999.4679 | -5616.239 | 5805.026
3969 | 9.12623501 | 999.4421 | -5617.143 | 5806.042
3970 | 9.12854385 | 999.4944458 | -5617.929 | 5807.683
3971 | 9.13083267 | 999.5809 | -5618.91 | 5809.5
3972 | 9.13314724 | 999.5694 | -5619.931 | 5811.192
3973 | 9.1354351 | 999.6309 | -5620.336 | 5813.767
3974 | 9.13773918 | 999.6891 | -5620.515 | 5816.446
3975 | 9.14003944 | 999.7106 | -5621.367 | 5817.51
3976 | 9.14233208 | 999.6036377 | -5623.125 | 5817.737
3977 | 9.1446352 | 999.5323 | -5624.572 | 5818.371
3978 | 9.14693928 | 999.6234 | -5625.17 | 5820.479
3979 | 9.14924431 | 999.6147 | -5626.302 | 5821.885
3980 | 9.15153122 | 999.7301 | -5626.964 | 5824.75
3981 | 9.15384388 | 999.807 | -5627.498 | 5827.141
3982 | 9.15613174 | 999.8235 | -5628.402 | 5828.495
3983 | 9.15843487 | 999.7482 | -5629.646 | 5828.915
3984 | 9.16073227 | 999.6811 | -5631.025 | 5828.954
3985 | 9.1630373 | 999.7396 | -5631.762 | 5831.149
3986 | 9.16534138 | 999.7269 | -5632.802 | 5832.371
3987 | 9.16763973 | 999.7531 | -5633.77 | 5834.149
3988 | 9.16994381 | 999.7706 | -5634.69 | 5836.058
3989 | 9.17224312 | 999.6266 | -5636.677 | 5835.162
3990 | 9.17453194 | 999.4961 | -5638.093 | 5835.769
3991 | 9.17683506 | 999.634 | -5638.488 | 5839.306
3992 | 9.17913532 | 999.6566 | -5639.392 | 5841.423
3993 | 9.18143654 | 999.6889 | -5640.086 | 5843.798
3994 | 9.18373775 | 999.7277832 | -5640.640625 | 5846.586
3995 | 9.18603897 | 999.8401 | -5641.285 | 5849.649
3996 | 9.18834209 | 999.7767 | -5642.813 | 5850.486
3997 | 9.19063473 | 999.8556 | -5643.374 | 5852.972
3998 | 9.19293308 | 999.8389 | -5644.389 | 5853.425
3999 | 9.19524288 | 999.9318 | -5644.883 | 5856.376
4000 | 9.19753265 | 999.8035 | -5646.585 | 5856.417
4001 | 9.19983673 | 999.718 | -5647.903 | 5856.444
4002 | 9.20214462 | 999.7299 | -5648.507 | 5857.185
4003 | 9.20443153 | 999.4613 | -5650.649 | 5854.064
4004 | 9.20674133 | 999.5760498 | -5650.979 | 5857.044
4005 | 9.20903301 | 999.5831 | -5652.114 | 5857.826
4006 | 9.21133614 | 999.709 | -5652.413 | 5860.033
4007 | 9.21363354 | 999.706604 | -5653.162 | 5860.782
4008 | 9.21594143 | 999.7396 | -5653.936 | 5862.727
4009 | 9.21823978 | 999.6921 | -5655.276 | 5863.542
4010 | 9.22053909 | 999.5743 | -5656.902 | 5863.84375
4011 | 9.22283459 | 999.5128 | -5657.894 | 5864.768
4012 | 9.22513866 | 999.6621 | -5658.281 | 5868.034
4013 | 9.22744274 | 999.6405 | -5659.363 | 5869.489
4014 | 9.22974396 | 999.6261 | -5660.542 | 5870.459
4015 | 9.23203564 | 999.3577 | -5662.244 | 5869.178
4016 | 9.23434544 | 999.4208 | -5662.92 | 5871.456
4017 | 9.23663807 | 999.3589 | -5664.195 | 5871.771
4018 | 9.23893166 | 999.5596 | -5664.588 | 5875.59375
4019 | 9.24123764 | 999.5897 | -5665.307 | 5877.179
4020 | 9.24354267 | 999.6097 | -5666.519 | 5878.235
4021 | 9.24583817 | 999.5713501 | -5667.693 | 5878.699
4022 | 9.24814129 | 999.5975 | -5668.385 | 5880.694
4023 | 9.2504425 | 999.7709 | -5668.479 | 5884.193
4024 | 9.25274467 | 999.7478 | -5669.367 | 5885.562
4025 | 9.25503159 | 999.7151 | -5670.599 | 5886.233
4026 | 9.2573328 | 999.728 | -5671.604 | 5887.163
4027 | 9.25963593 | 999.7708 | -5672.273 | 5888.987
4028 | 9.2619381 | 999.7651 | -5673.178 | 5890.926
4029 | 9.26424408 | 999.6924 | -5674.421 | 5891.496
4030 | 9.26653767 | 999.6607 | -5675.342 | 5892.599
4031 | 9.26884174 | 999.6571 | -5676.597 | 5894.539
4032 | 9.27114296 | 999.603 | -5678.349 | 5894.627
4033 | 9.27343941 | 999.6532 | -5678.876 | 5896.854
4034 | 9.27573967 | 999.6523 | -5679.777 | 5898.339
4035 | 9.27803326 | 999.6863 | -5680.835 | 5900.052
4036 | 9.2803421 | 999.7609 | -5681.266 | 5901.917
4037 | 9.28263283 | 999.8278 | -5681.828125 | 5904.123
4038 | 9.284935 | 999.8204 | -5682.84375 | 5905.112
4039 | 9.28724003 | 999.6774 | -5684.437 | 5905.049
4040 | 9.28954124 | 999.6685 | -5685.224 | 5906.211
4041 | 9.29183197 | 999.7142 | -5686.023 | 5908.191
4042 | 9.29414177 | 999.7966 | -5686.922 | 5910.233
4043 | 9.29644012 | 999.7306 | -5688.346 | 5910.149
4044 | 9.29873085 | 999.7556 | -5689.112 | 5910.816
4045 | 9.30103588 | 999.7899 | -5689.897 | 5912.466
4046 | 9.303339 | 999.778 | -5691.153 | 5913.565
4047 | 9.30563831 | 999.6491 | -5692.448 | 5913.334
4048 | 9.30795097 | 999.7532959 | -5692.945 | 5915.831
4049 | 9.31024456 | 999.8228 | -5693.826 | 5917.736
4050 | 9.31254292 | 999.869 | -5694.597 | 5919.97
4051 | 9.31484318 | 999.7442627 | -5695.934 | 5920.495
4052 | 9.3171339 | 999.7301 | -5696.917 | 5922.291
4053 | 9.31943989 | 999.6862793 | -5698.123 | 5923.247
4054 | 9.32173252 | 999.7436 | -5698.926 | 5924.848
4055 | 9.32403374 | 999.453125 | -5700.468 | 5923.988
4056 | 9.32633686 | 999.5706 | -5701.039 | 5926.788
4057 | 9.32863998 | 999.4935 | -5701.877 | 5928.414
4058 | 9.33094406 | 999.5804 | -5702.619 | 5930.461
4059 | 9.33324242 | 999.569 | -5703.755 | 5931.585
4060 | 9.335536 | 999.5269165 | -5704.97 | 5932.816
4061 | 9.33783531 | 999.5508 | -5705.871 | 5934.601
4062 | 9.34013748 | 999.5493 | -5706.838 | 5935.79
4063 | 9.34244061 | 999.6523 | -5707.3 | 5938.27
4064 | 9.34474182 | 999.5653 | -5708.432 | 5937.754
4065 | 9.34703732 | 999.7144165 | -5708.637 | 5941.507
4066 | 9.34934139 | 999.7624 | -5709.506 | 5943.286
4067 | 9.35163116 | 999.8288 | -5710.269 | 5945.194
4068 | 9.35394287 | 999.7864 | -5711.327 | 5945.503
4069 | 9.3562336 | 999.671875 | -5712.947 | 5945.708
4070 | 9.35853958 | 999.6993 | -5713.753 | 5947.773
4071 | 9.36083412 | 999.7523 | -5714.474 | 5950.113
4072 | 9.36314011 | 999.6836 | -5715.778 | 5950.709
4073 | 9.36543274 | 999.6896 | -5716.739 | 5952.07
4074 | 9.36774254 | 999.6937 | -5717.746 | 5953.701
4075 | 9.37003136 | 999.6963501 | -5718.601 | 5955.27
4076 | 9.37233829 | 999.7157 | -5719.262 | 5957.52
4077 | 9.37463951 | 999.6766 | -5720.435 | 5958.779
4078 | 9.37694454 | 999.685 | -5721.217 | 5960.823
4079 | 9.37923908 | 999.6562 | -5722.197 | 5962.186
4080 | 9.38154507 | 999.6714 | -5723.307 | 5964.299
4081 | 9.38383198 | 999.7337 | -5723.773 | 5967.394
4082 | 9.38614464 | 999.8097 | -5724.358 | 5969.698
4083 | 9.38844299 | 999.6529 | -5725.938 | 5969.789
4084 | 9.39073658 | 999.7038 | -5726.717 | 5971.777
4085 | 9.39303303 | 999.7206 | -5727.694 | 5973.584
4086 | 9.3953371 | 999.7144 | -5728.346 | 5975.03
4087 | 9.39764214 | 999.6931 | -5729.604 | 5976.475
4088 | 9.39993477 | 999.679 | -5730.626 | 5977.439
4089 | 9.40224266 | 999.7732 | -5731.216 | 5979.768
4090 | 9.40454197 | 999.8016 | -5731.975 | 5982.043
4091 | 9.40683746 | 999.7512207 | -5733.214 | 5983.079
4092 | 9.40914154 | 999.7347 | -5734.40625 | 5984.732
4093 | 9.41143131 | 999.8274 | -5734.835 | 5987.28
4094 | 9.41374111 | 999.682 | -5736.219 | 5987.292
4095 | 9.41604328 | 999.637 | -5737.508 | 5988.264
4096 | 9.41833687 | 999.6412 | -5738.093 | 5990.599
4097 | 9.42063141 | 999.2988 | -5740.314 | 5988.782
4098 | 9.42293262 | 999.6576 | -5740.056 | 5994.316
4099 | 9.42524529 | 999.5167 | -5741.439 | 5994.874
4100 | 9.42753601 | 999.5957 | -5741.904 | 5997.414
4101 | 9.42983532 | 999.6829834 | -5742.306 | 6000.794
4102 | 9.43213177 | 999.6895 | -5743.306 | 6002.325
4103 | 9.43443966 | 999.5898 | -5744.705 | 6003.104
4104 | 9.43674278 | 999.5925 | -5745.729 | 6004.828125
4105 | 9.4390316 | 999.7156 | -5746.138 | 6007.905
4106 | 9.44134521 | 999.7283 | -5747.051 | 6009.715
4107 | 9.44363594 | 999.6503 | -5748.117 | 6010.681
4108 | 9.44593811 | 999.6501 | -5748.92 | 6012.53
4109 | 9.44823074 | 999.7019043 | -5749.729 | 6014.726
4110 | 9.45054436 | 999.5980835 | -5750.91 | 6015.467
4111 | 9.45283127 | 999.5811 | -5752.063 | 6016.925
4112 | 9.45513821 | 999.5697 | -5753.015625 | 6018.62
4113 | 9.45744038 | 999.6483 | -5753.559 | 6020.713
4114 | 9.45974541 | 999.718 | -5754.287 | 6023.073
4115 | 9.46204185 | 999.6953 | -5755.23 | 6024.887
4116 | 9.46434021 | 999.5767 | -5757.05 | 6024.168
4117 | 9.46664524 | 999.5836792 | -5758.171 | 6026.099
4118 | 9.46893597 | 999.6057 | -5759.193 | 6027.868
4119 | 9.47124004 | 999.6550293 | -5759.783 | 6030.011
4120 | 9.47353458 | 999.6359 | -5760.817 | 6031.439
4121 | 9.4758358 | 999.7273 | -5761.324 | 6034.319
4122 | 9.47813988 | 999.8055 | -5761.661 | 6037.203
4123 | 9.48043346 | 999.892 | -5761.978 | 6039.848
4124 | 9.48273754 | 999.7939 | -5763.471 | 6040.647
4125 | 9.48503113 | 999.8671 | -5763.917 | 6043.349
4126 | 9.48733807 | 999.7604 | -5765.221 | 6044.186
4127 | 9.48963737 | 999.7062 | -5766.457 | 6045.226
4128 | 9.49193192 | 999.7393 | -5767.189 | 6047.124
4129 | 9.49423599 | 999.6751709 | -5768.593 | 6047.667
4130 | 9.49653244 | 999.6494 | -5769.896 | 6048.992
4131 | 9.49883556 | 999.6494751 | -5770.764 | 6050.598
4132 | 9.50113773 | 999.6842041 | -5771.708 | 6052.632
4133 | 9.5034399 | 999.6727 | -5772.613 | 6053.989
4134 | 9.50574398 | 999.7169 | -5773.308 | 6056.58
4135 | 9.50803566 | 999.418396 | -5774.87 | 6056.138
4136 | 9.5103426 | 999.4782 | -5775.728 | 6058.253
4137 | 9.51263618 | 999.3972 | -5777.124 | 6058.7
4138 | 9.51494122 | 999.4471 | -5777.688 | 6061.166
4139 | 9.51724434 | 999.3592 | -5779.438 | 6060.882
4140 | 9.51954556 | 999.4736 | -5779.873 | 6063.584
4141 | 9.52184391 | 999.4459 | -5781.078 | 6065.145
4142 | 9.52414417 | 999.7557 | -5781.24 | 6068.835
4143 | 9.52643681 | 999.755 | -5781.989 | 6070.573
4144 | 9.52874184 | 999.7199 | -5783.3125 | 6071.008
4145 | 9.53103542 | 999.835 | -5783.554 | 6073.949
4146 | 9.53334332 | 999.739 | -5784.997 | 6073.5
4147 | 9.53564167 | 999.9510498 | -5784.951 | 6077.537
4148 | 9.53793526 | 999.8506 | -5786.294 | 6078.301
4149 | 9.5402441 | 999.6972 | -5787.739 | 6077.847
4150 | 9.54254246 | 999.716 | -5788.703 | 6079.713
4151 | 9.54485226 | 999.6939 | -5789.803 | 6080.716
4152 | 9.5471344 | 999.7310791 | -5790.444 | 6082.589
4153 | 9.54943562 | 999.8597 | -5790.964 | 6085.042
4154 | 9.55173206 | 999.9456 | -5791.676 | 6087.159
4155 | 9.55403519 | 999.8992 | -5792.884 | 6087.607
4156 | 9.55634117 | 999.9026 | -5793.78 | 6088.869
4157 | 9.55863953 | 999.8012085 | -5795.385 | 6088.265
4158 | 9.56094265 | 999.6125 | -5797.1875 | 6086.658
4159 | 9.56324482 | 999.6599 | -5797.84 | 6089.201
4160 | 9.56554317 | 999.6569 | -5798.458 | 6091.618
4161 | 9.56783295 | 999.5685 | -5799.786 | 6092.266
4162 | 9.57013226 | 999.5786 | -5800.396 | 6093.903
4163 | 9.57243729 | 999.5852 | -5801.169 | 6095.958
4164 | 9.57473373 | 999.5207 | -5802.234 | 6097.086
4165 | 9.57704163 | 999.5641 | -5803.035 | 6099.043
4166 | 9.5793314 | 999.6449 | -5803.478 | 6101.312
4167 | 9.58163452 | 999.6987915 | -5804.231 | 6103.065
4168 | 9.58393764 | 999.6133 | -5805.74 | 6103.271
4169 | 9.58623123 | 999.746521 | -5805.831 | 6106.539
4170 | 9.58854389 | 999.6629 | -5807.081 | 6106.309
4171 | 9.59083557 | 999.6935 | -5807.915 | 6107.36
4172 | 9.59313488 | 999.8 | -5808.379 | 6110.47
4173 | 9.59543228 | 999.7503 | -5809.513 | 6112.062
4174 | 9.59773731 | 999.6826 | -5811.092 | 6112.641
4175 | 9.60004044 | 999.6025 | -5812.42 | 6113.509
4176 | 9.60233307 | 999.5322876 | -5814.13 | 6113.847
4177 | 9.60464382 | 999.5201 | -5814.903 | 6115.758
4178 | 9.60693741 | 999.5637 | -5815.693 | 6117.997
4179 | 9.6092329 | 999.7308 | -5816.128 | 6120.934
4180 | 9.61154079 | 999.7561 | -5816.876 | 6123.375
4181 | 9.61383533 | 999.7902 | -5817.741 | 6125.965
4182 | 9.61613846 | 999.7956543 | -5818.501 | 6128.173
4183 | 9.61843681 | 999.7642 | -5819.374 | 6129.405
4184 | 9.62073994 | 999.5013 | -5821.97 | 6126.853
4185 | 9.62303829 | 999.6203 | -5822.144 | 6131.175
4186 | 9.62534332 | 999.7512 | -5822.168 | 6135.02
4187 | 9.62763596 | 999.7003 | -5823.192 | 6135.897
4188 | 9.6299324 | 999.6838 | -5824.149 | 6136.963
4189 | 9.63223362 | 999.7074 | -5825.062 | 6138.397
4190 | 9.63454056 | 999.6368 | -5826.312 | 6139.353
4191 | 9.63683224 | 999.7969 | -5826.503 | 6142.158
4192 | 9.6391325 | 999.8001709 | -5827.456 | 6142.583
4193 | 9.64143753 | 999.7158 | -5828.731 | 6143.106
4194 | 9.64374352 | 999.6595 | -5830.04 | 6143.215
4195 | 9.64603424 | 999.6566 | -5830.912 | 6144.974
4196 | 9.64834404 | 999.7238 | -5831.218 | 6146.628
4197 | 9.65063858 | 999.7856 | -5831.88 | 6148.936
4198 | 9.65294456 | 999.8443 | -5832.414 | 6150.715
4199 | 9.65524197 | 999.8834 | -5833.318 | 6152.143
4200 | 9.65753651 | 999.8226 | -5834.5625 | 6152.371
4201 | 9.65983582 | 999.7479248 | -5835.85 | 6152.523
4202 | 9.66214466 | 999.8017 | -5836.616 | 6154.552
4203 | 9.66444874 | 999.8033 | -5837.494 | 6154.941
4204 | 9.66675282 | 999.7179 | -5838.72 | 6155.441
4205 | 9.66904545 | 999.6781 | -5839.995 | 6153.848
4206 | 9.67135048 | 999.4615 | -5842.126 | 6144.353
4207 | 9.67365551 | 999.5414 | -5842.174 | 6131.519
4208 | 9.67594528 | 999.4915 | -5842.664 | 6105.857
4209 | 9.67824841 | 999.5792 | -5843.357 | 6064.416
4210 | 9.6805563 | 999.6550293 | -5844.002 | 5991.737
4211 | 9.68285084 | 999.6882 | -5844.249 | 5870.045
4212 | 9.68514442 | 999.7277 | -5845.146 | 5695.2
4213 | 9.68745232 | 999.7367 | -5845.011 | 5480.101
4214 | 9.68974495 | 999.6559 | -5844.006 | 5242.261
4215 | 9.69204998 | 999.6196 | -5843.885 | 4989.983
4216 | 9.69435501 | 999.6299 | -5843.53 | 4733.381
4217 | 9.69664764 | 999.6022 | -5843.201 | 4477.992
4218 | 9.69894409 | 999.6528 | -5842.433 | 4226.783
4219 | 9.70125294 | 999.5656 | -5842.47 | 3977.639
4220 | 9.70355606 | 999.5767 | -5842.312 | 3734.69
4221 | 9.70584774 | 999.6703 | -5841.749 | 3498.762
4222 | 9.70815372 | 999.6465 | -5841.28125 | 3269.2
4223 | 9.71045113 | 999.6479 | -5840.695 | 3044.607
4224 | 9.71274567 | 999.5967 | -5840.579 | 2824.529
4225 | 9.71505165 | 999.8221 | -5839.128 | 2613.004
4226 | 9.71734524 | 999.9033 | -5838.07 | 2405.734
4227 | 9.71965122 | 999.9404 | -5837.73 | 2201.542
4228 | 9.7219553 | 999.7917 | -5837.961 | 2000.608
4229 | 9.72425175 | 999.7275 | -5838.116 | 1805.458
4230 | 9.72654819 | 999.7192 | -5837.578 | 1616.333
4231 | 9.72885036 | 999.7824707 | -5837.677 | 1431.465
4232 | 9.73114395 | 999.7901001 | -5837.651 | 1252.327
4233 | 9.73345184 | 999.7264 | -5837.451 | 1079.176
4234 | 9.73575687 | 999.7701 | -5836.86 | 913.8724
4235 | 9.73804474 | 999.6609 | -5837.198 | 756.4498
4236 | 9.74035454 | 999.5881958 | -5837.058 | 608.1359
4237 | 9.74265575 | 999.5397 | -5836.689 | 470.9539
4238 | 9.74494743 | 999.6456 | -5836.168 | 351.3117
4239 | 9.74725342 | 999.5952 | -5835.822 | 253.4813
4240 | 9.74955654 | 999.5616 | -5835.133 | 179.3471
4241 | 9.75184536 | 999.6949 | -5833.941 | 128.4787
4242 | 9.75415039 | 999.5245 | -5832.963 | 92.88004303
4243 | 9.75645447 | 999.6182 | -5832.77 | 67.46116638
4244 | 9.75874805 | 999.629 | -5831.816 | 52.92443466
4245 | 9.76105118 | 999.6362 | -5831.638 | 40.82409286
4246 | 9.76334381 | 999.5889 | -5831.978 | 31.79352188
4247 | 9.76564503 | 999.6784 | -5832.295 | 25.29130363
4248 | 9.76794624 | 999.652 | -5831.958 | 22.64292336
4249 | 9.77025223 | 999.8244 | -5831.092 | 21.84101105
4250 | 9.77254486 | 999.8701 | -5830.972 | 20.34272766
4251 | 9.77484798 | 999.8314209 | -5830.526 | 20.30754852
4252 | 9.77715588 | 999.7018 | -5831.053 | 16.67031288
4253 | 9.77945042 | 999.7192 | -5830.855 | 16.41375732
4254 | 9.78175259 | 999.8177 | -5831.089 | 15.76088333
4255 | 9.78404617 | 999.8657 | -5831.153 | 15.325634
4256 | 9.78635406 | 999.794 | -5831.288 | 14.55362988
4257 | 9.78864574 | 999.7462 | -5831.012 | 15.48447418
4258 | 9.79095078 | 999.7659 | -5831.743 | 12.97309113
4259 | 9.79324532 | 999.7275 | -5831.681 | 12.98526764
4260 | 9.79554558 | 999.8401 | -5831.09 | 14.43889904
4261 | 9.79785347 | 999.8114 | -5831.246 | 13.23971653
4262 | 9.80015373 | 999.7407 | -5831.167 | 13.64485645
4263 | 9.80244923 | 999.832 | -5830.748 | 14.6377058
4264 | 9.80474377 | 999.9273 | -5830.834 | 14.57684898
4265 | 9.80704594 | 999.9387207 | -5830.801 | 14.53627777
4266 | 9.80935478 | 999.9641 | -5831.328 | 12.34095955
4267 | 9.81165028 | 999.8768 | -5831.221 | 12.08200932
4268 | 9.81394863 | 999.9228 | -5831.15 | 12.63213253
4269 | 9.81625557 | 999.901 | -5831.46875 | 12.27612495
4270 | 9.8185482 | 999.9389 | -5831.773 | 10.83419132
4271 | 9.82084942 | 999.9810791 | -5831.701 | 11.07749748
4272 | 9.82315636 | 1000.182 | -5830.829 | 13.64888954
4273 | 9.82544899 | 1000.264 | -5830.248 | 14.15855694
4274 | 9.82774734 | 1000.077 | -5830.593 | 13.29374123
4275 | 9.83005524 | 1000.159 | -5830.182 | 14.4036293
4276 | 9.83235741 | 1000.215 | -5830.457 | 12.97528458
4277 | 9.83465576 | 1000.32 | -5830.824 | 12.50489235
4278 | 9.83694935 | 1000.46 | -5830.61 | 11.95037842
4279 | 9.83925152 | 1000.553 | -5830.102 | 13.26713467
4280 | 9.84154606 | 1000.529 | -5830.221 | 13.1812973
4281 | 9.84385204 | 1000.495 | -5830.575 | 12.16039658
4282 | 9.84615421 | 1000.473 | -5830.444 | 12.92530918
4283 | 9.84844685 | 1000.596 | -5830.357 | 14.15800762
4284 | 9.85075474 | 1000.609 | -5830.482 | 14.49796867
4285 | 9.85304642 | 1000.757 | -5830.749 | 13.76093388
4286 | 9.85535431 | 1000.889 | -5831.385 | 11.58314514
4287 | 9.85764885 | 1000.943 | -5831.442 | 11.33588028
4288 | 9.85995293 | 1001.048 | -5831.572 | 10.44828033
4289 | 9.86224842 | 1001.117 | -5831.842 | 10.09746647
4290 | 9.86456013 | 1001.13 | -5831.747 | 9.62267113
4291 | 9.86684704 | 1001.328 | -5831.409 | 11.23349285
4292 | 9.86915302 | 1001.529 | -5831.458 | 11.3436985
4293 | 9.87145329 | 1001.507 | -5831.491 | 10.45349312
4294 | 9.87375164 | 1001.493 | -5831.971 | 9.86002254
4295 | 9.8760519 | 1001.622 | -5831.559 | 10.42805099
4296 | 9.87835598 | 1001.794 | -5831.467 | 10.56581783
4297 | 9.8806448 | 1001.857 | -5831.039 | 11.62133789
4298 | 9.88294888 | 1001.795 | -5830.205 | 13.52961254
4299 | 9.88525486 | 1001.841 | -5829.648 | 14.56087685
4300 | 9.88754749 | 1001.923 | -5829.369 | 15.24838638
4301 | 9.88985443 | 1001.943 | -5829.824 | 14.74305058
4302 | 9.89215183 | 1002.112 | -5829.669 | 14.88799763
4303 | 9.89444637 | 1002.121 | -5830.115 | 13.05727768
4304 | 9.89675331 | 1002.144 | -5830.504 | 12.07771683
4305 | 9.89905357 | 1002.246 | -5830.855 | 11.66559505
4306 | 9.90134811 | 1002.4 | -5830.723 | 12.11360359
4307 | 9.90365028 | 1002.451 | -5830.727 | 12.65319538
4308 | 9.90595341 | 1002.451 | -5830.637 | 12.77200413
4309 | 9.90824509 | 1002.536 | -5830.486 | 13.09212875
4310 | 9.91055012 | 1002.68 | -5829.836 | 14.26922035
4311 | 9.91285419 | 1002.758 | -5829.86 | 13.84935379
4312 | 9.91515064 | 1002.88 | -5830.06 | 12.84668636
4313 | 9.91745281 | 1002.978 | -5829.186 | 14.58743
4314 | 9.91974926 | 1003.027 | -5829.335 | 14.30241299
4315 | 9.92205143 | 1003.059 | -5829.435 | 14.35332012
4316 | 9.9243536 | 1003.011 | -5829.959 | 12.9417448
4317 | 9.92664623 | 1002.841 | -5830.125 | 12.4825325
4318 | 9.92894936 | 1002.866 | -5830.603 | 11.69455338
4319 | 9.93125153 | 1003.021 | -5830.463 | 12.13290977
4320 | 9.93354607 | 1002.951 | -5830.736 | 11.22055244
4321 | 9.93584728 | 1002.836 | -5831.193 | 9.88955784
4322 | 9.93815041 | 1002.914 | -5830.765 | 11.41141701
4323 | 9.9404459 | 1002.776 | -5830.9375 | 11.46231461
4324 | 9.94274712 | 1002.702 | -5830.229 | 13.18267822
4325 | 9.94505215 | 1002.721 | -5830.122 | 13.12499237
4326 | 9.94735718 | 1002.682 | -5829.685 | 13.80929184
4327 | 9.94964504 | 1002.656 | -5830.034 | 13.30181599
4328 | 9.95194912 | 1002.656 | -5829.901 | 13.44533634
4329 | 9.95424557 | 1002.414 | -5831.09375 | 10.64999008
4330 | 9.95654964 | 1002.529 | -5831.248 | 9.9910202
4331 | 9.95885754 | 1002.52 | -5830.619 | 11.96089649
4332 | 9.96114826 | 1002.531 | -5830.932 | 10.86495781
4333 | 9.96345425 | 1002.538 | -5830.225 | 12.78444004
4334 | 9.96574783 | 1002.37 | -5829.57 | 14.54593277
4335 | 9.96805382 | 1002.397 | -5830.416 | 12.82923508
4336 | 9.97035408 | 1002.311 | -5830.063 | 13.1302824
4337 | 9.97264767 | 1002.219 | -5830.012 | 12.84914303
4338 | 9.97495174 | 1002.019 | -5829.795 | 13.3844738
4339 | 9.97724533 | 1001.99 | -5830.84 | 11.09125328
4340 | 9.97955227 | 1001.953 | -5830.53 | 11.97162819
4341 | 9.98185635 | 1001.808 | -5830.506 | 12.07670689
4342 | 9.98414707 | 1001.832 | -5830.582 | 11.42400265
4343 | 9.98644733 | 1001.813 | -5830.174 | 12.43438053
4344 | 9.98875046 | 1001.801 | -5830.177 | 12.62612724
4345 | 9.99104595 | 1001.81 | -5830.271 | 12.51303959
4346 | 9.99335098 | 1001.764 | -5830.333 | 11.47397232
4347 | 9.99565506 | 1001.613 | -5830.65 | 10.78126144
4348 | 9.99794865 | 1001.512 | -5830.495 | 11.04221058
4349 | 10.00024891 | 1001.41 | -5830.849 | 10.25250053
4350 | 10.00255299 | 1001.29 | -5830.261 | 11.8942976
4351 | 10.00484562 | 1001.4 | -5830.51 | 11.784235
4352 | 10.00715637 | 1001.387 | -5830.676 | 11.46994019
4353 | 10.00945187 | 1001.309 | -5830.97 | 10.77857304
4354 | 10.0117445 | 1001.223 | -5830.708 | 11.5222559
4355 | 10.01404953 | 1001.217 | -5830.899 | 11.29528809
4356 | 10.01635265 | 1001.058 | -5831.027 | 10.9030571
4357 | 10.01864719 | 1001.003 | -5831.295 | 10.15973186
4358 | 10.02095032 | 1000.967 | -5831.017 | 10.86877632
4359 | 10.02325726 | 1000.891 | -5831.105 | 10.37779713
4360 | 10.02555084 | 1000.875 | -5830.981 | 11.01415348
4361 | 10.02785397 | 1000.795 | -5831.082 | 10.71563435
4362 | 10.03014851 | 1000.828 | -5830.966 | 10.99845886
4363 | 10.03245449 | 1000.799 | -5830.614 | 11.90976524
4364 | 10.03475285 | 1000.813 | -5830.104 | 12.99914074
4365 | 10.03704643 | 1000.703 | -5830.13 | 12.76171589
4366 | 10.03934765 | 1000.663 | -5830.24 | 12.84435081
4367 | 10.04164696 | 1000.671 | -5830.038 | 13.14035988
4368 | 10.04395294 | 1000.659 | -5829.812 | 13.33769894
4369 | 10.04624653 | 1000.686 | -5830.027 | 12.98742104
4370 | 10.04855061 | 1000.6 | -5830.171 | 12.75390244
4371 | 10.05085278 | 1000.75 | -5830.633 | 11.63454819
4372 | 10.05315208 | 1000.712 | -5830.483 | 12.57474422
4373 | 10.05544758 | 1000.617 | -5830.017 | 14.16521645
4374 | 10.05775356 | 1000.468 | -5830.073 | 13.53909969
4375 | 10.06005383 | 1000.42 | -5830.11 | 12.88076973
4376 | 10.06234837 | 1000.319 | -5830.592 | 11.96004486
4377 | 10.06465626 | 1000.269 | -5830.548 | 12.06898499
4378 | 10.06694412 | 1000.201 | -5830.793 | 10.93701744
4379 | 10.06925488 | 1000.329 | -5830.224 | 12.10972309
4380 | 10.07154942 | 1000.379 | -5830.21 | 12.65060806
4381 | 10.07385063 | 1000.395 | -5830.019 | 12.28844166
4382 | 10.07615757 | 1000.458 | -5830.348 | 11.80607796
4383 | 10.07845402 | 1000.431 | -5830.568 | 11.72542191
4384 | 10.08075237 | 1000.448 | -5830.897 | 10.9488945
4385 | 10.08304501 | 1000.476 | -5830.568 | 11.39488506
4386 | 10.0853529 | 1000.356 | -5829.524 | 14.34231949
4387 | 10.08764839 | 1000.432 | -5829.836 | 13.89808655
4388 | 10.08994389 | 1000.396 | -5830.318 | 13.1200943
4389 | 10.09224415 | 1000.459 | -5829.907 | 13.80602646
4390 | 10.09455299 | 1000.431 | -5830.091 | 13.2996397
4391 | 10.09684563 | 1000.482 | -5829.847 | 13.92572403
4392 | 10.09914494 | 1000.395 | -5829.685 | 13.62035656
4393 | 10.10145473 | 1000.424 | -5830.125 | 12.69402122
4394 | 10.10374641 | 1000.46 | -5830.236 | 12.79922104
4395 | 10.10604954 | 1000.415 | -5830.494 | 12.62843609
4396 | 10.10835648 | 1000.437 | -5830.39 | 12.27366066
4397 | 10.11064529 | 1000.503 | -5830.23 | 12.75990009
4398 | 10.11295128 | 1000.512 | -5830.672 | 11.39762688
4399 | 10.11524391 | 1000.415 | -5830.326 | 11.93495846
4400 | 10.11754799 | 1000.471 | -5830.736 | 10.84766579
4401 | 10.11985207 | 1000.474 | -5830.735 | 11.08648014
4402 | 10.12215519 | 1000.493 | -5830.643 | 11.48660851
4403 | 10.12444496 | 1000.523 | -5830.215 | 13.19887352
4404 | 10.1267519 | 1000.492 | -5830.9375 | 10.72660065
4405 | 10.12905502 | 1000.574 | -5830.686 | 11.96944523
4406 | 10.13134861 | 1000.595 | -5830.977 | 11.11157608
4407 | 10.13365555 | 1000.661 | -5830.712 | 11.74425793
4408 | 10.13594723 | 1000.635 | -5830.536 | 11.68420792
4409 | 10.13825035 | 1000.757 | -5830.418 | 12.1260128
4410 | 10.14055538 | 1000.681 | -5830.615 | 11.69779205
4411 | 10.14284706 | 1000.683 | -5830.379 | 12.13506889
4412 | 10.14514828 | 1000.598 | -5830.772 | 11.94474888
4413 | 10.14745235 | 1000.49 | -5830.301 | 13.02246284
4414 | 10.14974594 | 1000.4 | -5830.354 | 12.29542542
4415 | 10.15205097 | 1000.357 | -5830.389 | 12.29257202
4416 | 10.15434551 | 1000.243 | -5830.412 | 12.04975128
4417 | 10.15665054 | 1000.235 | -5830.977 | 11.64695168
4418 | 10.15895367 | 1000.179 | -5831.262 | 11.37841797
4419 | 10.16124535 | 1000.107 | -5831.543 | 10.71755791
4420 | 10.16354752 | 1000.283 | -5830.999 | 11.72249794
4421 | 10.16585255 | 1000.401 | -5831.368 | 10.46510696
4422 | 10.16814423 | 1000.22 | -5831.431 | 10.10868454
4423 | 10.17044735 | 1000.497 | -5830.557 | 12.76209545
4424 | 10.17274666 | 1000.491 | -5830.616 | 12.36276627
4425 | 10.17504787 | 1000.418 | -5831.387 | 10.41011429
4426 | 10.17734814 | 1000.525 | -5831.078 | 11.03569794
4427 | 10.17965603 | 1000.579 | -5830.23 | 12.89826679
4428 | 10.18194675 | 1000.529 | -5830.124 | 12.93538475
4429 | 10.18424988 | 1000.547 | -5830.602 | 12.23737335
4430 | 10.18654537 | 1000.612 | -5830.554 | 12.97662735
4431 | 10.1888504 | 1000.706 | -5830.247 | 13.71038246
4432 | 10.19114494 | 1000.873 | -5830.317 | 13.23587704
4433 | 10.19344711 | 1000.794 | -5830.273 | 13.88321495
4434 | 10.19574928 | 1000.638 | -5830.06 | 13.83293629
4435 | 10.19805717 | 1000.707 | -5830.284 | 13.31757927
4436 | 10.2003479 | 1000.821 | -5829.976 | 13.45584583
4437 | 10.20265102 | 1000.829 | -5830.045 | 14.27077961
4438 | 10.2049551 | 1000.781 | -5830.641 | 12.40488052
4439 | 10.20724964 | 1000.664 | -5830.489 | 13.0882988
4440 | 10.209548 | 1000.655 | -5830.387 | 13.06207275
4441 | 10.21185589 | 1000.649 | -5830.594 | 12.56275177
4442 | 10.21416092 | 1000.696 | -5830.274 | 13.43446541
4443 | 10.21645641 | 1000.693 | -5830.336 | 13.29285049
4444 | 10.21874714 | 1000.536 | -5831.292 | 10.78925133
4445 | 10.22105122 | 1000.517 | -5831.198 | 10.56569958
4446 | 10.22335625 | 1000.487 | -5831.043 | 10.89850235
4447 | 10.22564411 | 1000.468 | -5830.939 | 10.87945175
4448 | 10.22794724 | 1000.472 | -5830.504 | 11.83042717
4449 | 10.23025513 | 1000.388 | -5830.672 | 12.22349167
4450 | 10.23255253 | 1000.488 | -5830.418 | 13.44921017
4451 | 10.23485374 | 1000.537 | -5830.523 | 12.57992363
4452 | 10.23714733 | 1000.501 | -5830.318 | 13.44591331
4453 | 10.23945427 | 1000.546 | -5830.457 | 12.09588814
4454 | 10.24175358 | 1000.611 | -5829.725 | 13.60506058
4455 | 10.2440443 | 1000.568 | -5829.877 | 13.40658092
4456 | 10.24634647 | 1000.556 | -5830.804 | 11.34690952
4457 | 10.24865246 | 1000.531 | -5830.505 | 12.38298512
4458 | 10.25094509 | 1000.22 | -5830.673 | 11.86910725
4459 | 10.25324917 | 1000.238 | -5831.059 | 10.8037653
4460 | 10.25554752 | 1000.163 | -5830.767 | 12.50272655
4461 | 10.25785255 | 1000.252 | -5830.573 | 13.87628555
4462 | 10.26014519 | 1000.242 | -5830.168 | 14.0692358
4463 | 10.26245117 | 1000.356 | -5829.807 | 14.67970657
4464 | 10.2647438 | 1000.294 | -5830.390625 | 13.64117432
4465 | 10.26704597 | 1000.235 | -5830.322 | 13.67157555
4466 | 10.26935196 | 1000.3 | -5830.733 | 12.00541115
4467 | 10.27165031 | 1000.204 | -5831.466 | 10.65371513
4468 | 10.27395248 | 1000.176 | -5830.764 | 12.16177368
4469 | 10.27624512 | 1000.329 | -5830.937 | 11.96255207
4470 | 10.27855206 | 1000.362 | -5831.51 | 10.86606216
4471 | 10.28085518 | 1000.316 | -5831.525 | 10.85782528
4472 | 10.28315067 | 1000.388 | -5831.261 | 11.81600952
4473 | 10.28544426 | 1000.35 | -5831.452 | 11.73204231
4474 | 10.28774929 | 1000.393 | -5831.212 | 12.39882088
4475 | 10.29005432 | 1000.319 | -5831.693 | 11.39782715
4476 | 10.29234409 | 1000.407 | -5831.373 | 12.17601109
4477 | 10.29465199 | 1000.552 | -5831.435 | 11.73112488
4478 | 10.29694748 | 1000.529 | -5831.384 | 11.67545319
4479 | 10.29925156 | 1000.599 | -5831.716 | 9.9519062
4480 | 10.3015461 | 1000.611 | -5831.572 | 10.73022556
4481 | 10.30385017 | 1000.619 | -5831.109 | 11.00818634
4482 | 10.3061552 | 1000.66 | -5831.258 | 9.507061
4483 | 10.30844593 | 1000.6 | -5831.45 | 9.46998692
4484 | 10.31075096 | 1000.56 | -5831.577 | 9.68618965
4485 | 10.31305408 | 1000.517 | -5830.838 | 11.2758379
4486 | 10.31535435 | 1000.556 | -5830.986 | 11.1310091
4487 | 10.31764889 | 1000.445 | -5831.543 | 9.58894348
4488 | 10.31994629 | 1000.492 | -5831.456 | 10.24733162
4489 | 10.32225132 | 1000.575 | -5831.124 | 11.64993286
4490 | 10.32455349 | 1000.474 | -5831.177 | 11.62132454
4491 | 10.32684612 | 1000.476 | -5830.846 | 12.80684662
4492 | 10.32915115 | 1000.339 | -5831.083 | 11.91076279
4493 | 10.33145332 | 1000.231 | -5830.6 | 12.75888729
4494 | 10.33375072 | 1000.158 | -5830.645 | 12.60154629
4495 | 10.33605576 | 1000.283 | -5830.674 | 12.25573349
4496 | 10.33834553 | 1000.245 | -5830.877 | 11.78427315
4497 | 10.34064388 | 1000.22 | -5830.737 | 11.71088505
4498 | 10.34294987 | 1000.324 | -5831.468 | 10.69828415
4499 | 10.34525108 | 1000.341 | -5831.132 | 11.9505682
4500 | 10.34755611 | 1000.284 | -5831.273 | 10.61715317
4501 | 10.34984684 | 1000.297 | -5831.002 | 11.17372417
4502 | 10.35215187 | 1000.203 | -5830.729 | 12.26752758
4503 | 10.35445309 | 1000.261 | -5830.73 | 12.51489258
4504 | 10.35675526 | 1000.265 | -5831.006 | 12.19796467
4505 | 10.35904884 | 1000.388 | -5831.006 | 12.22759819
4506 | 10.36135387 | 1000.471 | -5830.824 | 12.48827267
4507 | 10.36364555 | 1000.474 | -5830.061 | 14.83032513
4508 | 10.36594868 | 1000.511 | -5829.919 | 15.90985584
4509 | 10.36825562 | 1000.397 | -5830.282 | 14.70219231
4510 | 10.3705492 | 1000.287 | -5830.981 | 12.93340778
4511 | 10.37285519 | 1000.369 | -5831.082 | 12.95881271
4512 | 10.37514973 | 1000.216 | -5831.332 | 11.7711544
4513 | 10.37745094 | 1000.339 | -5831.041 | 12.42489529
4514 | 10.37974644 | 1000.386 | -5831.488 | 11.17429066
4515 | 10.38205242 | 1000.452 | -5831.877 | 10.34055424
4516 | 10.38435555 | 1000.427 | -5831.679 | 10.98932457
4517 | 10.38664913 | 1000.496 | -5832.371 | 9.49448681
4518 | 10.38896179 | 1000.508 | -5831.825 | 10.42527962
4519 | 10.39124393 | 1000.395 | -5831.003 | 12.49132156
4520 | 10.39354992 | 1000.475 | -5831.1875 | 12.42316914
4521 | 10.39585304 | 1000.322 | -5831.036 | 12.37773418
4522 | 10.39814758 | 1000.271 | -5830.84375 | 13.07020092
4523 | 10.40045643 | 1000.254 | -5831.265 | 12.08633232
4524 | 10.40274811 | 1000.33 | -5831.362 | 11.91225815
4525 | 10.40505695 | 1000.311 | -5830.786 | 12.75988388
4526 | 10.40734959 | 1000.333 | -5830.769 | 12.602211
4527 | 10.40964699 | 1000.175 | -5830.482 | 13.21985245
4528 | 10.41195393 | 1000.121 | -5830.84 | 12.66793823
4529 | 10.41424847 | 1000.154 | -5831.262 | 12.05907631
4530 | 10.41655159 | 1000.125 | -5831.177 | 12.13500595
4531 | 10.41884518 | 1000.243 | -5831.029 | 12.6674633
4532 | 10.42114925 | 1000.167 | -5830.839 | 13.02243519
4533 | 10.42345238 | 1000.168 | -5830.712 | 13.25908279
4534 | 10.42575455 | 1000.013 | -5830.811 | 13.6577673
4535 | 10.42804623 | 1000.1 | -5830.968 | 13.20079994
4536 | 10.43035507 | 1000.14 | -5830.432 | 13.85983086
4537 | 10.43264961 | 1000.167 | -5830.257 | 13.81734657
4538 | 10.43494987 | 1000.133 | -5830.782 | 13.06626701
4539 | 10.43724728 | 1000.042 | -5829.942 | 14.97473526
4540 | 10.43955326 | 1000.136 | -5830.389 | 13.83786011
4541 | 10.44185448 | 999.9749 | -5830.595 | 14.0436182
4542 | 10.44414616 | 999.9186 | -5831.282 | 12.49435806
4543 | 10.44644547 | 999.9677124 | -5830.733 | 13.6297884
4544 | 10.44874573 | 999.897 | -5830.825 | 12.94122887
4545 | 10.45105362 | 999.8667 | -5831.618 | 10.79575634
4546 | 10.45334625 | 999.8985 | -5831.598 | 10.81095505
4547 | 10.45565128 | 1000.023 | -5831.401 | 11.54384422
4548 | 10.4579525 | 1000.037 | -5831.087 | 12.27335548
4549 | 10.46025467 | 1000.099 | -5831.061 | 12.51877785
4550 | 10.46255016 | 999.9842 | -5831.135 | 12.44147396
4551 | 10.4648571 | 999.9249 | -5831.092 | 12.3899374
4552 | 10.46714878 | 999.9547 | -5831.247 | 12.35558033
4553 | 10.46945667 | 999.9917 | -5830.893 | 12.81451321
4554 | 10.4717474 | 1000.034 | -5831.114 | 12.39771175
4555 | 10.47404766 | 999.9409 | -5831.445 | 11.3970871
4556 | 10.47635365 | 999.948 | -5831.482 | 10.73000431
4557 | 10.47865391 | 1000.091 | -5831.874 | 10.28528214
4558 | 10.48095226 | 999.996 | -5832.043 | 10.47063828
4559 | 10.4832449 | 999.8983 | -5831.881 | 11.07604694
4560 | 10.48555374 | 999.9369 | -5831.132 | 12.92516613
4561 | 10.487854 | 1000.101 | -5830.633 | 14.39883137
4562 | 10.49014759 | 1000.089 | -5830.85 | 13.93576145
4563 | 10.49245262 | 999.9258 | -5831.727 | 11.45877838
4564 | 10.49475765 | 999.9553 | -5831.945 | 10.77113152
4565 | 10.49704933 | 999.9749 | -5832.182 | 10.07178116
4566 | 10.4993515 | 999.9534 | -5831.333 | 11.77381802
4567 | 10.50164604 | 999.9737 | -5832.323 | 9.0538063
4568 | 10.50395393 | 999.8143 | -5832.434 | 8.926898
4569 | 10.50624561 | 999.7426 | -5831.775 | 10.76964378
4570 | 10.5085516 | 999.7293 | -5831.794 | 11.03446579
4571 | 10.51084805 | 999.7549 | -5831.99 | 10.97009468
4572 | 10.51314735 | 999.8586 | -5832.029 | 10.92718029
4573 | 10.51545238 | 999.9967041 | -5832.055 | 11.13949013
4574 | 10.51774597 | 999.9331 | -5832.255 | 10.3173542
4575 | 10.52004719 | 999.8564 | -5831.839 | 11.21477699
4576 | 10.52234459 | 999.8914 | -5831.745 | 11.57213974
4577 | 10.52464676 | 999.8286 | -5831.866 | 11.56946278
4578 | 10.52694988 | 999.9596 | -5831.58 | 12.29043484
4579 | 10.52924442 | 999.9258 | -5831.206 | 12.77108288
4580 | 10.53155613 | 999.9207 | -5831.323 | 12.3687582
4581 | 10.53384495 | 999.9343 | -5831.401 | 12.34146023
4582 | 10.53614902 | 999.9263916 | -5831.27 | 12.32326221
4583 | 10.5384531 | 999.8862 | -5831 | 13.03388691
4584 | 10.54074764 | 999.9634 | -5831.09375 | 12.54396057
4585 | 10.54304409 | 999.9109 | -5831.431 | 11.7355051
4586 | 10.54534531 | 999.8071 | -5831.65625 | 10.71469688
4587 | 10.54765415 | 999.7205 | -5831.349 | 11.72059059
4588 | 10.54994774 | 999.749 | -5830.319 | 14.55945587
4589 | 10.55225277 | 999.7507 | -5830.549 | 13.56100655
4590 | 10.5545454 | 999.7173 | -5831.068 | 12.8953743
4591 | 10.55685043 | 999.6607 | -5831.231 | 12.21070004
4592 | 10.55915546 | 999.6403 | -5831.34 | 11.75425053
4593 | 10.56145096 | 999.6782 | -5831.229 | 11.93178844
4594 | 10.56374454 | 999.6519165 | -5831.155 | 11.8092289
4595 | 10.56604576 | 999.6689 | -5831.198 | 12.45027828
4596 | 10.56835461 | 999.7495 | -5830.86 | 13.84132004
4597 | 10.57065201 | 999.7683 | -5830.909 | 13.80500603
4598 | 10.57294464 | 999.7119751 | -5831.308 | 12.09436417
4599 | 10.57525253 | 999.6744 | -5831.849 | 10.95393658
4600 | 10.57755089 | 999.7357 | -5831.294 | 12.12100315
4601 | 10.57985497 | 999.794 | -5831.015625 | 13.38088512
4602 | 10.58214951 | 999.6775 | -5831.5625 | 11.8116169
4603 | 10.58445263 | 999.7552 | -5831.469 | 11.72911453
4604 | 10.58674717 | 999.7378 | -5832.78 | 8.54216671
4605 | 10.58904552 | 999.64 | -5833.014 | 8.10396671
4606 | 10.5913496 | 999.6953125 | -5832.803 | 8.53459072
4607 | 10.59365463 | 999.6804 | -5832.205 | 9.78534889
4608 | 10.59594822 | 999.6534 | -5832.447 | 9.65551186
4609 | 10.5982542 | 999.6354 | -5831.967 | 10.77354813
4610 | 10.60054874 | 999.6060791 | -5831.739 | 10.79614925
4611 | 10.60284615 | 999.6038208 | -5831.679 | 11.05213547
4612 | 10.60515213 | 999.723 | -5831.913 | 10.50003624
4613 | 10.60744858 | 999.6645 | -5831.886 | 10.85472679
4614 | 10.60974884 | 999.6774 | -5832.326 | 10.12751198
4615 | 10.61205482 | 999.772 | -5831.795 | 11.32913399
4616 | 10.61435032 | 999.7145 | -5831.716 | 10.92562103
4617 | 10.61665154 | 999.6931 | -5831.571 | 11.86120701
4618 | 10.61895561 | 999.6272583 | -5831.383 | 11.76217461
4619 | 10.62125587 | 999.618 | -5831.075 | 12.9007473
4620 | 10.62354565 | 999.5425415 | -5831.236 | 12.93703842
4621 | 10.62584782 | 999.5269 | -5831.709 | 11.75663853
4622 | 10.62815475 | 999.4644165 | -5832.024 | 11.69246197
4623 | 10.63044548 | 999.3021 | -5832.235 | 10.92692089
4624 | 10.6327486 | 999.332 | -5831.917 | 11.62115479
4625 | 10.63504791 | 999.3174 | -5831.797 | 11.84305859
4626 | 10.63734436 | 999.2728 | -5832.175 | 11.02731895
4627 | 10.63964844 | 999.3643 | -5831.603 | 11.92900562
4628 | 10.64194489 | 999.4772 | -5831.13 | 13.01196766
4629 | 10.64425278 | 999.3793335 | -5831.546875 | 12.04751015
4630 | 10.64654636 | 999.3661 | -5831.642 | 12.12729549
4631 | 10.64884853 | 999.4438 | -5831.248 | 12.90324211
4632 | 10.65115547 | 999.5473 | -5831.259 | 12.93870163
4633 | 10.6534481 | 999.5646 | -5831.908 | 11.03499031
4634 | 10.65575123 | 999.5936 | -5831.425 | 12.89779472
4635 | 10.65804386 | 999.561 | -5831.744 | 12.45323277