## Sheet2
[8 empty] | L0 (mm) | 10 |  |  | Peak Stress (MPa) | 96.40668
[8 empty] | A0 (mm2) | 19.63495 |  |  | Strain at peak stress | 0.18
Work hardening (MPa) - Mov. Averages
| Time (s) | Temperature (°C) | Change in Length (µm) | Force (N) | Change in length (µm) | Abs. Change in length (µm) | Eng. Strain | Eng. Stress (MPa) | Length (µm) | True Strain | True Stress | Work hardening (MPa) | N=5 | N = 9 | N = 15 | N = 29
4 | 0.060899 | 999.9696 | 102.8667 | 15.41880989 | 0 | 0 | 0 | 0.7852735 | 10 | 0 | 0.7852735
5 | 0.081204 | 1000.002 | 102.9888 | 15.33850384 | 0.1220856 | -0.1220856 | 1.220856e-05 | 0.7811836 | 10.00012 | -1.220848e-05 | 0.7811931 | 334.228
6 | 0.101496 | 1000.093 | 103.1617 | 15.76680374 | 0.2950363 | -0.2950363 | 2.950363e-05 | 0.8029967 | 10.0003 | -2.95032e-05 | 0.8030204 | -1262.079
7 | 0.12179401 | 1000.102 | 103.0939 | 15.32958031 | 0.227211 | -0.227211 | 2.27211e-05 | 0.7807291 | 10.00023 | -2.272084e-05 | 0.7807469 | -3284.045 | -592.9118
8 | 0.14210099 | 1000.091 | 103.1403 | 15.27901745 | 0.2735596 | -0.2735596 | 2.735596e-05 | 0.778154 | 10.00027 | -2.735558e-05 | 0.7781753 | 554.8524 | -231.0923
9 | 0.16239399 | 1000.117 | 102.988 | 15.48622799 | 0.1213303 | -0.1213303 | 1.213303e-05 | 0.7887071 | 10.00012 | -1.213295e-05 | 0.7887167 | 692.484 | -87.19385 | -450.8941
10 | 0.182697 | 1000.17 | 103.069664 | 15.14253044 | 0.20297241 | -0.20297241 | 2.0297241e-05 | 0.7712027 | 10.0002 | -2.029704e-05 | 0.7712184 | 2143.326 | 300.5794 | -606.0639
11 | 0.202998 | 1000.24 | 103.3072 | 15.39523602 | 0.4405289 | -0.4405289 | 4.405289e-05 | 0.7840729 | 10.00044 | -4.405192e-05 | 0.7841075 | -542.5864 | -80.20065 | -556.1437
12 | 0.22329599 | 1000.165 | 102.4584 | 13.15451813 | -0.40828705 | 0.40828705 | -4.0828705e-05 | 0.6699541 | 9.999592 | 4.082954e-05 | 0.6699268 | -1345.179 | -431.1576 | -367.4297 | -825.5797
13 | 0.24360098 | 1000.15 | 102.1672 | 12.38346291 | -0.69948578 | 0.69948578 | -6.9948578e-05 | 0.6306846 | 9.999301 | 6.995102e-05 | 0.6306405 | -1349.048 | -1022.382 | -546.5071 | -579.1831
14 | 0.26390001 | 1000.261 | 102.614 | 13.3149395 | -0.2526779 | 0.2526779 | -2.526779e-05 | 0.6781243 | 9.999747 | 2.526811e-05 | 0.6781072 | -1062.301 | -1230.989 | -703.7677 | -670.9646
15 | 0.28420401 | 1000.386 | 103.0034 | 13.93592358 | 0.1367569 | -0.1367569 | 1.367569e-05 | 0.7097508 | 10.00014 | -1.36756e-05 | 0.7097605 | -812.7963 | -1173.322 | -1284.718 | -536.6068
16 | 0.304499 | 1000.488 | 103.4462 | 15.3135891 | 0.57949829 | -0.57949829 | 5.7949829e-05 | 0.7799147 | 10.00058 | -5.794815e-05 | 0.7799599 | -1585.619 | -1048.084 | -776.6332 | -696.1905
17 | 0.32479399 | 1000.452 | 103.192 | 14.78651905 | 0.3252945 | -0.3252945 | 3.252945e-05 | 0.7530712 | 10.00033 | -3.252892e-05 | 0.7530957 | -1056.844 | -1452.67 | -920.3691 | -1090.187
18 | 0.34510201 | 1000.428 | 103.1141 | 14.67605782 | 0.2473831 | -0.2473831 | 2.473831e-05 | 0.7474455 | 10.00025 | -2.473801e-05 | 0.747464 | -722.8614 | -484.075 | -911.4391 | -2095.461
19 | 0.36540702 | 1000.359 | 103.0621 | 14.36149788 | 0.1954422 | -0.1954422 | 1.954422e-05 | 0.7314251 | 10.0002 | -1.954403e-05 | 0.7314394 | -3085.228 | -694.7114 | -997.7281 | -2146.054 | -1086.127
20 | 0.38569501 | 1000.331 | 103.1191 | 13.91087246 | 0.2523804 | -0.2523804 | 2.523804e-05 | 0.7084749 | 10.00025 | -2.523772e-05 | 0.7084928 | 4030.177 | -737.0783 | -1487.135 | -1969.428 | -1130.483
21 | 0.40600002 | 1000.416 | 103.3402 | 15.05596924 | 0.473465 | -0.473465 | 4.73465e-05 | 0.7667942 | 10.00047 | -4.734538e-05 | 0.7668305 | -2638.802 | -960.2865 | -2748.265 | -1986.338 | -1125.46
22 | 0.42629901 | 1000.162 | 102.3888 | 12.68742085 | -0.47789002 | 0.47789002 | -4.7789002e-05 | 0.646165 | 9.999522 | 4.779014e-05 | 0.6461342 | -1268.678 | -1386.733 | -2775.447 | -1988.243 | -1083.213
23 | 0.44659501 | 1000.338 | 103.2196 | 15.68584728 | 0.3528595 | -0.3528595 | 3.528595e-05 | 0.7988736 | 10.00035 | -3.528533e-05 | 0.7989018 | -1838.902 | -4779.927 | -2550.217 | -1514.296 | -1098.129
24 | 0.46690202 | 1000.300354 | 103.1325 | 14.79377174 | 0.26576233 | -0.26576233 | 2.6576233e-05 | 0.7534406 | 10.00027 | -2.657588e-05 | 0.7534606 | -5217.461 | -4512.461 | -2385.492 | -1444.431 | -1062.666
25 | 0.48719603 | 1000.309 | 103.166 | 15.64456844 | 0.299263 | -0.299263 | 2.99263e-05 | 0.7967713 | 10.0003 | -2.992585e-05 | 0.7967952 | -12935.79 | -3997.885 | -2954.497 | -1446.71 | -1250.557
26 | 0.507496 | 1000.177 | 102.822 | 14.76625252 | -0.04465485 | 0.04465485 | -4.465485e-06 | 0.7520391 | 9.999955 | 4.465495e-06 | 0.7520357 | -1301.475 | -3950.644 | -1961.696 | -1479.948 | -1204.869
27 | 0.527798 | 1000.158 | 103.0506 | 14.18070889 | 0.18387604 | -0.18387604 | 1.8387604e-05 | 0.7222176 | 10.00018 | -1.838743e-05 | 0.7222309 | 1304.203 | -3125.325 | -1880.471 | -1337.738 | -1224.752
28 | 0.54810303 | 1000.163 | 103.386 | 15.23585987 | 0.51935577 | -0.51935577 | 5.1935577e-05 | 0.775956 | 10.00052 | -5.193423e-05 | 0.7759963 | -1602.699 | 721.1133 | -1797.374 | -1680.845 | -1241.833
29 | 0.56839401 | 1000.028 | 103.1519 | 14.73469925 | 0.2851944 | -0.2851944 | 2.851944e-05 | 0.7504321 | 10.00029 | -2.851903e-05 | 0.7504535 | -1090.864 | 873.8785 | -1353.37 | -1642.183 | -1253.218
30 | 0.58870304 | 999.9895 | 103.1789093 | 14.40059185 | 0.31221771 | -0.31221771 | 3.1221771e-05 | 0.7334161 | 10.00031 | -3.122128e-05 | 0.733439 | 6296.402 | 394.8322 | -21.84643 | -1549.452 | -1287.941
31 | 0.60900199 | 999.9293 | 102.7391 | 13.93693542 | -0.1275864 | 0.1275864 | -1.275864e-05 | 0.7098023 | 9.999872 | 1.275872e-05 | 0.7097932 | -537.6485 | 471.0858 | -1.284844 | -1312.131 | -1617.473
32 | 0.62930602 | 1000.027 | 103.2699585 | 15.07334423 | 0.40326691 | -0.40326691 | 4.0326691e-05 | 0.7676791 | 10.0004 | -4.032588e-05 | 0.7677101 | -1091.029 | 498.8435 | -374.9597 | -1184.668 | -1622.057
33 | 0.64960504 | 999.9373 | 102.9829 | 14.38543701 | 0.1162415 | -0.1162415 | 1.162415e-05 | 0.7326443 | 10.00012 | -1.162408e-05 | 0.7326528 | -1221.431 | -983.7209 | -183.2957 | -270.1255 | -1689.272
34 | 0.66990101 | 999.8428 | 102.6085 | 13.68591309 | -0.25823212 | 0.25823212 | -2.5823212e-05 | 0.6970178 | 9.999742 | 2.582355e-05 | 0.6969998 | -952.0758 | -1287.965 | 129.1243 | -311.4785 | -1915.563
35 | 0.69020504 | 999.6935 | 102.1756897 | 12.73772621 | -0.69100189 | 0.69100189 | -6.9100189e-05 | 0.6487271 | 9.999309 | 6.910258e-05 | 0.6486822 | -1116.42 | -1045.304 | -937.7556 | -521.3858 | -2112.573
36 | 0.71049601 | 999.7839 | 102.4365 | 13.7920332 | -0.43014526 | 0.43014526 | -4.3014526e-05 | 0.7024225 | 9.99957 | 4.301545e-05 | 0.7023923 | -2058.871 | -456.8349 | -791.0889 | -507.3694 | -2047.933
37 | 0.730802 | 999.7574 | 102.5189 | 13.77214813 | -0.34780121 | 0.34780121 | -3.4780121e-05 | 0.7014097 | 9.999652 | 3.478073e-05 | 0.7013853 | 122.2772 | -927.5233 | -883.3934 | -555.9625 | -2025.486
38 | 0.7511 | 999.6713 | 102.6653 | 13.27705383 | -0.2013474 | 0.2013474 | -2.013474e-05 | 0.6761948 | 9.999799 | 2.013494e-05 | 0.6761812 | 1720.916 | -547.7688 | -952.613 | -1718.526 | -2000.37
39 | 0.77140301 | 999.6998 | 102.763 | 13.91066647 | -0.1037064 | 0.1037064 | -1.037064e-05 | 0.7084644 | 9.999896 | 1.037069e-05 | 0.7084571 | -3305.518 | -520.3485 | -1001.544 | -1762.003 | -1860.662
40 | 0.79169399 | 999.6154 | 102.645 | 14.09215546 | -0.22174072 | 0.22174072 | -2.2174072e-05 | 0.7177076 | 9.999778 | 2.217432e-05 | 0.7176917 | 782.3519 | -913.6855 | -1079.693 | -1867.406 | -1492.916
41 | 0.81200498 | 999.6284 | 102.9325 | 15.17682457 | 0.06581879 | -0.06581879 | 6.581879e-06 | 0.7729493 | 10.00007 | -6.581857e-06 | 0.7729544 | -1921.77 | -1536.359 | -2088.935 | -2429.155 | -1489.625
42 | 0.83229899 | 999.4985 | 102.6664 | 14.21350479 | -0.20028687 | 0.20028687 | -2.0028687e-05 | 0.7238879 | 9.9998 | 2.002889e-05 | 0.7238734 | -1844.408 | -1239.208 | -2234.721 | -2477.891 | -1526.538
43 | 0.85259801 | 999.6194 | 103.3131 | 15.98048019 | 0.44636536 | -0.44636536 | 4.4636536e-05 | 0.8138792 | 10.00045 | -4.463554e-05 | 0.8139155 | -1392.453 | -3624.089 | -2722.832 | -2454.413 | -1528.524
44 | 0.87289798 | 999.5447998 | 103.1032 | 15.23111248 | 0.23653412 | -0.23653412 | 2.3653412e-05 | 0.7757142 | 10.00024 | -2.365313e-05 | 0.7757325 | -1819.761 | -3477.694 | -3427.514 | -2358.335 | -1550.473
45 | 0.89320302 | 999.581 | 103.1465 | 16.17704773 | 0.2797775 | -0.2797775 | 2.797775e-05 | 0.8238903 | 10.00028 | -2.797736e-05 | 0.8239133 | -11142.05 | -3643.229 | -3701.456 | -2440.523 | -1822.84
46 | 0.91350299 | 999.4668 | 102.9006 | 15.60307693 | 0.03391266 | -0.03391266 | 3.391266e-06 | 0.7946582 | 10.00003 | -3.39126e-06 | 0.7946609 | -1189.796 | -5294.27 | -3572.842 | -2632.979 | -1830.11
47 | 0.933797 | 999.4776001 | 103.0114 | 16.18410492 | 0.1446915 | -0.1446915 | 1.446915e-05 | 0.8242497 | 10.00014 | -1.446904e-05 | 0.8242616 | -2672.082 | -5266.943 | -3436.542 | -2564.022 | -1767.419
48 | 0.95409602 | 999.4153 | 102.9937 | 15.84870052 | 0.1269836 | -0.1269836 | 1.269836e-05 | 0.8071677 | 10.00013 | -1.269828e-05 | 0.8071779 | -9647.661 | -3191.382 | -3405.219 | -2696.581 | -1791.422
49 | 0.97440702 | 999.2875 | 102.7072 | 14.90234089 | -0.1595078 | 0.1595078 | -1.595078e-05 | 0.75897 | 9.99984 | 1.59509e-05 | 0.7589579 | -1683.121 | -3076.964 | -3332.57 | -2552.882 | -1794.534
50 | 0.99470699 | 999.2366 | 102.6077 | 14.75327206 | -0.2589416 | 0.2589416 | -2.589416e-05 | 0.751378 | 9.999741 | 2.58945e-05 | 0.7513585 | -764.2468 | -2764.655 | -2346.916 | -2540.608 | -1784.661
51 | 1.01499403 | 999.2374 | 102.7246 | 14.89481163 | -0.1421051 | 0.1421051 | -1.421051e-05 | 0.7585865 | 9.999858 | 1.421061e-05 | 0.7585757 | -617.7076 | -1068.308 | -2348.72 | -2562.936 | -1766.258
52 | 1.03530502 | 999.169 | 102.4362 | 14.26641464 | -0.4304657 | 0.4304657 | -4.304657e-05 | 0.7265825 | 9.99957 | 4.30475e-05 | 0.7265513 | -1110.539 | -1185.917 | -2025.854 | -2548.435 | -1834.284
53 | 1.05559897 | 999.2441 | 102.8849 | 15.29299736 | 0.01823425 | -0.01823425 | 1.823425e-06 | 0.778866 | 10.00002 | -1.823423e-06 | 0.7788674 | -1165.925 | -1274.274 | -1138.368 | -1855.529 | -1928.522
54 | 1.07590306 | 999.3463 | 103.0925 | 16.21830368 | 0.2258072 | -0.2258072 | 2.258072e-05 | 0.8259914 | 10.00023 | -2.258046e-05 | 0.8260101 | -2271.166 | -1103.989 | -1143.285 | -1727.744 | -1864.642
55 | 1.09619606 | 999.3107 | 103.0478 | 16.11241913 | 0.1810608 | -0.1810608 | 1.810608e-05 | 0.8205988 | 10.00018 | -1.810592e-05 | 0.8206136 | -1206.032 | -1213.94 | -1236.395 | -1677.438 | -1940.147
56 | 1.11650002 | 999.2873 | 103.2010498 | 16.04182816 | 0.3343582 | -0.3343582 | 3.343582e-05 | 0.8170036 | 10.00033 | -3.343526e-05 | 0.8170309 | 233.7157 | -1326.23 | -1250.925 | -1103.749 | -2071.041 | MOVING AVERAGES
57 | 1.13680303 | 999.133 | 101.9298 | 11.89914703 | -0.93688202 | 0.93688202 | -9.3688202e-05 | 0.6060186 | 9.999063 | 9.369259e-05 | 0.6059618 | -1660.29 | -1192.444 | -1046.755 | -1046.881 | -2042.315 | N=5
58 | 1.15709996 | 999.1855 | 102.1811 | 12.7511425 | -0.6856308 | 0.6856308 | -6.856308e-05 | 0.6494104 | 9.999314 | 6.856543e-05 | 0.6493658 | -1727.375 | -1100.933 | -1130.264 | -1097.611 | -2021.476
59 | 1.17739701 | 999.3936 | 102.8979 | 15.00557137 | 0.03124237 | -0.03124237 | 3.124237e-06 | 0.7642275 | 10.00003 | -3.124232e-06 | 0.7642299 | -1602.24 | -1002.277 | -993.7248 | -1179.794 | -3611.047
60 | 1.19770396 | 999.4804 | 103.1012 | 15.30393028 | 0.2344742 | -0.2344742 | 2.344742e-05 | 0.7794228 | 10.00023 | -2.344714e-05 | 0.779441 | -748.4746 | -1053.72 | -951.955 | -1173.226 | -3325.093
61 | 1.21800697 | 999.6247 | 102.962 | 15.50283623 | 0.09527588 | -0.09527588 | 9.527588e-06 | 0.789553 | 10.0001 | -9.527543e-06 | 0.7895605 | 726.9924 | -916.7084 | -1147.39 | -1192.363 | -3323.116
62 | 1.23829496 | 999.6693 | 102.8692 | 15.1536026 | 0.00247955 | -0.00247955 | 2.47955e-07 | 0.7717666 | 10 | -2.47955e-07 | 0.7717668 | -1917.505 | -762.2812 | -1168.52 | -1134.772 | -3257.875
63 | 1.25860298 | 999.5951 | 102.1664 | 13.71618557 | -0.70031738 | 0.70031738 | -7.0031738e-05 | 0.6985596 | 9.9993 | 7.003419e-05 | 0.6985107 | -1042.315 | -917.6253 | -1089.035 | -1435.55 | -2985.916
64 | 1.27889502 | 999.6836 | 102.6135 | 14.44433975 | -0.2532272 | 0.2532272 | -2.532272e-05 | 0.7356442 | 9.999747 | 2.532304e-05 | 0.7356256 | -830.1035 | -1433.116 | -1072.45 | -1518.554 | -2951.807
65 | 1.29920304 | 999.7426 | 102.4537 | 13.96610069 | -0.4129868 | 0.4129868 | -4.129868e-05 | 0.7112877 | 9.999587 | 4.129953e-05 | 0.7112583 | -1525.195 | -1252.018 | -1145.654 | -1460.409 | -3000.885
66 | 1.319502 | 999.9036 | 102.8966 | 15.57462502 | 0.02988434 | -0.02988434 | 2.988434e-06 | 0.7932091 | 10.00003 | -2.98843e-06 | 0.7932115 | -1850.463 | -1334.15 | -1861.731 | -4539.739 | -3021.289
67 | 1.33980095 | 1000.08 | 103.5581 | 16.88789368 | 0.69137573 | -0.69137573 | 6.9137573e-05 | 0.8600934 | 10.00069 | -6.913518e-05 | 0.8601528 | -1012.012 | -1449.592 | -1761.046 | -4622.881 | -3038.376
68 | 1.36009395 | 1000.042 | 103.3581 | 16.31789398 | 0.49143982 | -0.49143982 | 4.9143982e-05 | 0.8310635 | 10.00049 | -4.914277e-05 | 0.8311044 | -1452.975 | -2288.092 | -1732.803 | -4648.481 | -3037.024
69 | 1.38039601 | 999.9818 | 103.1333 | 15.6969738 | 0.2665863 | -0.2665863 | 2.665863e-05 | 0.7994403 | 10.00027 | -2.665827e-05 | 0.7994616 | -1407.313 | -2120.268 | -6964.715 | -4748.953 | -3021.373
70 | 1.40070498 | 999.9937 | 103.0749 | 15.04210854 | 0.2082443 | -0.2082443 | 2.082443e-05 | 0.7660883 | 10.00021 | -2.082422e-05 | 0.7661043 | -5717.695 | -2075.49 | -7111.847 | -4738.51 | -2953.784
71 | 1.42099905 | 1000.019104 | 103.2192 | 15.32828808 | 0.35247803 | -0.35247803 | 3.5247803e-05 | 0.7806633 | 10.00035 | -3.524718e-05 | 0.7806908 | -1011.343 | -11368.36 | -7032.07 | -4715.286 | -3066.663
72 | 1.44129896 | 1000.071 | 103.4985 | 15.75999355 | 0.63175964 | -0.63175964 | 6.3175964e-05 | 0.8026499 | 10.00063 | -6.317397e-05 | 0.8027006 | -788.124 | -11656.77 | -7006.3 | -4805.78 | -3038.758 | MOVING AVERAGES
73 | 1.461604 | 1000.139 | 103.5015 | 16.04779625 | 0.63481903 | -0.63481903 | 6.3481903e-05 | 0.8173076 | 10.00063 | -6.347989e-05 | 0.8173594 | -47917.32 | -10739.73 | -7040.509 | -4784.729 | -2522.984 | N=9
74 | 1.48190296 | 1000.134 | 103.3204 | 15.03507137 | 0.45373535 | -0.45373535 | 4.5373535e-05 | 0.7657299 | 10.00045 | -4.537251e-05 | 0.7657646 | -2849.379 | -10693.48 | -6961.247 | -4768.436 | -2491.321
75 | 1.50219595 | 1000.078 | 103.0166 | 14.35992146 | 0.14988708 | -0.14988708 | 1.4988708e-05 | 0.7313448 | 10.00015 | -1.49886e-05 | 0.7313558 | -1132.471 | -10888.02 | -6569.006 | -4776.083 | -2508.575
76 | 1.52250302 | 1000.075 | 102.7225 | 13.90982151 | -0.14424133 | 0.14424133 | -1.4424133e-05 | 0.7084214 | 9.999856 | 1.442424e-05 | 0.7084112 | -780.0875 | -1443.35 | -6591.015 | -4800.369 | -2528.175
77 | 1.54280806 | 1000.159 | 102.9842 | 14.81434917 | 0.11748505 | -0.11748505 | 1.1748505e-05 | 0.7544886 | 10.00012 | -1.174844e-05 | 0.7544975 | -1760.856 | -1310.978 | -6681.897 | -4656.279 | -2510.42
78 | 1.56310105 | 1000.181 | 103.2502 | 15.17644882 | 0.3835373 | -0.3835373 | 3.835373e-05 | 0.7729302 | 10.00038 | -3.835299e-05 | 0.7729598 | -693.9549 | -1326.368 | -1482.942 | -4477.75 | -2512.818
79 | 1.58339798 | 1000.092 | 102.9698 | 13.97233486 | 0.1030884 | -0.1030884 | 1.030884e-05 | 0.7116052 | 10.0001 | -1.030878e-05 | 0.7116125 | -2187.522 | -1491.564 | -1368.263 | -4467.064 | -2552.558
80 | 1.60369897 | 1000.119 | 103.2406311 | 14.61510563 | 0.37393951 | -0.37393951 | 3.7393951e-05 | 0.7443412 | 10.00037 | -3.739325e-05 | 0.7443691 | -1209.422 | -1364.737 | -1158.652 | -3532.519 | -2491.702
81 | 1.62400198 | 999.9643 | 102.6887 | 12.87535 | -0.1780014 | 0.1780014 | -1.780014e-05 | 0.6557362 | 9.999822 | 1.78003e-05 | 0.6557245 | -1606.067 | -1589.4 | -1409.726 | -383.6306 | -2493.865
82 | 1.64429903 | 1000.034 | 103.1448 | 13.88378239 | 0.27810669 | -0.27810669 | 2.7810669e-05 | 0.7070952 | 10.00028 | -2.781028e-05 | 0.7071149 | -1126.721 | -1001.089 | -1308.637 | -276.928 | -2472.761
83 | 1.66459405 | 1000.011 | 103.2657 | 14.31515217 | 0.39905548 | -0.39905548 | 3.9905548e-05 | 0.7290647 | 10.0004 | -3.990475e-05 | 0.7290938 | -1817.27 | -1367.156 | 238.4755 | -190.8585 | -2462.216
84 | 1.68490601 | 999.9445 | 103.0717 | 14.6027317 | 0.2049942 | -0.2049942 | 2.049942e-05 | 0.743711 | 10.0002 | -2.049921e-05 | 0.7437263 | 754.035 | -1216.153 | 405.5345 | -232.3583 | -2436.231
85 | 1.70520306 | 999.8999 | 102.9423 | 13.83077621 | 0.07562256 | -0.07562256 | 7.562256e-06 | 0.7043956 | 10.00008 | -7.562227e-06 | 0.704401 | -3039.757 | 1655.202 | 401.1547 | -189.0931 | -2277.445
86 | 1.72549903 | 999.8008 | 102.4898 | 13.07522011 | -0.37687683 | 0.37687683 | -3.7687683e-05 | 0.6659155 | 9.999623 | 3.768839e-05 | 0.6658904 | -851.0509 | 1881.858 | 597.2257 | -274.9991 | -4840.297
87 | 1.74579406 | 999.8215332 | 102.4628 | 13.77611065 | -0.4038544 | 0.4038544 | -4.038544e-05 | 0.7016116 | 9.999596 | 4.038625e-05 | 0.7015832 | 13230.05 | 1481.283 | 566.5742 | -113.1891 | -4755.319
88 | 1.76610696 | 999.8873 | 102.8111 | 14.24337101 | -0.05558777 | 0.05558777 | -5.558777e-06 | 0.7254089 | 9.999944 | 5.558792e-06 | 0.7254049 | -683.9912 | 2120.949 | 644.951 | -160.1084 | -3114.286 | MOVING AVERAGES
89 | 1.78639996 | 999.9828 | 103.1348 | 15.03671551 | 0.26815033 | -0.26815033 | 2.6815033e-05 | 0.7658136 | 10.00027 | -2.681467e-05 | 0.7658342 | -1248.84 | 2010.642 | 340.8866 | -79.70225 | -3053.303 | N=15
90 | 1.806705 | 999.9773 | 102.9844 | 15.08377457 | 0.1177292 | -0.1177292 | 1.177292e-05 | 0.7682103 | 10.00012 | -1.177285e-05 | 0.7682194 | 158.5717 | -857.7444 | 705.2627 | -81.06547 | -2891.316
91 | 1.82699502 | 1000.043 | 103.4335022 | 16.3197403 | 0.56681061 | -0.56681061 | 5.6681061e-05 | 0.8311575 | 10.00057 | -5.667945e-05 | 0.8312047 | -1402.584 | -1117.455 | 587.2448 | -3.497618 | -2883.37
92 | 1.84730601 | 999.9652 | 102.817276 | 14.97544861 | -0.04941559 | 0.04941559 | -4.941559e-06 | 0.7626933 | 9.999951 | 4.941571e-06 | 0.7626896 | -1111.878 | -819.7615 | -927.2027 | -127.9607 | -2850.592
93 | 1.86759996 | 999.9656 | 102.7727 | 14.80201054 | -0.09398651 | 0.09398651 | -9.398651e-06 | 0.7538602 | 9.999906 | 9.398695e-06 | 0.7538531 | -1982.544 | -1234.118 | -978.6669 | -4947.58 | -2882.779
94 | 1.88789999 | 999.9829 | 103.0177 | 14.68638515 | 0.1509933 | -0.1509933 | 1.509933e-05 | 0.7479715 | 10.00015 | -1.509922e-05 | 0.7479827 | 239.6275 | -1033.596 | -912.546 | -4779.094 | -2834.208
95 | 1.90820599 | 1000.15 | 103.6388092 | 17.01848984 | 0.77211761 | -0.77211761 | 7.7211761e-05 | 0.8667446 | 10.00077 | -7.720878e-05 | 0.8668115 | -1913.212 | -1040.654 | -1053.822 | -5682.921 | -2860.97
96 | 1.928496 | 1000.158 | 103.7782135 | 17.12771416 | 0.91152191 | -0.91152191 | 9.1152191e-05 | 0.8723073 | 10.00091 | -9.114804e-05 | 0.8723868 | -399.9739 | -774.8958 | -9268.429 | -5709.38 | -2801.258
97 | 1.94880307 | 1000.059 | 103.5965 | 16.71869278 | 0.72976685 | -0.72976685 | 7.2976685e-05 | 0.851476 | 10.00073 | -7.297402e-05 | 0.8515382 | -1147.169 | -1045.403 | -8958.639 | -5388.447 | -2822.958
98 | 1.96910596 | 1000.028 | 103.3837 | 16.44601059 | 0.51703644 | -0.51703644 | 5.1703644e-05 | 0.8375884 | 10.00052 | -5.170231e-05 | 0.8376317 | -653.7518 | -15729.57 | -8774.728 | -5435.663 | -2789.643
99 | 1.9894141 | 999.8348999 | 102.4178 | 14.3368721 | -0.4488449 | 0.4488449 | -4.488449e-05 | 0.7301709 | 9.999551 | 4.48855e-05 | 0.7301381 | -1112.911 | -15314.33 | -8921.451 | -5396.177 | -2834.006
100 | 2.00970387 | 999.879 | 102.4149 | 13.89445496 | -0.4518356 | 0.4518356 | -4.518356e-05 | 0.7076388 | 9.999548 | 4.518458e-05 | 0.7076068 | -75334.05 | -15150.36 | -8312.743 | -5430.543 | -2769.493
101 | 2.02999878 | 999.8738 | 102.5044 | 13.59951019 | -0.3622665 | 0.3622665 | -3.622665e-05 | 0.6926174 | 9.999638 | 3.622731e-05 | 0.6925923 | 1676.239 | -15235.79 | -8329.376 | -5350.304 | -2691.386
102 | 2.05030084 | 999.7664 | 102.1979 | 13.40288067 | -0.66880035 | 0.66880035 | -6.6880035e-05 | 0.6826031 | 9.999331 | 6.688227e-05 | 0.6825575 | -327.3474 | -14300.18 | -8291.945 | -5498.648 | -3181.852
103 | 2.07060194 | 999.7987 | 102.8176 | 14.71730804 | -0.04909515 | 0.04909515 | -4.909515e-06 | 0.7495463 | 9.999951 | 4.909527e-06 | 0.7495427 | -1080.882 | 656.6999 | -8400.124 | -5362.727 | -3193.334
104 | 2.0909059 | 999.7339 | 102.8645 | 14.38899803 | -0.0022049 | 0.0022049 | -2.2049e-07 | 0.7328257 | 9.999998 | 2.2049e-07 | 0.7328255 | 3565.161 | 159.3938 | -8363.018 | -5453.131 | -3190.014 | MOVING AVERAGES
105 | 2.1111989 | 999.6388 | 102.4379 | 13.92920589 | -0.42876434 | 0.42876434 | -4.2876434e-05 | 0.7094086 | 9.999571 | 4.287735e-05 | 0.7093782 | -549.6718 | -100.6089 | -213.1835 | -5433.395 | -3239.469 | N=29
106 | 2.13150477 | 999.6442 | 102.2451 | 13.6226778 | -0.6215744 | 0.6215744 | -6.215744e-05 | 0.6937973 | 9.999378 | 6.215937e-05 | 0.6937542 | -810.2915 | -40.22435 | -385.4771 | -5425.312 | -3876.824
107 | 2.15179586 | 999.7168 | 102.4828 | 14.38200092 | -0.38385773 | 0.38385773 | -3.8385773e-05 | 0.7324693 | 9.999616 | 3.838651e-05 | 0.7324412 | -1627.361 | -1150.364 | -544.2185 | -5429.043 | -3894.931
108 | 2.17209387 | 999.6789 | 102.1835 | 13.92454147 | -0.683197 | 0.683197 | -6.83197e-05 | 0.7091711 | 9.999317 | 6.832204e-05 | 0.7091226 | -778.9592 | -1015.311 | -518.6914 | -312.5036 | -3812.246
109 | 2.19239378 | 999.6364 | 102.1671 | 13.86048698 | -0.69963074 | 0.69963074 | -6.9963074e-05 | 0.7059088 | 9.9993 | 6.996552e-05 | 0.7058594 | -1985.539 | -1204.457 | -973.9873 | -490.4829 | -3860.798
110 | 2.21269989 | 999.591 | 102.3392334 | 13.81778431 | -0.52745819 | 0.52745819 | -5.2745819e-05 | 0.703734 | 9.999473 | 5.274721e-05 | 0.7036969 | 125.5966 | -1049.212 | -1042.787 | -536.4571 | -3832.07
111 | 2.23299694 | 999.7164917 | 102.8203 | 15.47574806 | -0.04642487 | 0.04642487 | -4.642487e-06 | 0.7881734 | 9.999954 | 4.642498e-06 | 0.7881697 | -1756.02 | -999.9206 | -795.6403 | -541.2359 | -3797.004
112 | 2.25330091 | 999.7828 | 103.0493927 | 15.85830021 | 0.1827011 | -0.1827011 | 1.827011e-05 | 0.8076566 | 10.00018 | -1.826994e-05 | 0.8076714 | -851.1374 | -836.587 | -725.2057 | -863.9553 | -3838.016
113 | 2.273597 | 999.775 | 103.2937 | 16.11333466 | 0.42700958 | -0.42700958 | 4.2700958e-05 | 0.8206454 | 10.00043 | -4.270005e-05 | 0.8206804 | -532.5022 | -578.9 | -751.6503 | -2153.035 | -3801.971
114 | 2.29390478 | 999.6319 | 102.6325 | 14.59692574 | -0.23416901 | 0.23416901 | -2.3416901e-05 | 0.7434153 | 9.999766 | 2.341718e-05 | 0.7433979 | -1168.871 | -426.3858 | -659.0975 | -2208.148 | -3792.673
115 | 2.31419683 | 999.6052 | 102.6495 | 14.54966164 | -0.21715546 | 0.21715546 | -2.1715546e-05 | 0.7410082 | 9.999783 | 2.171578e-05 | 0.7409921 | 1414.031 | -459.5505 | -814.7894 | -2071.97 | -1231.333
116 | 2.33449578 | 999.5187 | 102.3862 | 14.03631496 | -0.48049927 | 0.48049927 | -4.8049927e-05 | 0.7148637 | 9.99952 | 4.805108e-05 | 0.7148293 | -993.4495 | -583.5629 | -2829.217 | -2097.931 | -1322.029
117 | 2.35480785 | 999.5815 | 102.5769 | 14.41684055 | -0.2898102 | 0.2898102 | -2.898102e-05 | 0.7342437 | 9.99971 | 2.898144e-05 | 0.7342224 | -1016.961 | -604.9146 | -2916.533 | -2037.568 | -1329.372
118 | 2.37509799 | 999.6581 | 102.7956 | 14.91144276 | -0.07112122 | 0.07112122 | -7.112122e-06 | 0.7594335 | 9.999929 | 7.112147e-06 | 0.7594281 | -1152.564 | -4864.894 | -2811.221 | -2004.812 | -1347.827
119 | 2.39539695 | 999.7091 | 103.216 | 15.9639349 | 0.3493576 | -0.3493576 | 3.493576e-05 | 0.8130365 | 10.00035 | -3.493515e-05 | 0.8130649 | -1275.63 | -4993.601 | -2811.166 | -2043.511 | -1542.024
120 | 2.41570497 | 999.691 | 103.2217 | 16.18375778 | 0.3549881 | -0.3549881 | 3.549881e-05 | 0.824232 | 10.00035 | -3.549818e-05 | 0.8242613 | -19885.87 | -4707.148 | -3088.291 | -1960.666 | -1583.482
121 | 2.43600392 | 999.6618042 | 103.0423 | 15.60754967 | 0.175621 | -0.175621 | 1.75621e-05 | 0.794886 | 10.00018 | -1.756195e-05 | 0.7948999 | -1636.985 | -4710.31 | -2909.358 | -1981.384 | -1565.202
122 | 2.45629978 | 999.6423 | 102.9227 | 15.70524883 | 0.0560379 | -0.0560379 | 5.60379e-06 | 0.7998618 | 10.00006 | -5.603774e-06 | 0.7998662 | 415.3058 | -4671.203 | -3055.975 | -1973.805 | -1576.998
123 | 2.47660685 | 999.5601 | 102.1105 | 13.84303093 | -0.75617218 | 0.75617218 | -7.5617218e-05 | 0.7050198 | 9.999244 | 7.562008e-05 | 0.7049665 | -1168.373 | -570.6405 | -2884.408 | -2131.67 | -1608.612
124 | 2.49689889 | 999.5054 | 101.7522 | 13.08339024 | -1.11452484 | 1.11452484 | -0.000111452484 | 0.6663316 | 9.998885 | 0.0001114587 | 0.6662573 | -1080.096 | -710.5456 | -2836.368 | -2101.459 | -1581.279
125 | 2.51720691 | 999.521 | 101.9711 | 12.81788158 | -0.89562225 | 0.89562225 | -8.9562225e-05 | 0.6528093 | 9.999104 | 8.956624e-05 | 0.6527509 | 616.9452 | -715.299 | -744.0708 | -2141.401 | -1594.368
126 | 2.53750181 | 999.5488 | 102.3001 | 14.32730865 | -0.56655884 | 0.56655884 | -5.6655884e-05 | 0.7296838 | 9.999433 | 5.665749e-05 | 0.7296425 | -2336.51 | -650.2785 | -668.1768 | -2202.334 | -1419.459
127 | 2.55780101 | 999.5499 | 102.2448 | 14.36991692 | -0.62187195 | 0.62187195 | -6.2187195e-05 | 0.7318539 | 9.999378 | 6.218913e-05 | 0.7318083 | 391.5386 | -645.2978 | -774.354 | -2234.088 | -1661.85
128 | 2.57809782 | 999.6027 | 102.1164 | 14.15740395 | -0.75031281 | 0.75031281 | -7.5031281e-05 | 0.7210307 | 9.99925 | 7.50341e-05 | 0.7209766 | -843.2707 | -959.4746 | -824.0997 | -927.0411 | -1744.928
129 | 2.59840298 | 999.6897583 | 102.397 | 14.73848534 | -0.46968842 | 0.46968842 | -4.6968842e-05 | 0.7506249 | 9.99953 | 4.696995e-05 | 0.7505896 | -1055.192 | -600.2305 | -933.7071 | -949.2051 | -1835.494
130 | 2.61870694 | 999.6784 | 102.2178 | 14.40311623 | -0.64885712 | 0.64885712 | -6.4885712e-05 | 0.7335447 | 9.999351 | 6.488782e-05 | 0.7334971 | -953.9386 | -1001.755 | -1196.916 | -1089.944 | -1907.074
131 | 2.63900399 | 999.6362915 | 102.0068 | 14.17953682 | -0.85986328 | 0.85986328 | -8.5986328e-05 | 0.7221579 | 9.99914 | 8.599003e-05 | 0.7220958 | -540.2897 | -1246.413 | -968.4337 | -1091.577 | -1980.227
132 | 2.65929699 | 999.7119 | 102.4155 | 15.47599792 | -0.4511566 | 0.4511566 | -4.511566e-05 | 0.7881861 | 9.999549 | 4.511668e-05 | 0.7881505 | -1616.084 | -1385.762 | -1230.765 | -1036.504 | -2167.479
133 | 2.6795938 | 999.7105 | 102.688 | 16.58122253 | -0.1786881 | 0.1786881 | -1.786881e-05 | 0.8444747 | 9.999821 | 1.786896e-05 | 0.8444596 | -2066.562 | -1251.008 | -1325.488 | -856.5442 | -2186.602
134 | 2.69990277 | 999.6404 | 102.4118 | 15.63160801 | -0.45485687 | 0.45485687 | -4.5485687e-05 | 0.7961113 | 9.999545 | 4.548672e-05 | 0.796075 | -1751.938 | -1536.839 | -1340.786 | -1226.141 | -2175.926
135 | 2.72019792 | 999.6458 | 102.1361618 | 15.48036957 | -0.73052979 | 0.73052979 | -7.3052979e-05 | 0.7884087 | 9.999269 | 7.305565e-05 | 0.7883512 | -280.1667 | -1552.778 | -1263.015 | -1448.362 | -1565.696
136 | 2.74050379 | 999.58 | 101.8608 | 14.41586781 | -1.00586701 | 1.00586701 | -0.000100586701 | 0.7341941 | 9.998994 | 0.0001005918 | 0.7341203 | -1969.446 | -1378.039 | -834.5001 | -1645.162 | -1558.677
137 | 2.76080489 | 999.6572876 | 102.2266 | 15.6335516 | -0.6400528 | 0.6400528 | -6.400528e-05 | 0.7962102 | 9.99936 | 6.400733e-05 | 0.7961593 | -1695.776 | -1078.453 | -1530.542 | -1618.936 | -1617.944
138 | 2.78110194 | 999.7088 | 102.4705 | 16.204422 | -0.3961792 | 0.3961792 | -3.961792e-05 | 0.8252844 | 9.999604 | 3.96187e-05 | 0.8252517 | -1192.87 | -359.1501 | -1627.788 | -1762.998 | -1577.564
139 | 2.80139685 | 999.6911 | 102.2668457 | 16.10316467 | -0.59984589 | 0.59984589 | -5.9984589e-05 | 0.8201274 | 9.9994 | 5.998639e-05 | 0.8200782 | -254.005 | -1541.353 | -1854.825 | -2156.797 | -1943.284
140 | 2.82170582 | 999.6449 | 102.3142 | 15.79474068 | -0.55249786 | 0.55249786 | -5.5249786e-05 | 0.8044195 | 9.999448 | 5.525131e-05 | 0.8043751 | 3316.347 | -1790.553 | -1897.229 | -2162.868 | -1995.875
141 | 2.84200478 | 999.6485 | 102.2542 | 14.86636734 | -0.61249542 | 0.61249542 | -6.1249542e-05 | 0.7571379 | 9.999388 | 6.125142e-05 | 0.7570915 | -7880.461 | -2311.034 | -2024.499 | -2089.498 | -1974.773
142 | 2.86229491 | 999.7029 | 102.3973 | 15.69296551 | -0.46936798 | 0.46936798 | -4.6936798e-05 | 0.7992362 | 9.999531 | 4.69379e-05 | 0.7991987 | -2941.776 | -2392.592 | -2552.443 | -2118.649 | -2026.622
143 | 2.88259983 | 999.6873 | 102.3096 | 15.03943634 | -0.5570755 | 0.5570755 | -5.570755e-05 | 0.7659522 | 9.999443 | 5.57091e-05 | 0.7659095 | -3795.275 | -3678.837 | -2609.585 | -2195.534 | -2057.886
144 | 2.90289593 | 999.7114 | 102.1596 | 14.84466934 | -0.7071152 | 0.7071152 | -7.071152e-05 | 0.7560328 | 9.999293 | 7.071402e-05 | 0.7559793 | -661.796 | -3392.2 | -2688.697 | -2151.133 | -2053.654
145 | 2.92320585 | 999.6929 | 102.0596 | 14.23298645 | -0.80713654 | 0.80713654 | -8.0713654e-05 | 0.72488 | 9.999193 | 8.071691e-05 | 0.7248215 | -3114.879 | -3145.274 | -3300.424 | -2037.905 | -2040.651
146 | 2.9434998 | 999.7495 | 102.0844 | 14.54795456 | -0.7822571 | 0.7822571 | -7.822571e-05 | 0.7409212 | 9.999218 | 7.822877e-05 | 0.7408633 | -6447.273 | -2579.422 | -2584.089 | -2737.445 | -2061.961
147 | 2.96379781 | 999.8736 | 102.6504 | 16.44436455 | -0.2162933 | 0.2162933 | -2.162933e-05 | 0.8375046 | 9.999784 | 2.162957e-05 | 0.8374865 | -1707.148 | -2884.901 | -2402.05 | -2781.058 | -2109.731
148 | 2.98409986 | 999.8699 | 102.9361 | 16.98588371 | 0.06945038 | -0.06945038 | 6.945038e-06 | 0.865084 | 10.00007 | -6.945014e-06 | 0.86509 | -966.0147 | -2548.615 | -1980.06 | -3117.117 | -2074.245
149 | 3.00440383 | 999.8679 | 102.8519516 | 16.62413788 | -0.01473999 | 0.01473999 | -1.473999e-06 | 0.8466604 | 9.999985 | 1.474e-06 | 0.8466591 | -2189.19 | -1519.846 | -3204.968 | -2665.893 | -2018.685
150 | 3.02470279 | 999.815 | 102.338 | 15.17838001 | -0.52867127 | 0.52867127 | -5.2867127e-05 | 0.7730285 | 9.999471 | 5.286852e-05 | 0.7729877 | -1433.45 | -1177.889 | -2959.781 | -2586.436 | -2576.708
151 | 3.04500294 | 999.9696 | 103.1857 | 17.34648705 | 0.3190079 | -0.3190079 | 3.190079e-05 | 0.8834493 | 10.00032 | -3.190028e-05 | 0.8834775 | -1303.426 | -3321.88 | -2435.033 | -2395.582 | -2514.485
152 | 3.0652988 | 1000.003 | 103.2014 | 17.34637833 | 0.3347549 | -0.3347549 | 3.347549e-05 | 0.8834438 | 10.00033 | -3.347493e-05 | 0.8834734 | 2.633005 | -3065.68 | -2368.916 | -2389.918 | -2482.184
153 | 3.08559489 | 1000.026 | 103.2119 | 17.58722496 | 0.345253 | -0.345253 | 3.45253e-05 | 0.89571 | 10.00035 | -3.45247e-05 | 0.8957409 | -11685.97 | -3123.898 | -2456.017 | -2259.48 | -2476.553
154 | 3.10589886 | 999.9199 | 102.7611 | 16.78411484 | -0.1055603 | 0.1055603 | -1.055603e-05 | 0.8548079 | 9.999894 | 1.055609e-05 | 0.8547989 | -908.192 | -3085.633 | -2316.381 | -2029.756 | -2502.238
155 | 3.12620592 | 999.8668 | 102.4606 | 15.76686954 | -0.40610504 | 0.40610504 | -4.0610504e-05 | 0.8030001 | 9.999594 | 4.061133e-05 | 0.8029675 | -1724.54 | -3436.144 | -2221.202 | -1985.109 | -2666.378
156 | 3.14649487 | 999.7792 | 102.2602 | 15.32962418 | -0.6064682 | 0.6064682 | -6.064682e-05 | 0.7807313 | 9.999394 | 6.064866e-05 | 0.780684 | -1112.097 | -1285.444 | -2205.077 | -1930.088 | -2467.371
157 | 3.16679478 | 999.6516 | 102.0351 | 14.55628967 | -0.831604 | 0.831604 | -8.31604e-05 | 0.7413457 | 9.999168396 | 8.316386e-05 | 0.7412841 | -1749.925 | -1219.173 | -2538.86 | -2881.665 | -2399.286
158 | 3.18710399 | 999.584 | 101.885 | 14.28165245 | -0.98169708 | 0.98169708 | -9.8169708e-05 | 0.7273586 | 9.999018 | 9.817453e-05 | 0.7272872 | -932.4643 | -1105.926 | -1355.691 | -2797.099 | -2199.836
159 | 3.20739388 | 999.47 | 101.5103 | 13.85764217 | -1.35643768 | 1.35643768 | -0.000135643768 | 0.7057639 | 9.998644 | 0.000135653 | 0.7056682 | -576.8381 | -1483.789 | -1270.414 | -2760.809 | -2209.327
160 | 3.22770596 | 999.4803 | 101.8098 | 14.53864384 | -1.0568924 | 1.0568924 | -0.00010568924 | 0.7404471 | 9.998943 | 0.0001056948 | 0.7403688 | -1158.303 | -1341.293 | -2908.004 | -2829.622 | -2105.698
161 | 3.24800181 | 999.505 | 102.0095 | 15.7154026 | -0.85720062 | 0.85720062 | -8.5720062e-05 | 0.8003789 | 9.999143 | 8.572374e-05 | 0.8003103 | -3001.413 | -1182.939 | -2802.767 | -2117.149 | -2012.239
162 | 3.26829696 | 999.4345 | 101.6848 | 15.05439472 | -1.18187714 | 1.18187714 | -0.000118187714 | 0.766714 | 9.998818 | 0.0001181947 | 0.7666234 | -1037.446 | -4360.142 | -2692.672 | -2152.849 | -2041.525
163 | 3.28859401 | 999.3704 | 101.8346 | 15.09556007 | -1.0320816 | 1.0320816 | -0.00010320816 | 0.7688106 | 9.998968 | 0.0001032135 | 0.7687312 | -140.6964 | -4161.474 | -2703.461 | -2178.497 | -2059.633
164 | 3.30890679 | 999.3277 | 101.8429 | 15.36392307 | -1.02378082 | 1.02378082 | -0.000102378082 | 0.7824782 | 9.998976 | 0.0001023833 | 0.7823981 | -16462.85 | -3713.005 | -2750.353 | -2168.845 | -2024.231
165 | 3.32919383 | 999.3509 | 102.3978 | 15.54283142 | -0.46887207 | 0.46887207 | -4.6887207e-05 | 0.7915899 | 9.999531 | 4.688831e-05 | 0.7915528 | -164.9647 | -3711.43 | -2782.064 | -1919.6 | -2116.692
166 | 3.34949493 | 999.2282 | 101.669 | 14.45750904 | -1.19767761 | 1.19767761 | -0.000119767761 | 0.7363149 | 9.998802 | 0.0001197749 | 0.7362267 | -759.0705 | -3883.064 | -2682.935 | -1919.904 | -2119.292
167 | 3.3697989 | 999.1639 | 101.5493927 | 14.21579838 | -1.31729889 | 1.31729889 | -0.000131729889 | 0.7240047 | 9.998683 | 0.0001317386 | 0.7239093 | -1029.571 | -879.2334 | -2675.143 | -1888.756 | -2074.748
168 | 3.39010191 | 999.1551 | 101.8359 | 14.77741528 | -1.03079987 | 1.03079987 | -0.000103079987 | 0.7526076 | 9.998969 | 0.0001030853 | 0.75253 | -998.8637 | -1268.092 | -2438.537 | -2060.667 | -1708.505
169 | 3.41040683 | 999.2531 | 102.3931427 | 16.35642052 | -0.47354889 | 0.47354889 | -4.7354889e-05 | 0.8330257 | 9.999526 | 4.735601e-05 | 0.8329862 | -1443.697 | -1309.742 | -713.446 | -2031.003 | -1627.901
170 | 3.43070483 | 999.1458 | 102.123703 | 15.24082088 | -0.74298859 | 0.74298859 | -7.4298859e-05 | 0.7762086 | 9.999257 | 7.430162e-05 | 0.776151 | -2109.258 | -706.0756 | -707.2962 | -2061.249 | -1562.125
171 | 3.45099497 | 999.1951 | 102.4935 | 15.9426012 | -0.3732376 | 0.3732376 | -3.732376e-05 | 0.81195 | 9.999627 | 3.732446e-05 | 0.8119197 | -967.3199 | -693.7089 | -1038.174 | -2129.372 | -1937.582
172 | 3.47129989 | 999.2279 | 102.373703 | 16.4104538 | -0.49298859 | 0.49298859 | -4.9298859e-05 | 0.8357775 | 9.999507 | 4.930007e-05 | 0.8357363 | 1988.761 | -426.8928 | -1207.827 | -1306.169 | -1893.375
173 | 3.49159694 | 999.1637 | 102.0192 | 15.75868034 | -0.84750366 | 0.84750366 | -8.4750366e-05 | 0.802583 | 9.999152 | 8.475396e-05 | 0.802515 | -937.0304 | -752.4351 | -1262.525 | -1387.093 | -1806.976
174 | 3.51190495 | 999.2243042 | 102.2406 | 15.80600262 | -0.62604523 | 0.62604523 | -6.2604523e-05 | 0.8049931 | 9.999374 | 6.260648e-05 | 0.8049427 | -109.6164 | -1070.261 | -1231.285 | -1250.195 | -1865.073
175 | 3.53219795 | 999.2128 | 102.1136 | 14.87387562 | -0.75308991 | 0.75308991 | -7.5308991e-05 | 0.7575203 | 9.999247 | 7.531183e-05 | 0.7574632 | -3736.97 | -1766.242 | -1454.123 | -1252.552 | -1864.098
176 | 3.55249977 | 999.1188 | 101.8458 | 13.52970123 | -1.02090454 | 1.02090454 | -0.000102090454 | 0.689062 | 9.998979 | 0.0001020957 | 0.6889917 | -2556.45 | -1811.344 | -1499.846 | -1090.673 | -1831.986
177 | 3.57280087 | 999.1774292 | 102.0335 | 14.07909775 | -0.83320618 | 0.83320618 | -8.3320618e-05 | 0.7170426 | 9.999167 | 8.332409e-05 | 0.7169828 | -1491.145 | -2612.38 | -1576.998 | -982.2282 | -1944.557
178 | 3.59310389 | 999.3372 | 102.6164 | 15.40903854 | -0.2502594 | 0.2502594 | -2.502594e-05 | 0.7847759 | 9.99975 | 2.502625e-05 | 0.7847562 | -1162.538 | -2140.751 | -1591.208 | -1641.635 | -2001.695
179 | 3.61340094 | 999.3406 | 102.5472 | 14.85015202 | -0.3194428 | 0.3194428 | -3.194428e-05 | 0.756312 | 9.999681 | 3.194479e-05 | 0.7562879 | -4114.8 | -1370.583 | -1420.215 | -1608.342 | -1467.146
180 | 3.63370681 | 999.3596 | 102.4096 | 14.477561 | -0.4571304 | 0.4571304 | -4.571304e-05 | 0.7373361 | 9.999543 | 4.571409e-05 | 0.7373024 | -1378.824 | -1285.338 | -984.6654 | -1636.051 | -1507.959
181 | 3.65400386 | 999.3723 | 102.3178 | 14.71100426 | -0.54891968 | 0.54891968 | -5.4891968e-05 | 0.7492253 | 9.999451 | 5.489347e-05 | 0.7491842 | 1294.394 | -766.9674 | -2033.989 | -1724.36 | -1512.75
182 | 3.67429781 | 999.5019 | 102.6228 | 15.34847069 | -0.2438583 | 0.2438583 | -2.438583e-05 | 0.7816912 | 9.999756 | 2.438613e-05 | 0.7816721 | -1064.923 | 92.58875 | -1920.297 | -1792.388 | -1530.745
183 | 3.69459391 | 999.5015 | 102.6431 | 15.29161072 | -0.22360992 | 0.22360992 | -2.2360992e-05 | 0.7787953 | 9.999776 | 2.236124e-05 | 0.7787779 | 1429.316 | -2031.719 | -1616.335 | -1681.267 | -1507.696
184 | 3.71489477 | 999.5534 | 102.7481 | 15.25370407 | -0.1185532 | 0.1185532 | -1.185532e-05 | 0.7768648 | 9.999881 | 1.185539e-05 | 0.7768556 | 182.9804 | -2384.181 | -1410.431 | -1797.638 | -1469.614
185 | 3.73519492 | 999.5880127 | 102.7266 | 14.74659538 | -0.1400757 | 0.1400757 | -1.400757e-05 | 0.7510379 | 9.99986 | 1.400767e-05 | 0.7510274 | -12000.37 | -1856.573 | -1382.788 | -1818.074 | -1352.368
186 | 3.75549793 | 999.59375 | 102.6207 | 14.64944172 | -0.2459869 | 0.2459869 | -2.459869e-05 | 0.7460899 | 9.999754 | 2.4599e-05 | 0.7460716 | -467.9136 | -2594.769 | -1756.627 | -1804.634 | -1330.645
187 | 3.7757988 | 999.6148 | 102.6416626 | 14.58467293 | -0.22502899 | 0.22502899 | -2.2502899e-05 | 0.7427913 | 9.999775 | 2.250315e-05 | 0.7427746 | 1573.118 | -2857.371 | -2116.303 | -1620.215 | -1497.154
188 | 3.79609394 | 999.5427 | 102.1978302 | 12.61414242 | -0.66886139 | 0.66886139 | -6.6886139e-05 | 0.642433 | 9.999331 | 6.688838e-05 | 0.64239 | -2261.666 | -871.3311 | -2474.859 | -1588.163 | -1523.73
189 | 3.81639695 | 999.7367 | 102.9091 | 14.19148254 | 0.04241943 | -0.04241943 | 4.241943e-06 | 0.7227663 | 10.00004 | -4.241934e-06 | 0.7227693 | -1130.029 | -1638.149 | -2601.962 | -1777.884 | -1576.692
190 | 3.83670378 | 999.9 | 103.1086 | 15.00212288 | 0.2419281 | -0.2419281 | 2.419281e-05 | 0.7640518 | 10.00024 | -2.419252e-05 | 0.7640703 | -2070.165 | -2312.31 | -1418.423 | -1728.918 | -1486.141
191 | 3.85700679 | 999.9402 | 103.0585022 | 14.57887459 | 0.1918106 | -0.1918106 | 1.918106e-05 | 0.742496 | 10.00019 | -1.918088e-05 | 0.7425102 | -4302.005 | -2052.166 | -1466.214 | -1846.827 | -1458.879
192 | 3.87729478 | 999.9841 | 102.842 | 13.81487179 | -0.02472687 | 0.02472687 | -2.472687e-06 | 0.7035856 | 9.999975 | 2.47269e-06 | 0.7035839 | -1797.686 | -2095.863 | -1813.386 | -1772.967 | -2800.585
193 | 3.89760494 | 1000.083 | 103.3385 | 14.75104904 | 0.4718399 | -0.4718399 | 4.718399e-05 | 0.7512648 | 10.00047 | -4.718288e-05 | 0.7513002 | -960.9457 | -1861.437 | -1598.804 | -995.4336 | -2820.092
194 | 3.91789579 | 999.9757 | 102.9371 | 13.68873501 | 0.07039642 | -0.07039642 | 7.039642e-06 | 0.6971615 | 10.00007 | -7.039617e-06 | 0.6971665 | -1348.514 | -1311.321 | -1510.948 | -1153.572 | -2737.553
195 | 3.9382 | 1000.025 | 103.2188 | 14.18512058 | 0.3521423 | -0.3521423 | 3.521423e-05 | 0.7224423 | 10.00035 | -3.521361e-05 | 0.7224677 | -898.0353 | -1017.871 | -1137.498 | -1372.296 | -2731.663
196 | 3.9584949 | 1000.093 | 103.4067 | 14.75696278 | 0.5399704 | -0.5399704 | 5.399704e-05 | 0.7515659 | 10.00054 | -5.399558e-05 | 0.7516065 | -1551.426 | -893.5463 | -696.9827 | -1331.219 | -2799.425
197 | 3.97880292 | 1000.155 | 103.6234436 | 14.89727211 | 0.75675201 | -0.75675201 | 7.5675201e-05 | 0.7587118 | 10.00076 | -7.567234e-05 | 0.7587693 | -330.4336 | -365.6668 | -812.7941 | -1329.95 | -2789.583
198 | 3.99909592 | 1000.197 | 103.4017 | 14.74989319 | 0.53502655 | -0.53502655 | 5.3502655e-05 | 0.7512059 | 10.00054 | -5.350122e-05 | 0.7512461 | -339.3231 | -253.5325 | -895.7717 | -1309.662 | -2832.663
199 | 4.01940584 | 1000.259 | 103.3455 | 14.89255905 | 0.47876739 | -0.47876739 | 4.7876739e-05 | 0.7584718 | 10.00048 | -4.787559e-05 | 0.7585081 | 1290.884 | -511.2453 | -928.7707 | -3716.236 | -2903.025
200 | 4.03969383 | 1000.283 | 103.1248 | 14.74675083 | 0.25814056 | -0.25814056 | 2.5814056e-05 | 0.7510459 | 10.00026 | -2.581372e-05 | 0.7510652 | -337.3638 | -786.7074 | -952.4328 | -3711.606 | -488.8905
201 | 4.06000471 | 1000.281 | 102.9777 | 13.92678928 | 0.1110535 | -0.1110535 | 1.110535e-05 | 0.7092856 | 10.00011 | -1.110529e-05 | 0.7092934 | -2839.99 | -1047.944 | -976.258 | -3762.288 | -495.6025
202 | 4.08029509 | 1000.419 | 103.2459 | 14.82566071 | 0.37924957 | -0.37924957 | 3.7924957e-05 | 0.7550647 | 10.00038 | -3.792424e-05 | 0.7550933 | -1707.744 | -1528.319 | -5428.501 | -3752.921 | -499.2078
203 | 4.10060406 | 1000.476 | 103.0585 | 14.22031403 | 0.1917953 | -0.1917953 | 1.917953e-05 | 0.7242346 | 10.00019 | -1.917935e-05 | 0.7242485 | -1645.505 | -1814.017 | -5582.823 | -3737.767 | -465.6715
204 | 4.12089777 | 1000.584 | 103.7576 | 15.74410057 | 0.89087677 | -0.89087677 | 8.9087677e-05 | 0.8018405 | 10.00089 | -8.908371e-05 | 0.8019119 | -1110.994 | -9326.143 | -5917.496 | -3686.304 | -464.7793
205 | 4.14120197 | 1000.465 | 103.2164 | 13.86893177 | 0.3497543 | -0.3497543 | 3.497543e-05 | 0.7063389 | 10.00035 | -3.497482e-05 | 0.7063636 | -1765.852 | -9330.239 | -6014.236 | -3652.276 | -444.8865
206 | 4.16149712 | 1000.472 | 103.2219 | 14.30525208 | 0.35525513 | -0.35525513 | 3.5525513e-05 | 0.7285605 | 10.00036 | -3.552488e-05 | 0.7285864 | -40400.62 | -9345.373 | -5773.206 | -3753.489 | -373.9561
207 | 4.18180466 | 1000.529 | 103.5919 | 15.55980778 | 0.72516632 | -0.72516632 | 7.2516632e-05 | 0.7924545 | 10.00073 | -7.2514e-05 | 0.792512 | -1728.227 | -9364.777 | -5670.066 | 27.75439 | -338.536
208 | 4.20209408 | 1000.411 | 103.1975 | 14.22790813 | 0.33084106 | -0.33084106 | 3.3084106e-05 | 0.7246214 | 10.00033 | -3.308356e-05 | 0.7246454 | -1721.172 | -9145.751 | -5467.233 | 6.074519 | -363.7156
209 | 4.22239399 | 1000.35 | 103.0262146 | 13.82181263 | 0.15952301 | -0.15952301 | 1.5952301e-05 | 0.7039391 | 10.00016 | -1.595217e-05 | 0.7039504 | -1208.018 | -1221.524 | -5550.181 | 293.3115 | -354.9527
210 | 4.2426939 | 1000.362 | 103.1867 | 14.03291988 | 0.31999969 | -0.31999969 | 3.1999969e-05 | 0.7146907 | 10.00032 | -3.199946e-05 | 0.7147136 | -670.7207 | -839.8803 | 1091.529 | 321.2202 | -379.4169
211 | 4.26300383 | 1000.404 | 103.7514801 | 14.89641476 | 0.88478851 | -0.88478851 | 8.8478851e-05 | 0.7586682 | 10.00088 | -8.847494e-05 | 0.7587353 | -779.4832 | -867.1517 | 5506.869 | 357.3102 | -509.0628
212 | 4.28329611 | 1000.432 | 103.4871 | 14.9902401 | 0.6203842 | -0.6203842 | 6.203842e-05 | 0.7634467 | 10.00062 | -6.20365e-05 | 0.763494 | 179.9926 | 10976.36 | 5862.068 | 331.8248 | -580.404
213 | 4.30359793 | 1000.433 | 103.7686 | 16.01646614 | 0.9019165 | -0.9019165 | 9.019165e-05 | 0.8157119 | 10.0009 | -9.018758e-05 | 0.8157855 | -1857.529 | 10977.99 | 5910.075 | 299.8802 | -574.721
214 | 4.32389498 | 1000.347 | 103.7731781 | 15.49602222 | 0.90648651 | -0.90648651 | 9.0648651e-05 | 0.7892059 | 10.00091 | -9.064454e-05 | 0.7892775 | 58009.54 | 11427.6 | 5921.615 | 2941.888 | -657.2605
215 | 4.34419966 | 1000.256 | 103.1353 | 14.66722202 | 0.2685928 | -0.2685928 | 2.685928e-05 | 0.7469955 | 10.00027 | -2.685892e-05 | 0.7470155 | -662.5619 | 11133.78 | 5830.22 | 2944.359 | -714.4946
216 | 4.3644948 | 1000.229 | 103.0763 | 14.83744526 | 0.2095871 | -0.2095871 | 2.095871e-05 | 0.7556649 | 10.00021 | -2.095849e-05 | 0.7556807 | 1468.566 | 11284.46 | 5667.382 | 2986.145 | -685.4365
217 | 4.38480186 | 1000.212 | 103.3116 | 15.43276501 | 0.4449387 | -0.4449387 | 4.449387e-05 | 0.7859843 | 10.00044 | -4.449288e-05 | 0.7860192 | -1289.115 | -616.108 | 5561.771 | 2959.513 | -663.5358
218 | 4.40510178 | 1000.079 | 102.8276 | 14.38413143 | -0.03910065 | 0.03910065 | -3.910065e-06 | 0.7325778 | 9.999961 | 3.910073e-06 | 0.7325749 | -1104.154 | -932.6 | 5580.258 | 2650.15 | -624.255
219 | 4.42539787 | 1000.181 | 103.3289 | 15.85331249 | 0.46225738 | -0.46225738 | 4.6225738e-05 | 0.8074026 | 10.00046 | -4.622467e-05 | 0.8074399 | -1493.275 | -1380.414 | -986.8455 | 2542.161 | -553.6115
220 | 4.44569874 | 1000.127 | 103.1138 | 14.90541553 | 0.2471314 | -0.2471314 | 2.471314e-05 | 0.7591266 | 10.00025 | -2.471283e-05 | 0.7591453 | -2245.022 | -1460.822 | -1091.838 | 2518.527 | -483.7482
221 | 4.46599483 | 999.988 | 102.6957 | 14.27348423 | -0.1709747 | 0.1709747 | -1.709747e-05 | 0.7269426 | 9.999829 | 1.709762e-05 | 0.7269302 | -770.5056 | -1458.869 | -1845.141 | 2568.845 | 848.9773
222 | 4.48629379 | 1000.033 | 103.1495 | 15.77954769 | 0.28279114 | -0.28279114 | 2.8279114e-05 | 0.8036458 | 10.00028 | -2.827871e-05 | 0.8036685 | -1691.153 | -1481.713 | -1968.498 | -1431.602 | -408.0356
223 | 4.50659895 | 999.9255 | 102.7195 | 14.85623932 | -0.1472015 | 0.1472015 | -1.472015e-05 | 0.7566221 | 9.999853 | 1.472026e-05 | 0.7566109 | -1094.388 | -2094.941 | -1865.205 | -1520.584 | -372.943
224 | 4.52689981 | 999.8536377 | 102.5244 | 14.24069977 | -0.34230042 | 0.34230042 | -3.4230042e-05 | 0.7252729 | 9.999658 | 3.423063e-05 | 0.7252481 | -1607.497 | -2420.705 | -1821.815 | -1689.997 | -387.2682
225 | 4.54720068 | 999.8918 | 102.5775 | 14.79401588 | -0.289238 | 0.289238 | -2.89238e-05 | 0.753453 | 9.999711 | 2.892422e-05 | 0.7534312 | -5311.158 | -2117.378 | -1794.274 | -1637.813 | -425.1261
226 | 4.56750298 | 999.7621 | 102.2465744 | 13.2355423 | -0.62011719 | 0.62011719 | -6.2011719e-05 | 0.6740806 | 9.99938 | 6.201364e-05 | 0.6740388 | -2399.329 | -2119.052 | -1930.584 | -1501.692 | -411.0014
227 | 4.58779907 | 999.7103 | 102.026 | 13.1602354 | -0.84070587 | 0.84070587 | -8.4070587e-05 | 0.6702453 | 9.999159 | 8.407412e-05 | 0.6701889 | -174.5155 | -2196.983 | -1861.859 | -1384.795 | -407.7993
228 | 4.6081028 | 999.7626 | 102.3367 | 13.83278751 | -0.5299454 | 0.5299454 | -5.299454e-05 | 0.7044981 | 9.99947 | 5.299594e-05 | 0.7044607 | -1102.761 | -1534.213 | -1796.523 | -1351.899 | -410.7594
229 | 4.62839794 | 999.8662 | 102.6355 | 15.00391197 | -0.2312088 | 0.2312088 | -2.312088e-05 | 0.764143 | 9.999769 | 2.312115e-05 | 0.7641253 | -1997.153 | -1268.872 | -1513.726 | -3845.972 | -2449.079
230 | 4.64870596 | 999.9181 | 102.8346405 | 15.78466225 | -0.03205109 | 0.03205109 | -3.205109e-06 | 0.8039062 | 9.999968 | 3.205114e-06 | 0.8039037 | -1997.304 | -1335.241 | -894.6887 | -3780.127 | -2476.306
231 | 4.66901588 | 999.8834 | 102.5096 | 15.10056782 | -0.3570938 | 0.3570938 | -3.570938e-05 | 0.7690656 | 9.999643 | 3.571002e-05 | 0.7690381 | -1072.624 | -927.1549 | -822.7166 | -3815.398 | -2588.467
232 | 4.68929911 | 999.8256 | 102.2929 | 14.88542366 | -0.5737915 | 0.5737915 | -5.737915e-05 | 0.7581084 | 9.999426 | 5.73808e-05 | 0.7580649 | -506.3611 | -475.6879 | -5045.726 | -3826.138 | -2605.702
233 | 4.70960093 | 999.8217 | 102.24 | 14.98291302 | -0.62669373 | 0.62669373 | -6.2669373e-05 | 0.7630735 | 9.999373 | 6.267134e-05 | 0.7630257 | 937.668 | -426.5429 | -5001.362 | -3496.719 | -2606.803
234 | 4.72990274 | 999.8709 | 102.1132 | 15.04790592 | -0.75352478 | 0.75352478 | -7.5352478e-05 | 0.7663836 | 9.999246 | 7.535532e-05 | 0.7663258 | 260.1812 | -7848.338 | -4959.839 | -3318.573 | -2403.832
235 | 4.75019598 | 999.8346 | 101.8455 | 14.12755871 | -1.02119446 | 1.02119446 | -0.000102119446 | 0.7195107 | 9.998979 | 0.0001021247 | 0.7194372 | -1751.579 | -7887.763 | -4934.428 | -3436.497 | -2310.724
236 | 4.77050591 | 999.8449 | 101.8502 | 14.47766972 | -1.01652527 | 1.01652527 | -0.000101652527 | 0.7373417 | 9.998983 | 0.0001016577 | 0.7372667 | -38181.6 | -8399.986 | -4856.344 | -3436.428 | -2327.213
237 | 4.79079771 | 999.8518 | 101.6702 | 14.22923946 | -1.19652557 | 1.19652557 | -0.000119652557 | 0.7246892 | 9.998803 | 0.0001196597 | 0.7246025 | -703.4881 | -8805.743 | -4769.764 | -3400.094 | -2310.532
238 | 4.81109667 | 999.9429 | 102.3742218 | 16.47280693 | -0.49246979 | 0.49246979 | -4.9246979e-05 | 0.8389532 | 9.999508 | 4.924819e-05 | 0.8389119 | -1623.447 | -8529.4 | -5089.88 | -3385.88 | -2345.596
239 | 4.83139992 | 999.8484 | 102.1111 | 15.55933094 | -0.75560761 | 0.75560761 | -7.5560761e-05 | 0.7924302 | 9.999244 | 7.556362e-05 | 0.7923703 | -1768.602 | -838.5098 | -5241.203 | -3433.634 | -2337.586
240 | 4.85170269 | 999.8027 | 101.9357 | 15.43218422 | -0.93103027 | 0.93103027 | -9.3103027e-05 | 0.7859547 | 9.999069 | 9.310736e-05 | 0.7858815 | -369.8656 | -1086.487 | -5207.932 | -3475.616 | -2200.911
241 | 4.87200212 | 999.8583 | 102.0934 | 15.34741974 | -0.77329254 | 0.77329254 | -7.7329254e-05 | 0.7816377 | 9.999227 | 7.733224e-05 | 0.7815772 | 272.853 | -982.1429 | -1163.766 | -3245.268 | -2096.747
242 | 4.89230299 | 999.8262 | 102.0154 | 15.04999161 | -0.85125732 | 0.85125732 | -8.5125732e-05 | 0.7664898 | 9.999149 | 8.512936e-05 | 0.7664245 | -1943.373 | -918.8505 | -1284.371 | -3232.273 | -2274.082
243 | 4.91259575 | 999.8049 | 102.1466 | 15.33354378 | -0.72010803 | 0.72010803 | -7.2010803e-05 | 0.780931 | 9.99928 | 7.20134e-05 | 0.7808747 | -1101.727 | -1201.698 | -1230.219 | -3198.746 | -2349.511
244 | 4.93289804 | 999.7565 | 101.9593277 | 14.79982185 | -0.90736389 | 0.90736389 | -9.0736389e-05 | 0.7537487 | 9.999093 | 9.074051e-05 | 0.7536803 | -1452.14 | -1614.055 | -545.6097 | -733.8003 | -2351.513
245 | 4.95320272 | 999.6204 | 101.6514 | 13.72125053 | -1.21531677 | 1.21531677 | -0.000121531677 | 0.6988176 | 9.998785 | 0.0001215391 | 0.6987326 | -1784.101 | -1452.597 | -453.9455 | -827.6501 | -2421.796
246 | 4.97350407 | 999.6675415 | 101.9954 | 14.92955399 | -0.87125397 | 0.87125397 | -8.7125397e-05 | 0.7603559 | 9.999129 | 8.712919e-05 | 0.7602897 | -1788.936 | -353.675 | -623.0054 | -811.1022 | -2422.359
247 | 4.99380302 | 999.5782 | 101.4923 | 13.8077383 | -1.37436676 | 1.37436676 | -0.000137436676 | 0.7032223 | 9.998626 | 0.0001374461 | 0.7031257 | -1136.079 | 27.77558 | -541.2314 | -783.0346 | -2511.209
248 | 5.01410389 | 999.553 | 101.5232 | 13.54169941 | -1.34353638 | 1.34353638 | -0.000134353638 | 0.6896731 | 9.998656 | 0.0001343627 | 0.6895804 | 4392.881 | 134.8584 | -653.3989 | -716.948 | -2569.142
249 | 5.03440189 | 999.4848 | 101.4522 | 13.60525894 | -1.41453552 | 1.41453552 | -0.000141453552 | 0.6929101 | 9.998585 | 0.0001414636 | 0.6928121 | 455.1126 | 251.1643 | -644.8531 | -1089.621 | -3034.235
250 | 5.0547061 | 999.5777 | 101.8626 | 14.61130714 | -1.00406647 | 1.00406647 | -0.000100406647 | 0.7441478 | 9.998996 | 0.0001004117 | 0.744073 | -1248.686 | 56.13331 | -596.3517 | -1179.409 | -3430.039
251 | 5.07499695 | 999.3973 | 101.1291 | 12.87281704 | -1.73760223 | 1.73760223 | -0.000173760223 | 0.6556072 | 9.998262 | 0.0001737753 | 0.6554933 | -1207.407 | -1097.489 | -328.5329 | -1242.975 | -2203.961
252 | 5.09530067 | 999.4847 | 101.3726 | 13.88209438 | -1.494133 | 1.494133 | -0.0001494133 | 0.7070093 | 9.998505867 | 0.0001494245 | 0.7069036 | -2111.234 | -1458.029 | -793.1058 | -1415.199 | -2213.178
253 | 5.11560488 | 999.4737 | 101.4433136 | 14.07310772 | -1.42337799 | 1.42337799 | -0.000142337799 | 0.7167375 | 9.998577 | 0.0001423479 | 0.7166355 | -1375.228 | -1084.005 | -1646.781 | -1368.855 | -2054.545
254 | 5.13590097 | 999.4835 | 101.6736 | 14.68228817 | -1.19308472 | 1.19308472 | -0.000119308472 | 0.7477628 | 9.998807 | 0.0001193156 | 0.7476736 | -1347.588 | -1905.97 | -1925.706 | -1455.127 | -2031.942
255 | 5.15620184 | 999.4558 | 101.7356 | 14.60657024 | -1.13111878 | 1.13111878 | -0.000113111878 | 0.7439065 | 9.998869 | 0.0001131183 | 0.7438224 | 621.4325 | -2141.763 | -2235.353 | -1428.882 | -1955.921
256 | 5.17650604 | 999.4368 | 101.7769 | 15.03792953 | -1.0898056 | 1.0898056 | -0.00010898056 | 0.7658755 | 9.99891 | 0.0001089865 | 0.765792 | -5317.235 | -2277.76 | -2222.189 | -2603.575 | -3745.635
257 | 5.19679403 | 999.4763 | 101.896 | 15.80734062 | -0.97070313 | 0.97070313 | -9.7070313e-05 | 0.8050612 | 9.999029 | 9.707502e-05 | 0.8049831 | -3290.198 | -2815.344 | -2330.166 | -3515.908 | -3294.323
258 | 5.21709585 | 999.3298 | 101.426 | 13.9110918 | -1.4406662 | 1.4406662 | -0.00014406662 | 0.7084861 | 9.998559 | 0.000144077 | 0.708384 | -2055.213 | -3157.418 | -2259.852 | -3607.685 | -3700.228
259 | 5.23739386 | 999.3703 | 101.5705 | 15.05611515 | -1.2961731 | 1.2961731 | -0.00012961731 | 0.7668016 | 9.998704 | 0.0001296257 | 0.7667023 | -4035.505 | -2710.575 | -3579.843 | -3591.91 | -3248.163
260 | 5.25769567 | 999.3282 | 101.0259 | 13.89211273 | -1.84077454 | 1.84077454 | -0.000184077454 | 0.7075195 | 9.998159 | 0.0001840944 | 0.7073893 | -1088.938 | -2201.016 | -5118.879 | -3252.701 | -2809.011
261 | 5.27800369 | 999.2827 | 100.9375 | 13.35702991 | -1.92915344 | 1.92915344 | -0.000192915344 | 0.6802679 | 9.998071 | 0.000192934 | 0.6801367 | -3083.021 | -4435.476 | -4819.78 | -3235.227 | -2166.391
262 | 5.29830599 | 999.3560791 | 101.5195 | 14.20490265 | -1.34714508 | 1.34714508 | -0.000134714508 | 0.7234498 | 9.998653 | 0.0001347236 | 0.7233523 | -742.4034 | -6274.352 | -4562.066 | -3023.069 | -3935.584
263 | 5.31859493 | 999.3704 | 101.5413 | 14.77015114 | -1.32538605 | 1.32538605 | -0.000132538605 | 0.7522376 | 9.998675 | 0.0001325474 | 0.7521379 | -13227.51 | -6581.633 | -4002.942 | -6506.422 | -3724.814
264 | 5.3389101 | 999.3975 | 101.5558 | 15.14698315 | -1.31088257 | 1.31088257 | -0.000131088257 | 0.7714295 | 9.998689 | 0.0001310968 | 0.7713284 | -13229.89 | -6159.184 | -3678.233 | -5408.963 | -3160.439
265 | 5.35919809 | 999.4503 | 101.9317 | 17.08463669 | -0.93495941 | 0.93495941 | -9.3495941e-05 | 0.8701134 | 9.999065 | 9.350031e-05 | 0.870032 | -2625.339 | -5415.322 | -3353.376 | -6047.814 | -2246.857
266 | 5.37949371 | 999.4331665 | 101.7245 | 16.68997383 | -1.14215088 | 1.14215088 | -0.000114215088 | 0.8500134 | 9.998858 | 0.0001142216 | 0.8499163 | -970.7763 | -2992.444 | -8747.359 | -5133.616 | -1685.929
267 | 5.39980078 | 999.3877 | 101.7695 | 16.42686462 | -1.09716034 | 1.09716034 | -0.000109716034 | 0.8366133 | 9.998903 | 0.0001097221 | 0.8365216 | 2976.903 | 20.4875 | -7426.574 | -4134.496 | -711.1209
268 | 5.42009592 | 999.3397 | 101.7995224 | 16.49237823 | -1.06716919 | 1.06716919 | -0.000106716919 | 0.8399499 | 9.998933 | 0.0001067226 | 0.8398603 | -1113.119 | -9780.217 | -7387.18 | -2938.764 | 381.2283
269 | 5.44040203 | 999.3427 | 101.4533 | 17.74064827 | -1.413414 | 1.413414 | -0.0001413414 | 0.9035238 | 9.998586586 | 0.0001413514 | 0.9033961 | 1834.769 | -7357.13 | -4621.886 | -6229.408 | 2731.385
270 | 5.46069813 | 999.3270874 | 101.4971 | 22.18661308 | -1.36956787 | 1.36956787 | -0.000136956787 | 1.129955 | 9.99863 | 0.0001369662 | 1.1298 | -51628.86 | -10527.1 | -3113.371 | -5479.566 | 3803.925
271 | 5.48100567 | 999.3512 | 101.2517 | 27.55977821 | -1.61501312 | 1.61501312 | -0.000161501312 | 1.403608 | 9.998385 | 0.0001615144 | 1.403381 | 11144.66 | -7972.928 | -1133.613 | -3476.267 | 7107.958
272 | 5.50130272 | 999.3848877 | 101.5459 | 34.99658966 | -1.32083893 | 1.32083893 | -0.000132083893 | 1.782362 | 9.998679 | 0.0001320926 | 1.782126 | -12872.96 | -6149.623 | -7291.345 | -911.262 | 8528.009
273 | 5.52159977 | 999.3383 | 101.1926 | 43.08641052 | -1.67409515 | 1.67409515 | -0.000167409515 | 2.194373 | 9.998326 | 0.0001674235 | 2.194006 | 11657.76 | 7545.558 | -6000.417 | 267.7293 | 9665.523
274 | 5.54189968 | 999.3067627 | 100.774 | 52.09340668 | -2.09272003 | 2.09272003 | -0.000209272003 | 2.653095 | 9.997907 | 0.0002092939 | 2.65254 | 10951.29 | -5171.911 | -4335.173 | 2076.327 | 10906.06
275 | 5.56219387 | 999.2857666 | 100.4033 | 64.36196136 | -2.46337128 | 2.46337128 | -0.000246337128 | 3.277928 | 9.997537 | 0.0002463675 | 3.27712 | 16847.04 | -496.2705 | 4206.388 | 3898.06 | 12634.04
276 | 5.56784678 | 999.3756 | 100.5224762 | 76.63661957 | -2.34421539 | 2.34421539 | -0.000234421539 | 3.903071 | 9.997656 | 0.000234449 | 3.902156 | -52442.68 | 536.5709 | 4641.374 | 8426.065 | 13538.67
277 | 5.58815908 | 999.3668 | 99.86941528 | 90.11994171 | -2.99727631 | 2.99727631 | -0.000299727631 | 4.589771 | 9.997003 | 0.0002997726 | 4.588395 | 10505.24 | 3395.35 | 8978.169 | 10418.75 | 14236.35
278 | 5.6084547 | 999.3609 | 99.34248352 | 107.541 | -3.52420807 | 3.52420807 | -0.000352420807 | 5.477017 | 9.996476 | 0.0003524829 | 5.475087 | 16821.97 | 3037.847 | 11049.85 | 19893.99 | 16522.07
279 | 5.62875175 | 999.374 | 98.89962769 | 129.5145 | -3.9670639 | 3.9670639 | -0.00039670639 | 6.596121 | 9.996033 | 0.0003967851 | 6.593504 | 25245.19 | 18758.02 | 17256.04 | 21677.1 | 18195.02
280 | 5.64904976 | 999.3828 | 98.05501556 | 154.5231 | -4.81167603 | 4.81167603 | -0.000481167603 | 7.869795 | 9.995188 | 0.0004812834 | 7.866009 | 15059.53 | 22717.55 | 18909.15 | 24597.48 | 19535.9
281 | 5.66935205 | 999.4751 | 97.49194336 | 183.4822998 | -5.37474823 | 5.37474823 | -0.000537474823 | 9.344677 | 9.994625 | 0.0005376193 | 9.339654 | 26158.19 | 32714.55 | 34791.64 | 25949.64 | 19979.84
282 | 5.68966007 | 999.5713 | 96.93344116 | 216.7617 | -5.93325043 | 5.93325043 | -0.000593325043 | 11.03959 | 9.994067 | 0.0005935011 | 11.03304 | 30302.9 | 34010.54 | 37834.54 | 28487.71 | 20383.47
283 | 5.70995903 | 999.618 | 96.65266418 | 253.644104 | -6.21402741 | 6.21402741 | -0.000621402741 | 12.91799 | 9.993786 | 0.0006215959 | 12.90996 | 66806.96 | 49098.57 | 39402.39 | 28908 | 20960.49
284 | 5.73025513 | 999.5971 | 96.00767517 | 293.8921 | -6.85901642 | 6.85901642 | -0.000685901642 | 14.9678 | 9.993141 | 0.000686137 | 14.95753 | 31725.1 | 51445.19 | 40146.28 | 33703.53 | 21292.03
285 | 5.75054693 | 999.6524 | 95.76080322 | 337.8293 | -7.10588837 | 7.10588837 | -0.000710588837 | 17.2055 | 9.992894 | 0.0007108414 | 17.19328 | 90499.7 | 51571.15 | 43919.92 | 36540.41 | 23321.49
286 | 5.77086067 | 999.6375 | 95.13841248 | 384.226 | -7.72827911 | 7.72827911 | -0.000772827911 | 19.56847 | 9.992272 | 0.0007731267 | 19.55335 | 37891.28 | 44597.8 | 43585.84 | 37771.31 | 23239.88
287 | 5.79115772 | 999.6276 | 94.35723877 | 431.7806 | -8.50945282 | 8.50945282 | -0.000850945282 | 21.9904 | 9.991491 | 0.0008513075 | 21.97169 | 30932.7 | 48057.23 | 42384.44 | 38505.65 | 23976.52
288 | 5.81145191 | 999.5865 | 93.56176758 | 481.7935 | -9.30492401 | 9.30492401 | -0.000930492401 | 24.53754 | 9.990695 | 0.0009309256 | 24.51471 | 31940.2 | 34587.58 | 40856.82 | 38295.24 | 23918.63
289 | 5.83175802 | 999.5246582 | 93.03145599 | 532.9634 | -9.8352356 | 9.8352356 | -0.00098352356 | 27.1436 | 9.990165 | 0.0009840075 | 27.11691 | 49022.27 | 30907.38 | 41252.43 | 37530.18 | 23760.43
290 | 5.85204697 | 999.4313 | 91.94541931 | 582.4954834 | -10.92127228 | 10.92127228 | -0.001092127228 | 29.66625 | 9.989079 | 0.001092724 | 29.63385 | 23151.47 | 35332.51 | 35225.82 | 36551.34 | 23294.69
291 | 5.87235403 | 999.2655 | 90.67201996 | 631.4175415 | -12.19467163 | 12.19467163 | -0.001219467163 | 32.15783 | 9.987805 | 0.001220211 | 32.11862 | 19490.29 | 36001.59 | 32338.28 | 32860.84 | 25222.73
292 | 5.8926487 | 999.3102417 | 90.18933868 | 681.8602 | -12.67735291 | 12.67735291 | -0.001267735291 | 34.72686 | 9.987323 | 0.00126854 | 34.68283 | 53058.35 | 33449.19 | 30532.67 | 31227.54 | 24992.36
293 | 5.9129467 | 999.2885 | 89.501297 | 729.7029 | -13.36539459 | 13.36539459 | -0.001336539459 | 37.16346 | 9.986635 | 0.001337433 | 37.11379 | 35285.58 | 31199.57 | 28719.35 | 25779.41 | 24569.48
294 | 5.93325472 | 999.2567 | 88.85948944 | 775.5713 | -14.00720215 | 14.00720215 | -0.001400720215 | 39.49952 | 9.985993 | 0.001401702 | 39.44419 | 36260.28 | 30237.96 | 24544.59 | 23819.31 | 23733.1
295 | 5.95355606 | 999.0281 | 87.14974976 | 815.7869873 | -15.71694183 | 15.71694183 | -0.001571694183 | 41.54769 | 9.984283 | 0.001572931 | 41.48239 | 11903.37 | 22750.35 | 22775.05 | 22422.4 | 23295.67
296 | 5.97385406 | 998.8583 | 85.82679749 | 854.1616 | -17.0398941 | 17.0398941 | -0.00170398941 | 43.50209 | 9.98296 | 0.001705443 | 43.42796 | 14682.22 | 17983.13 | 21584.78 | 20717.28 | 22537.16
297 | 5.99416065 | 998.745 | 84.6701355 | 889.8632 | -18.19655609 | 18.19655609 | -0.001819655609 | 45.32036 | 9.981803 | 0.001821313 | 45.23789 | 15620.31 | 12176.2 | 16632.71 | 17671.83 | 21594.34
298 | 6.01445103 | 998.6353 | 83.25810242 | 921.8556 | -19.60858917 | 19.60858917 | -0.001960858917 | 46.94972 | 9.980391 | 0.001962784 | 46.85766 | 11449.46 | 11551.08 | 13820.86 | 16359.77 | 19377.23
299 | 6.03474998 | 998.4583 | 81.40112305 | 948.484 | -21.46556854 | 21.46556854 | -0.002146556854 | 48.30589 | 9.978534 | 0.002148864 | 48.2022 | 7225.623 | 10312.59 | 10499 | 15315.38 | 18365.95
300 | 6.05505371 | 998.3402 | 79.98001099 | 973.223 | -22.8866806 | 22.8866806 | -0.00228866806 | 49.56584 | 9.977113 | 0.002291291 | 49.4524 | 8777.799 | 9184.321 | 9547.571 | 12082.05 | 15306.16
301 | 6.07535505 | 998.2095 | 78.75792694 | 993.8112 | -24.10876465 | 24.10876465 | -0.002410876465 | 50.61439 | 9.975891 | 0.002413787 | 50.49236 | 8489.754 | 8167.13 | 8301.829 | 9795.694 | 14080.31
302 | 6.09566069 | 998.1743 | 77.76007843 | 1013.56 | -25.10661316 | 25.10661316 | -0.002510661316 | 51.62017 | 9.974893 | 0.002513818 | 51.49057 | 9978.964 | 7390.105 | 6991.177 | 7536.605 | 13141.03
303 | 6.11594772 | 998.1508 | 76.4539032 | 1030.098 | -26.41278839 | 26.41278839 | -0.002641278839 | 52.46247 | 9.973587 | 0.002644773 | 52.3239 | 6363.508 | 6328.654 | 6225.498 | 7020.487 | 12092.19
304 | 6.13624907 | 997.9968 | 74.48439026 | 1043.292 | -28.38230133 | 28.38230133 | -0.002838230133 | 53.13443 | 9.971618 | 0.002842266 | 52.98362 | 3340.502 | 5395.591 | 5532.683 | 6239.074 | 10446.81
305 | 6.15654993 | 997.9635 | 72.80513 | 1054.979 | -30.06156159 | 30.06156159 | -0.003006156159 | 53.72965 | 9.969938 | 0.003010684 | 53.56813 | 3470.544 | 4311.469 | 4821.143 | 5365.104 | 9709.002
306 | 6.17684889 | 997.9929 | 71.41093445 | 1065.661 | -31.45575714 | 31.45575714 | -0.003145575714 | 54.27369 | 9.968544 | 0.003150533 | 54.10297 | 3824.437 | 3236.824 | 4340.238 | 4761.67 | 9074.914
307 | 6.19715071 | 998.1683 | 70.20678711 | 1076.638 | -32.65990448 | 32.65990448 | -0.003265990448 | 54.83271 | 9.96734 | 0.003271335 | 54.65363 | 4558.353 | 3043.511 | 3560.467 | 4397.686 | 7316.874
308 | 6.21745491 | 998.0776 | 67.48122406 | 1082.269 | -35.38546753 | 35.38546753 | -0.003538546753 | 55.1195 | 9.964615 | 0.003544822 | 54.92446 | 990.2853 | 3181.725 | 3132.384 | 3968.609 | 6139.246
309 | 6.23775768 | 998.2423 | 65.8473053 | 1090.119 | -37.01938629 | 37.01938629 | -0.003701938629 | 55.51928 | 9.962981 | 0.003708808 | 55.31375 | 2373.937 | 3009.043 | 3027.656 | 3648.862 | 4910.293
310 | 6.25805807 | 998.4212 | 64.75802612 | 1099.206 | -38.10866547 | 38.10866547 | -0.003810866547 | 55.98212 | 9.961891 | 0.003818146 | 55.76878 | 4161.611 | 2599.523 | 2838.246 | 3085.188 | 4565.24
311 | 6.27834702 | 998.5405 | 63.29933929 | 1107.915 | -39.5673523 | 39.5673523 | -0.00395673523 | 56.42564 | 9.960433 | 0.003964584 | 56.20238 | 2961.028 | 2881.057 | 2673.492 | 2748.041 | 4103.146
312 | 6.29864788 | 998.671875 | 61.7775116 | 1115.648 | -41.08917999 | 41.08917999 | -0.004108917999 | 56.81949 | 9.958911 | 0.004117383 | 56.58602 | 2510.756 | 2759.441 | 2577.403 | 2642.337 | 3613.294
313 | 6.3189497 | 998.7767334 | 60.12203217 | 1123.695 | -42.74465942 | 42.74465942 | -0.004274465942 | 57.2293 | 9.957255 | 0.004283628 | 56.98467 | 2397.954 | 2395.449 | 2636.689 | 2484.417 | 3303.455
314 | 6.33925867 | 998.8293457 | 58.10276031 | 1130.986 | -44.76393128 | 44.76393128 | -0.004476393128 | 57.60065 | 9.955236 | 0.004486442 | 57.34281 | 1765.854 | 2541.953 | 2518.062 | 2367.799 | 3092.46
315 | 6.35955191 | 998.9161 | 56.573452 | 1138.256 | -46.29323959 | 46.29323959 | -0.004629323959 | 57.97093 | 9.953707 | 0.004640072 | 57.70256 | 2341.651 | 2344.573 | 2250.654 | 2139.534 | 2851.549
316 | 6.37985802 | 999.1469 | 55.37078857 | 1147.199 | -47.49590302 | 47.49590302 | -0.004749590302 | 58.42636 | 9.952504 | 0.004760905 | 58.14886 | 3693.552 | 2126.242 | 2044.066 | 2114.891 | 2586.834
317 | 6.40014696 | 999.1277 | 53.47026825 | 1153.161 | -49.39642334 | 49.39642334 | -0.004939642334 | 58.72999 | 9.950604 | 0.004951883 | 58.43988 | 1523.854 | 2124.06 | 1995.668 | 2083.085 | 2287.983
318 | 6.42044973 | 999.115 | 51.37919617 | 1158.822 | -51.48749542 | 51.48749542 | -0.005148749542 | 59.0183 | 9.948513 | 0.00516205 | 58.71443 | 1306.299 | 1876.077 | 1855.271 | 1891.077 | 2096.666
319 | 6.44075108 | 999.1584 | 49.52734375 | 1165.486 | -53.33934784 | 53.33934784 | -0.005333934784 | 59.35774 | 9.946661 | 0.005348211 | 59.04113 | 1754.941 | 1552.401 | 1728.025 | 1787.981 | 2027.868
320 | 6.46105385 | 999.1531 | 47.28559494 | 1170.652 | -55.58109665 | 55.58109665 | -0.005558109665 | 59.62084 | 9.944419 | 0.005573613 | 59.28946 | 1101.737 | 1474.506 | 1678.602 | 1784.872 | 1937.612
321 | 6.48135805 | 999.2186 | 45.79109573 | 1176.988 | -57.07559586 | 57.07559586 | -0.005707559586 | 59.94348 | 9.942924 | 0.00572391 | 59.60135 | 2075.173 | 1337.375 | 1410.595 | 1698.793 | 1854.285
322 | 6.50164795 | 999.1755 | 43.60445404 | 1182.175 | -59.26223755 | 59.26223755 | -0.005926223755 | 60.20766 | 9.940738 | 0.005943854 | 59.85085 | 1134.379 | 1365.755 | 1398.455 | 1700.495 | 1733.461
323 | 6.52194881 | 999.009 | 41.04795074 | 1185.633 | -61.81874085 | 61.81874085 | -0.006181874085 | 60.38377 | 9.938181 | 0.006201061 | 60.01049 | 620.6432 | 1401.705 | 1527.102 | 1598.586 | 1746.471
324 | 6.54224777 | 999.0358 | 39.52674103 | 1191.552 | -63.33995056 | 63.33995056 | -0.006333995056 | 60.68523 | 9.93666 | 0.00635414 | 60.30085 | 1896.843 | 1269.589 | 1455.083 | 1439.836 | 1710.495
325 | 6.56255102 | 999.0886 | 37.59698105 | 1196.702 | -65.26971054 | 65.26971054 | -0.006526971054 | 60.94755 | 9.93473 | 0.006548365 | 60.54975 | 1281.487 | 1535.537 | 1531.711 | 1392.6 | 1609.548
326 | 6.58285284 | 999.175354 | 35.85266113 | 1201.823 | -67.01403046 | 67.01403046 | -0.006701403046 | 61.20832 | 9.932986 | 0.006723958 | 60.79814 | 1414.591 | 1632.764 | 1391.47 | 1395.203 | 1537.519
327 | 6.60315466 | 999.3372 | 34.59822845 | 1208.127 | -68.26846314 | 68.26846314 | -0.006826846314 | 61.52941 | 9.931732 | 0.006850256 | 61.10935 | 2464.121 | 1611.671 | 1411.24 | 1335.082 | 1478.262
328 | 6.62345791 | 999.3756 | 32.48006821 | 1213.053 | -70.38662338 | 70.38662338 | -0.007038662338 | 61.78027 | 9.929613 | 0.007063551 | 61.34542 | 1106.775 | 1517.976 | 1432.869 | 1355.497 | 1418.412
329 | 6.64375067 | 999.4533 | 31.06796074 | 1218.264 | -71.79873085 | 71.79873085 | -0.007179873085 | 62.04568 | 9.928201 | 0.007205772 | 61.6002 | 1791.382 | 1497.519 | 1371.593 | 1287.449 | 1381.389
330 | 6.66406393 | 999.4013 | 28.93624878 | 1221.979 | -73.93044281 | 73.93044281 | -0.007393044281 | 62.23489 | 9.92607 | 0.007420508 | 61.77478 | 813.0114 | 1167.756 | 1323.997 | 1302.995 | 1332.028
331 | 6.68435812 | 999.4876 | 27.24042892 | 1226.624 | -75.62626267 | 75.62626267 | -0.007562626267 | 62.47145 | 9.924374 | 0.007591368 | 61.999 | 1312.304 | 1215.472 | 1323.26 | 1350.329 | 1249.25
332 | 6.70465994 | 999.4762 | 24.91957474 | 1230.684 | -77.94711685 | 77.94711685 | -0.007794711685 | 62.67824 | 9.922053 | 0.007825249 | 62.18969 | 815.3072 | 1027.82 | 1166.63 | 1306.148 | 1229.867
333 | 6.72495079 | 999.5206 | 23.09764862 | 1235.801 | -79.76904297 | 79.76904297 | -0.007976904297 | 62.9388 | 9.920231 | 0.00800889 | 62.43675 | 1345.356 | 1146.81 | 1195.607 | 1278.863 | 1212.646
334 | 6.74524784 | 999.5327 | 20.96741295 | 1239.693 | -81.89927864 | 81.89927864 | -0.008189927864 | 63.13705 | 9.918101 | 0.00822365 | 62.61996 | 853.1229 | 1095.24 | 1144.414 | 1237.376 | 1172.119
335 | 6.76555109 | 999.5407 | 19.18101501 | 1244.938 | -83.68567658 | 83.68567658 | -0.008368567658 | 63.40418 | 9.916314 | 0.008403781 | 62.87358 | 1407.959 | 1205.692 | 1191.205 | 1117.255 | 1154.18
336 | 6.78586006 | 999.5808 | 17.07446289 | 1249.64 | -85.7922287 | 85.7922287 | -0.00857922287 | 63.64362 | 9.914208 | 0.008616236 | 63.09761 | 1054.453 | 1202.75 | 1142.306 | 1089.615 | 1085.455
337 | 6.8061471 | 999.6075 | 15.3038435 | 1254.701 | -87.56284809 | 87.56284809 | -0.008756284809 | 63.90141 | 9.912437 | 0.008794846 | 63.34187 | 1367.568 | 1278.952 | 1139.748 | 1030.869 | 1067.181
338 | 6.82645369 | 999.6599 | 13.5740633 | 1259.521 | -89.29262829 | 89.29262829 | -0.008929262829 | 64.14688 | 9.910707 | 0.008969368 | 63.57409 | 1330.647 | 1171.802 | 1063.854 | 1062.867 | 1074.091
339 | 6.84674883 | 999.712 | 11.87149906 | 1263.939 | -90.99519253 | 90.99519253 | -0.009099519253 | 64.37188 | 9.909005 | 0.009141173 | 63.78612 | 1234.132 | 1119.369 | 1045.972 | 1039.498 | 1021.015
340 | 6.86705685 | 999.7468 | 9.91240025 | 1267.607 | -92.95429134 | 92.95429134 | -0.009295429134 | 64.55868 | 9.907046 | 0.009338901 | 63.95858 | 872.209 | 978.3166 | 990.6632 | 1038.936 | 1017.198
341 | 6.88735199 | 999.787 | 7.78227806 | 1271.257 | -95.08441353 | 95.08441353 | -0.009508441353 | 64.74457 | 9.904916 | 0.009553935 | 64.12895 | 792.2875 | 850.6236 | 1017.166 | 987.8897 | 985.7746
342 | 6.90764904 | 999.7451 | 5.44657803 | 1274.654 | -97.42011356 | 97.42011356 | -0.009742011356 | 64.91758 | 9.90258 | 0.009789775 | 64.28515 | 662.3073 | 785.8339 | 972.0781 | 969.7814 | 919.9097
343 | 6.92794895 | 999.717 | 3.15695143 | 1278.123 | -99.70974016 | 99.70974016 | -0.009970974016 | 65.09427 | 9.90029 | 0.01002102 | 64.44521 | 692.1817 | 869.988 | 913.8808 | 881.3937 | 906.5715
344 | 6.94824886 | 999.7675 | 1.35584486 | 1281.64 | -101.5108 | 101.5108 | -0.01015108 | 65.27341 | 9.898489 | 0.01020296 | 64.61081 | 910.1838 | 903.8854 | 841.1627 | 851.3931 | 861.8134
345 | 6.96855211 | 999.8706665 | -0.30269724 | 1286.154 | -103.1694 | 103.1694 | -0.01031694 | 65.50327 | 9.896831 | 0.01037053 | 64.82748 | 1292.98 | 932.7982 | 808.8614 | 814.957 | 896.7603
346 | 6.98885775 | 999.9216 | -2.23245811 | 1290.126 | -105.0991497 | 105.0991497 | -0.01050991497 | 65.70559 | 9.894901 | 0.01056553 | 65.01503 | 961.7747 | 910.2957 | 729.9566 | 750.0893 | 911.8544
347 | 7.00916004 | 999.921 | -4.15989542 | 1293.497 | -107.0266 | 107.0266 | -0.01070266 | 65.87728 | 9.892973 | 0.01076034 | 65.17222 | 806.8712 | 844.5585 | 723.5272 | 745.8666 | 898.4977
348 | 7.02945709 | 999.9552002 | -6.26890993 | 1296.227 | -109.1356 | 109.1356 | -0.01091356 | 66.01628 | 9.890864 | 0.01097355 | 65.2958 | 579.6693 | 602.3914 | 737.8434 | 721.2743 | 870.7496
349 | 7.0497508 | 1000.03 | -8.04117107 | 1298.528 | -110.9079 | 110.9079 | -0.01109079 | 66.13348 | 9.889092 | 0.01115275 | 65.40001 | 581.4976 | 530.9251 | 676.4487 | 705.3911 | 860.4509
350 | 7.0700531 | 999.8033 | -10.77922821 | 1299.339 | -113.6459198 | 113.6459198 | -0.01136459198 | 66.1748 | 9.886354 | 0.01142966 | 65.42275 | 82.1443 | 533.7563 | 662.8723 | 709.2352 | 852.7028
351 | 7.09035206 | 999.8942 | -12.97085094 | 1302.289 | -115.8375 | 115.8375 | -0.01158375 | 66.32506 | 9.884162 | 0.01165137 | 65.55676 | 604.4428 | 489.3487 | 611.9334 | 695.9829 | 843.5091
352 | 7.11065912 | 999.9203 | -14.61504841 | 1305.22 | -117.48174 | 117.48174 | -0.011748174 | 66.4743 | 9.88251826 | 0.01181773 | 65.69335 | 821.0275 | 607.2075 | 583.8409 | 757.0686 | 826.1424
353 | 7.13095474 | 999.9031 | -16.62679863 | 1306.932 | -119.4935 | 119.4935 | -0.01194935 | 66.56153 | 9.880507 | 0.01202132 | 65.76616 | 357.631 | 691.4436 | 599.4297 | 787.5388 | 789.0269
354 | 7.15124798 | 1000.064 | -18.15109253 | 1310.724 | -121.0178 | 121.0178 | -0.01210178 | 66.75464 | 9.878982 | 0.0121756 | 65.94679 | 1170.792 | 681.3627 | 589.6408 | 751.9513 | 758.8075
355 | 7.17155075 | 1000.017 | -20.35759544 | 1313.252 | -123.2243 | 123.2243 | -0.01232243 | 66.88339 | 9.876776 | 0.01239898 | 66.05923 | 503.3245 | 661.151 | 783.4547 | 734.2041 | 742.5236
356 | 7.19185209 | 1000.053 | -22.28640175 | 1315.66 | -125.1531 | 125.1531 | -0.01251531 | 67.00603 | 9.874847 | 0.01259429 | 66.16743 | 554.0387 | 688.3042 | 910.7425 | 732.5235 | 725.8204
357 | 7.21214867 | 999.9915 | -24.21320724 | 1318.711 | -127.0799 | 127.0799 | -0.01270799 | 67.16142 | 9.87292 | 0.01278943 | 66.30793 | 719.9689 | 819.4397 | 867.0686 | 772.6414 | 714.3554
358 | 7.23245478 | 999.9335 | -26.23024368 | 1320.986 | -129.0969 | 129.0969 | -0.01290969 | 67.27727 | 9.870903 | 0.01299375 | 66.40874 | 493.3971 | 1068.781 | 887.4055 | 819.6873 | 733.5269
359 | 7.25275803 | 1000.016 | -27.57493401 | 1326.116 | -130.4416256 | 130.4416256 | -0.01304416256 | 67.53856 | 9.869558 | 0.01312998 | 66.65757 | 1826.469 | 1043.566 | 818.9241 | 836.9868 | 711.3279
360 | 7.27305412 | 1000.209 | -28.83764076 | 1330.741 | -131.7043 | 131.7043 | -0.01317043 | 67.7741 | 9.868296 | 0.01325793 | 66.88149 | 1750.033 | 1007.705 | 894.4731 | 799.2048 | 676.7015
361 | 7.29334784 | 1000.199 | -30.96131134 | 1332.861 | -133.828 | 133.828 | -0.0133828 | 67.88205 | 9.866172 | 0.01347316 | 66.97359 | 427.9624 | 1019.918 | 920.4504 | 799.214 | 672.5709
362 | 7.31365681 | 1000.072 | -33.29270935 | 1335.719 | -136.1594 | 136.1594 | -0.01361594 | 68.02763 | 9.863841 | 0.01370949 | 67.10137 | 540.6632 | 891.2768 | 936.4466 | 747.8263 | 653.5976
363 | 7.33396196 | 1000.004 | -35.5794754 | 1338.589 | -138.4462 | 138.4462 | -0.01384462 | 68.17376 | 9.861554 | 0.01394135 | 67.22993 | 554.4595 | 698.8369 | 909.88 | 734.7976 | 684.3993
364 | 7.35425568 | 1000.011 | -37.19554138 | 1342.67 | -140.0622 | 140.0622 | -0.01400622 | 68.38162 | 9.859938 | 0.01410524 | 67.42385 | 1183.266 | 786.0314 | 746.691 | 719.8498 | 681.0327
365 | 7.37455177 | 999.998 | -39.1885376 | 1346.114 | -142.0552 | 142.0552 | -0.01420552 | 68.557 | 9.857945 | 0.01430739 | 67.58311 | 787.8337 | 728.7584 | 596.6848 | 755.0623 | 705.2364
366 | 7.39485788 | 1000.041 | -40.79189301 | 1349.132 | -143.6585846 | 143.6585846 | -0.01436585846 | 68.71073 | 9.856341 | 0.01447005 | 67.72364 | 863.9347 | 689.4202 | 583.3437 | 739.93 | 690.9747
367 | 7.41515779 | 1000.001 | -43.14266205 | 1350.662 | -146.0094 | 146.0094 | -0.01460094 | 68.78868 | 9.853991 | 0.01470858 | 67.7843 | 254.2983 | 532.7624 | 559.917 | 637.4197 | 680.7965
368 | 7.43545008 | 999.9918 | -45.16764832 | 1352.406 | -148.0343 | 148.0343 | -0.01480343 | 68.87745 | 9.851966 | 0.0149141 | 67.85782 | 357.7684 | 436.7743 | 636.9945 | 576.8831 | 698.0888
369 | 7.45574713 | 999.9335 | -47.15857697 | 1354.29 | -150.0253 | 150.0253 | -0.01500253 | 68.97344 | 9.849975 | 0.0151162 | 67.93866 | 399.9767 | 329.9519 | 535.1218 | 565.462 | 677.8309
370 | 7.47604895 | 999.9119 | -49.12679291 | 1355.788 | -151.9934845 | 151.9934845 | -0.01519934845 | 69.0497 | 9.848007 | 0.01531604 | 68.00019 | 307.8933 | 528.7235 | 479.6753 | 627.6125 | 705.5027
371 | 7.49635077 | 999.863 | -51.26299286 | 1357.509 | -154.1297 | 154.1297 | -0.01541297 | 69.13735 | 9.84587 | 0.01553298 | 68.07174 | 329.8229 | 510.4521 | 477.2364 | 622.9062 | 692.8529
372 | 7.51665592 | 1000.038 | -52.68712616 | 1361.306 | -155.5538 | 155.5538 | -0.01555538 | 69.33076 | 9.844446 | 0.01567764 | 68.25229 | 1248.156 | 488.22 | 477.4972 | 596.292 | 695.5943
373 | 7.53695679 | 1000.051 | -54.64373016 | 1362.633 | -157.5104 | 157.5104 | -0.01575104 | 69.39834 | 9.84249 | 0.01587641 | 68.30525 | 266.4114 | 595.0382 | 601.403 | 556.4934 | 685.9926
374 | 7.55725002 | 1000.008 | -56.86375046 | 1364.241 | -159.7304 | 159.7304 | -0.01597304 | 69.48021 | 9.84027 | 0.01610199 | 68.3704 | 288.8157 | 580.4028 | 610.724 | 533.9549 | 637.9074
375 | 7.57755804 | 1000.082 | -58.61845398 | 1367.481 | -161.4851 | 161.4851 | -0.01614851 | 69.64522 | 9.838515 | 0.01628032 | 68.52055 | 841.9846 | 625.3555 | 663.6306 | 574.2757 | 586.9132
376 | 7.59785175 | 999.977 | -61.16168213 | 1369.159 | -164.0284 | 164.0284 | -0.01640284 | 69.73069 | 9.835972 | 0.01653885 | 68.5869 | 256.6456 | 668.8463 | 648.1896 | 589.3118 | 597.3455
377 | 7.61815977 | 999.9927 | -62.67404175 | 1373.891 | -165.5407 | 165.5407 | -0.01655407 | 69.97171 | 9.834459 | 0.01669262 | 68.8134 | 1472.92 | 767.8937 | 567.9342 | 649.7005 | 606.8626
378 | 7.63845587 | 999.8648 | -65.05570984 | 1376.565 | -167.9224 | 167.9224 | -0.01679224 | 70.10786 | 9.832078 | 0.01693483 | 68.93059 | 483.8656 | 637.6676 | 633.7895 | 641.6539 | 598.4729
379 | 7.65874767 | 999.9011 | -66.91817474 | 1379.792 | -169.7849 | 169.7849 | -0.01697849 | 70.27224 | 9.830215 | 0.01712427 | 69.07913 | 784.0526 | 691.5101 | 666.5112 | 672.9636 | 579.5887
380 | 7.67905998 | 999.8038 | -69.16699982 | 1380.98 | -172.0337 | 172.0337 | -0.01720337 | 70.33275 | 9.827966 | 0.01735307 | 69.12279 | 190.8539 | 568.7479 | 718.047 | 604.0831 | 569.2208
381 | 7.69934988 | 999.8081 | -71.21559143 | 1383.459 | -174.0823 | 174.0823 | -0.01740823 | 70.45898 | 9.825918 | 0.01756153 | 69.23242 | 525.8583 | 588.637 | 710.3302 | 615.1222 | 581.8671
382 | 7.71965599 | 999.9496 | -72.85600281 | 1386.557 | -175.7226944 | 175.7226944 | -0.01757226944 | 70.61675 | 9.824277 | 0.01772849 | 69.37585 | 859.1093 | 692.9878 | 635.5023 | 613.9479 | 588.0909
383 | 7.73995495 | 999.8707 | -74.77366638 | 1389.104 | -177.6404 | 177.6404 | -0.01776404 | 70.74647 | 9.82236 | 0.01792371 | 69.48972 | 583.3107 | 692.2559 | 605.6226 | 606.5156 | 585.857
384 | 7.76026011 | 999.9393 | -76.32679749 | 1393.452 | -179.1935 | 179.1935 | -0.01791935 | 70.96792 | 9.820807 | 0.01808184 | 69.69622 | 1305.807 | 746.9781 | 566.5055 | 643.8498 | 579.3465
385 | 7.78055477 | 999.8467 | -78.64408112 | 1394.664 | -181.5108 | 181.5108 | -0.01815108 | 71.02966 | 9.818489 | 0.01831783 | 69.74039 | 187.1945 | 618.1459 | 575.433 | 566.399 | 605.11
386 | 7.80085468 | 999.854 | -80.18893433 | 1397.4 | -183.0556 | 183.0556 | -0.01830556 | 71.16898 | 9.816944 | 0.01847518 | 69.86619 | 799.4689 | 587.8834 | 598.1709 | 576.5163 | 612.4703
387 | 7.82114697 | 999.8244 | -82.50070953 | 1398.742 | -185.3674 | 185.3674 | -0.01853674 | 71.23732 | 9.814633 | 0.0187107 | 69.91682 | 214.9486 | 380.9623 | 593.4541 | 556.7237 | 569.291
388 | 7.84144783 | 999.8222 | -84.3165741 | 1400.6 | -187.1833 | 187.1833 | -0.01871833 | 71.33196 | 9.812817 | 0.01889573 | 69.99675 | 431.9981 | 489.6234 | 563.215 | 626.0453 | 564.5682
389 | 7.86175108 | 999.7343 | -86.44277191 | 1402.08 | -189.3094635 | 189.3094635 | -0.01893094635 | 71.40733 | 9.810691 | 0.01911243 | 70.05552 | 271.2014 | 493.0612 | 488.7503 | 619.974 | 576.3282
390 | 7.88205194 | 999.7275 | -88.22648621 | 1404.993 | -191.0931778 | 191.0931778 | -0.01910931778 | 71.55573 | 9.808907 | 0.01929426 | 70.18835 | 730.5 | 512.3032 | 522.0803 | 582.2324 | 550.4497
391 | 7.90234804 | 999.7573 | -89.96499634 | 1408.140625 | -192.8317 | 192.8317 | -0.01928317 | 71.71601 | 9.807168 | 0.01947151 | 70.3331 | 816.6579 | 553.0286 | 569.9924 | 557.4231 | 566.1375
392 | 7.92265177 | 999.639 | -92.03962708 | 1409.757 | -194.9063 | 194.9063 | -0.01949063 | 71.79833 | 9.805094 | 0.01968308 | 70.39893 | 311.1587 | 596.2211 | 594.419 | 540.7051 | 530.0317
393 | 7.94295692 | 999.681 | -93.78895569 | 1412.28 | -196.6556 | 196.6556 | -0.01966556 | 71.92683 | 9.803344 | 0.01986151 | 70.51234 | 635.6249 | 696.2567 | 578.9732 | 564.4436 | 539.2691
394 | 7.96324778 | 999.7263 | -95.68767548 | 1414.444 | -198.5544 | 198.5544 | -0.01985544 | 72.03703 | 9.801446 | 0.0200552 | 70.60671 | 487.164 | 619.8828 | 572.3032 | 510.876 | 533.3236
395 | 7.98354673 | 999.7914 | -97.04504395 | 1418.055 | -199.9117 | 199.9117 | -0.01999117 | 72.22093 | 9.800088 | 0.0201937 | 70.77715 | 1230.678 | 616.2481 | 608.3628 | 505.1762 | 522.733
396 | 8.00386524 | 999.7310791 | -99.14026642 | 1420.221 | -202.007 | 202.007 | -0.0202007 | 72.33126 | 9.797993 | 0.02040752 | 70.87012 | 434.7886 | 531.3574 | 577.9865 | 518.3667 | 513.6429
397 | 8.02414989 | 999.7085 | -101.7274 | 1422.147 | -204.5941 | 204.5941 | -0.02045941 | 72.42935 | 9.795406 | 0.0206716 | 70.94749 | 292.9854 | 644.932 | 542.9639 | 506.387 | 498.5291
398 | 8.04445362 | 999.6585083 | -104.3678 | 1423.671875 | -207.2344 | 207.2344 | -0.02072344 | 72.50701 | 9.792766 | 0.02094119 | 71.00442 | 211.1713 | 507.4507 | 486.7225 | 505.1266 | 480.6987
399 | 8.0647583 | 999.8151 | -105.8533 | 1427.098 | -208.72 | 208.72 | -0.020872 | 72.68149 | 9.79128 | 0.0210929 | 71.16448 | 1055.037 | 419.684 | 502.5771 | 479.0728 | 466.2055
400 | 8.08504772 | 999.8854 | -107.6677 | 1429.382 | -210.5344 | 210.5344 | -0.02105344 | 72.79781 | 9.789466 | 0.02127823 | 71.26516 | 543.2714 | 386.9773 | 376.0025 | 508.4456 | 473.6216
401 | 8.10535908 | 999.811 | -109.9761 | 1429.7 | -212.8428 | 212.8428 | -0.02128428 | 72.814 | 9.787157 | 0.02151406 | 71.26421 | -4.044612 | 470.7141 | 406.7586 | 506.8462 | 461.5331
402 | 8.12565422 | 999.7616 | -112.2475 | 1430.634 | -215.1142 | 215.1142 | -0.02151142 | 72.86161 | 9.784886 | 0.02174616 | 71.29425 | 129.4516 | 278.0081 | 421.5214 | 466.617 | 484.5514
403 | 8.14595222 | 999.7803 | -113.8533 | 1432.944 | -216.72 | 216.72 | -0.021672 | 72.97924 | 9.78328 | 0.02191029 | 71.39763 | 629.8553 | 311.6726 | 481.5857 | 402.0548 | 486.9076
404 | 8.16625404 | 999.7411499 | -116.2973175 | 1433.761 | -219.164 | 219.164 | -0.0219164 | 73.02085 | 9.780836 | 0.02216013 | 71.42049 | 91.50663 | 397.6515 | 432.3189 | 401.1229 | 510.9984
405 | 8.186553 | 999.8361 | -117.8351 | 1436.233 | -220.7018 | 220.7018 | -0.02207018 | 73.14674 | 9.779298 | 0.02231737 | 71.53238 | 711.5941 | 522.1113 | 359.0359 | 386.0058 | 509.2706
406 | 8.20686054 | 999.8994 | -119.6843 | 1438.122 | -222.551 | 222.551 | -0.0222551 | 73.24294 | 9.777449 | 0.02250648 | 71.61291 | 425.85 | 518.4672 | 388.6237 | 430.9613 | 483.8383
407 | 8.22714806 | 1000.011 | -121.2834 | 1440.827 | -224.1501 | 224.1501 | -0.02241501 | 73.3807 | 9.77585 | 0.02267004 | 71.73587 | 751.7504 | 476.9109 | 420.9969 | 387.4429 | 489.9096
408 | 8.2474575 | 1000.033 | -123.0819 | 1443.353 | -225.9486 | 225.9486 | -0.02259486 | 73.50934 | 9.774051 | 0.02285404 | 71.84841 | 611.6348 | 387.0411 | 358.3717 | 381.1517 | 483.9963
409 | 8.26774693 | 999.9095459 | -125.7459259 | 1443.109 | -228.6126 | 228.6126 | -0.02286126 | 73.49694 | 9.771387 | 0.02312663 | 71.81671 | -116.2751 | 386.0332 | 446.5936 | 440.2532 | 497.9964
410 | 8.28805542 | 999.8621 | -127.6135 | 1444.392 | -230.4802 | 230.4802 | -0.02304802 | 73.5623 | 9.76952 | 0.02331778 | 71.86684 | 262.2453 | 248.9288 | 412.2232 | 464.9784 | 455.6846
411 | 8.30835629 | 999.8126 | -129.4079 | 1446.212 | -232.2746048 | 232.2746048 | -0.02322746048 | 73.65496 | 9.767725 | 0.02350147 | 71.94414 | 420.8107 | 303.7027 | 414.7848 | 487.6436 | 458.1184
412 | 8.32864952 | 999.6418 | -131.9776 | 1446.943 | -234.8443 | 234.8443 | -0.02348443 | 73.69218 | 9.765156 | 0.02376459 | 71.96156 | 66.22843 | 407.4097 | 429.31 | 526.9028 | 451.9208
413 | 8.34894943 | 999.7526 | -133.6908 | 1450.321 | -236.5575 | 236.5575 | -0.02365575 | 73.86424 | 9.763443 | 0.02394004 | 72.11692 | 885.504 | 444.7415 | 416.9427 | 484.7378 | 444.3319
414 | 8.3692522 | 999.7056 | -135.7485 | 1452.332 | -238.6152 | 238.6152 | -0.02386152 | 73.96667 | 9.761385 | 0.02415081 | 72.20171 | 402.2601 | 537.0748 | 537.6214 | 488.8296 | 421.6462
415 | 8.38955879 | 999.7261 | -137.6697 | 1454.396 | -240.5364 | 240.5364 | -0.02405364 | 74.07177 | 9.759464 | 0.02434765 | 72.29007 | 448.9042 | 623.895 | 584.0826 | 469.6556 | 406.2234
416 | 8.40985298 | 999.8258667 | -139.2251 | 1457.458 | -242.0918 | 242.0918 | -0.02420918 | 74.22773 | 9.757908 | 0.02450704 | 72.43073 | 882.4773 | 640.7609 | 546.1168 | 488.4244 | 411.3674
417 | 8.43014812 | 999.8063 | -141.3609 | 1459.981 | -244.2276 | 244.2276 | -0.02442276 | 74.35624 | 9.755772 | 0.02472594 | 72.54025 | 500.3294 | 696.388 | 592.8944 | 496.4185 | 418.4966
418 | 8.45045471 | 999.8793335 | -143.1509 | 1463.832 | -246.0176 | 246.0176 | -0.02460176 | 74.55234 | 9.753982 | 0.02490944 | 72.71822 | 969.8336 | 622.4309 | 546.0762 | 512.6267 | 405.8494
419 | 8.47075176 | 999.9454 | -144.8021 | 1466.399 | -247.6688 | 247.6688 | -0.02476688 | 74.68308 | 9.752331 | 0.02507874 | 72.83341 | 680.3954 | 543.3808 | 600.6214 | 492.123 | 436.0177
420 | 8.49105167 | 999.8856 | -147.1848 | 1467.146 | -250.0515 | 250.0515 | -0.02500515 | 74.72116 | 9.749949 | 0.02532309 | 72.85274 | 79.11891 | 536.1429 | 551.1471 | 487.114 | 462.182
421 | 8.51135159 | 999.8806 | -148.8648 | 1469.09 | -251.7315 | 251.7315 | -0.02517315 | 74.82016 | 9.748269 | 0.02549541 | 72.9367 | 487.2265 | 520.8096 | 509.2461 | 454.5572 | 454.4243
422 | 8.53165913 | 999.9464 | -150.9004 | 1471.35 | -253.7671 | 253.7671 | -0.02537671 | 74.93525 | 9.746233 | 0.02570425 | 73.03364 | 464.1402 | 385.4577 | 466.2379 | 434.1404 | 463.4785
423 | 8.55194855 | 1000.007 | -152.2575 | 1474.061 | -255.1241684 | 255.1241684 | -0.02551241684 | 75.07331 | 9.744876 | 0.0258435 | 73.15801 | 893.167 | 470.7076 | 357.489 | 413.889 | 478.9378
424 | 8.57225609 | 999.8928 | -154.5356 | 1474.423 | -257.4023056 | 257.4023056 | -0.02574023056 | 75.09174 | 9.742598 | 0.02607731 | 73.15886 | 3.635966 | 395.9134 | 326.0176 | 377.4704 | 497.6419
425 | 8.59256268 | 999.9545 | -156.1459 | 1476.35 | -259.0126 | 259.0126 | -0.02590126 | 75.18991 | 9.740987 | 0.02624261 | 73.2424 | 505.3683 | 301.3041 | 327.8941 | 361.6541 | 503.3307
426 | 8.61284828 | 999.9956 | -158.2267 | 1477.154 | -261.0933609 | 261.0933609 | -0.02610933609 | 75.23082 | 9.738907 | 0.02645624 | 73.26659 | 113.2557 | 202.1011 | 289.8838 | 361.4243 | 498.6023
427 | 8.6331501 | 999.9885 | -160.4379 | 1477.448 | -263.3046 | 263.3046 | -0.02633046 | 75.24583 | 9.736695 | 0.02668331 | 73.26457 | -8.906652 | 220.5754 | 275.6679 | 414.0886 | 506.7133
428 | 8.65345192 | 999.9838 | -162.3698 | 1479.331 | -265.2365 | 265.2365 | -0.02652365 | 75.34172 | 9.734763 | 0.02688175 | 73.34338 | 397.1523 | 148.5286 | 205.6589 | 422.2059 | 502.9717
429 | 8.67376041 | 999.9631958 | -164.5734 | 1480.105 | -267.4401 | 267.4401 | -0.02674401 | 75.38111 | 9.73256 | 0.02710814 | 73.36512 | 96.00755 | 193.1169 | 312.6312 | 457.3455 | 510.6813
430 | 8.69404793 | 999.8633 | -166.775 | 1481.102 | -269.6417 | 269.6417 | -0.02696417 | 75.43191 | 9.730358 | 0.02733437 | 73.39795 | 145.1339 | 247.5154 | 419.8525 | 497.0666 | 500.3009
431 | 8.71435833 | 999.6237793 | -168.9752 | 1482.972 | -271.8419 | 271.8419 | -0.02718419 | 75.52712 | 9.728158 | 0.02756051 | 73.47398 | 336.1975 | 361.3622 | 429.5883 | 465.9317 | 492.6581
432 | 8.73465157 | 999.5675 | -171.4492 | 1484.7 | -274.3158493 | 274.3158493 | -0.02743158493 | 75.61514 | 9.725684 | 0.02781486 | 73.54089 | 263.0858 | 636.2327 | 543.2802 | 494.1706 | 469.9641
433 | 8.75495529 | 999.6512 | -173.0985 | 1488.261 | -275.9652 | 275.9652 | -0.02759652 | 75.79651 | 9.724035 | 0.02798445 | 73.70479 | 966.3865 | 647.3815 | 616.9251 | 479.3918 | 429.0284
434 | 8.77525711 | 999.793396 | -174.2895813 | 1492.081 | -277.1563 | 277.1563 | -0.02771563 | 75.99105 | 9.722844 | 0.02810695 | 73.88491 | 1470.36 | 783.0061 | 653.6069 | 491.9379 | 419.2966
435 | 8.79555798 | 999.7158 | -176.6402 | 1493.423 | -279.5069 | 279.5069 | -0.02795069 | 76.05939 | 9.720493 | 0.02834874 | 73.93348 | 200.8778 | 942.3802 | 684.9497 | 544.3315 | 439.7347
436 | 8.81585217 | 999.7848 | -178.2073 | 1496.967 | -281.074 | 281.074 | -0.0281074 | 76.23992 | 9.718926 | 0.02850997 | 74.09701 | 1014.321 | 834.3316 | 679.1152 | 559.5772 | 417.9812
437 | 8.83615875 | 999.7958374 | -179.6183 | 1500.294 | -282.4849 | 282.4849 | -0.02824849 | 76.40936 | 9.717515 | 0.02865516 | 74.25091 | 1059.956 | 625.7036 | 683.3776 | 563.0349 | 418.4999
438 | 8.85646057 | 999.6997 | -181.7492 | 1502.512 | -284.6159 | 284.6159 | -0.02846159 | 76.52231 | 9.715384 | 0.02887447 | 74.34437 | 426.1434 | 642.2653 | 662.3343 | 597.4151 | 402.7934
439 | 8.87674904 | 999.6531 | -183.6277 | 1504.473 | -286.4943 | 286.4943 | -0.02864943 | 76.62216 | 9.713506 | 0.02906784 | 74.42698 | 427.2199 | 499.6908 | 568.4986 | 564.4823 | 405.8359
440 | 8.89705753 | 999.6392 | -185.704 | 1506.02 | -288.5707016 | 288.5707016 | -0.02885707016 | 76.70099 | 9.711429 | 0.02928162 | 74.48762 | 283.6861 | 443.0988 | 562.6092 | 532.4563 | 399.5903
441 | 8.91735458 | 999.6645 | -187.6376 | 1507.534 | -290.5043 | 290.5043 | -0.02905043 | 76.77809 | 9.709496 | 0.02948075 | 74.54765 | 301.4479 | 483.0379 | 523.3332 | 494.5754 | 409.3567
442 | 8.93765831 | 999.6986084 | -189.2929 | 1510.471 | -292.1596 | 292.1596 | -0.02921596 | 76.92764 | 9.70784 | 0.02965125 | 74.68013 | 776.9968 | 427.1685 | 388.0274 | 441.3397 | 424.1696
443 | 8.95795727 | 999.7218 | -191.129 | 1513.151 | -293.9957 | 293.9957 | -0.02939957 | 77.06415 | 9.706004 | 0.02984039 | 74.7985 | 625.8387 | 502.5986 | 316.5334 | 418.3729 | 417.8908
444 | 8.97825527 | 999.6678 | -192.9024 | 1513.974 | -295.7691 | 295.7691 | -0.02957691 | 77.10608 | 9.704231 | 0.03002312 | 74.82552 | 147.873 | 410.7499 | 313.3059 | 382.6969 | 419.0588
445 | 8.99856091 | 999.5971 | -194.3593 | 1516.21 | -297.226 | 297.226 | -0.0297226 | 77.21992 | 9.702774 | 0.03017327 | 74.92474 | 660.8366 | 211.8899 | 356.4323 | 341.2119 | 419.9091
446 | 9.01885033 | 999.55 | -196.8872 | 1515.772 | -299.7538681 | 299.7538681 | -0.02997538681 | 77.19766 | 9.700246 | 0.03043383 | 74.88363 | -157.7956 | 166.3567 | 306.9799 | 318.9267 | 410.5108
447 | 9.03915215 | 999.5534 | -199.488 | 1514.999 | -302.3547287 | 302.3547287 | -0.03023547287 | 77.15827 | 9.697645 | 0.03070199 | 74.82536 | -217.3033 | 271.1468 | 273.8893 | 312.0619 | 422.6139
448 | 9.05945969 | 999.5898 | -201.4051 | 1516.893 | -304.2717514 | 304.2717514 | -0.03042717514 | 77.25472 | 9.695728 | 0.03089969 | 74.90407 | 398.1726 | 110.2548 | 252.9828 | 319.5816 | 389.2259
449 | 9.07975197 | 999.6836 | -203.1408844 | 1519.601 | -306.0076 | 306.0076 | -0.03060076 | 77.39263 | 9.693992 | 0.03107874 | 75.02436 | 671.8237 | 237.6501 | 246.7598 | 327.5295 | 351.9726
450 | 9.10005569 | 999.6422 | -205.6715 | 1519.238 | -308.5382 | 308.5382 | -0.03085382 | 77.37415 | 9.691462 | 0.03133982 | 74.98686 | -143.6234 | 368.6469 | 209.361 | 290.0675 | 367.5913
451 | 9.12035465 | 999.7875 | -207.5417 | 1521.405 | -310.4084 | 310.4084 | -0.03104084 | 77.48453 | 9.689592 | 0.03153282 | 75.07934 | 479.1809 | 307.3857 | 270.9474 | 257.0036 | 325.4738
452 | 9.14064693 | 999.919 | -209.3379364 | 1523.332 | -312.2046 | 312.2046 | -0.03122046 | 77.58265 | 9.687795 | 0.03171821 | 75.16048 | 437.6804 | 237.8703 | 341.8329 | 258.465 | 308.627
453 | 9.16095924 | 999.8857 | -211.6341 | 1524.134 | -314.5008 | 314.5008 | -0.03145008 | 77.62353 | 9.685499 | 0.03195526 | 75.18226 | 91.86666 | 345.8914 | 321.4879 | 218.6523 | 298.3515
454 | 9.18124771 | 999.8118 | -213.7143 | 1525.874 | -316.581 | 316.581 | -0.0316581 | 77.71213 | 9.683419 | 0.03217005 | 75.25191 | 324.2468 | 334.1884 | 261.2719 | 270.1103 | 293.7705
455 | 9.20155716 | 999.8835 | -215.3758 | 1527.515625 | -318.2425 | 318.2425 | -0.03182425 | 77.79573 | 9.681758 | 0.03234164 | 75.31994 | 396.4823 | 289.6658 | 296.096 | 284.4729 | 284.5548
456 | 9.22185326 | 1000.035 | -217.1243 | 1529.333 | -319.991 | 319.991 | -0.0319991 | 77.88828 | 9.680009 | 0.03252227 | 75.39592 | 420.6657 | 297.2685 | 249.9256 | 283.929 | 301.0822
457 | 9.24215317 | 1000.118 | -219.1141 | 1530.544 | -321.9808 | 321.9808 | -0.03219808 | 77.94998 | 9.678019 | 0.03272784 | 75.44014 | 215.0677 | 266.3778 | 269.5248 | 282.7288 | 291.6039
458 | 9.26245117 | 1000.157 | -220.99 | 1531.352 | -323.8567 | 323.8567 | -0.03238567 | 77.99111 | 9.676143 | 0.03292169 | 75.46531 | 129.88 | 199.8108 | 259.1103 | 278.4979 | 280.113
459 | 9.2827549 | 1000.131 | -222.9731 | 1532.372 | -325.8398 | 325.8398 | -0.03258398 | 78.04307 | 9.67416 | 0.03312666 | 75.50011 | 169.7932 | 238.4924 | 266.4178 | 284.6457 | 272.0912
460 | 9.30305195 | 999.975 | -225.3023 | 1533.052 | -328.169 | 328.169 | -0.0328169 | 78.07771 | 9.671831 | 0.03336746 | 75.51544 | 63.64735 | 195.106 | 295.0109 | 264.0106 | 267.6996
461 | 9.32336044 | 1000.01 | -226.9467 | 1535.433 | -329.8134079 | 329.8134079 | -0.03298134079 | 78.19896 | 9.670187 | 0.03353749 | 75.61985 | 614.0737 | 247.1329 | 225.2606 | 277.5109 | 290.489
462 | 9.34366322 | 999.8773 | -229.4164 | 1535.816 | -332.2831 | 332.2831 | -0.03322831 | 78.21844 | 9.667717 | 0.03379291 | 75.61938 | -1.864112 | 343.9383 | 264.8529 | 256.9898 | 304.0503
463 | 9.36395359 | 999.91 | -231.1544342 | 1537.516 | -334.0211 | 334.0211 | -0.03340211 | 78.30505 | 9.665979 | 0.03397271 | 75.6895 | 390.0142 | 289.7915 | 264.6611 | 282.6072 | 296.3561
464 | 9.38425922 | 999.897 | -232.6794 | 1539.854 | -335.5460434 | 335.5460434 | -0.03355460434 | 78.42415 | 9.664454 | 0.03413048 | 75.79265 | 653.8202 | 281.2564 | 278.503 | 288.0379 | 299.0795
465 | 9.40455055 | 999.7158 | -234.8863 | 1539.245 | -337.753 | 337.753 | -0.0337753 | 78.39311 | 9.662247 | 0.03435886 | 75.74536 | -207.0865 | 307.26 | 273.2567 | 293.2068 | 304.0054
466 | 9.42485714 | 999.9056 | -236.3575592 | 1541.248 | -339.2243 | 339.2243 | -0.03392243 | 78.49512 | 9.660776 | 0.03451114 | 75.83237 | 571.3981 | 288.1312 | 291.7757 | 278.8976 | 308.0008
467 | 9.44515896 | 999.8773 | -238.3456 | 1542.101 | -341.2122879 | 341.2122879 | -0.03412122879 | 78.53858 | 9.658788 | 0.03471695 | 75.85875 | 128.1542 | 160.6533 | 347.7745 | 303.1434 | 299.8531
468 | 9.46546078 | 999.7888 | -240.3119 | 1543.634 | -343.1786 | 343.1786 | -0.03431786 | 78.61664 | 9.656821 | 0.03492054 | 75.91868 | 294.3701 | 358.2194 | 336.9508 | 332.44 | 318.8346
469 | 9.48575211 | 999.5743 | -243.0877 | 1544.174 | -345.9544 | 345.9544 | -0.03459544 | 78.64413 | 9.654046 | 0.03520804 | 75.9234 | 16.43066 | 344.365 | 254.8867 | 303.2334 | 300.8017
470 | 9.50605392 | 999.5696 | -244.7552 | 1547.184 | -347.6219 | 347.6219 | -0.03476219 | 78.79744 | 9.652378 | 0.03538077 | 76.05827 | 780.7441 | 377.2543 | 337.1718 | 315.027 | 287.123
471 | 9.52635956 | 999.5667 | -246.5993042 | 1549.432 | -349.466 | 349.466 | -0.0349466 | 78.91191 | 9.650534 | 0.03557184 | 76.15421 | 502.1257 | 301.4288 | 329.5827 | 339.0796 | 276.6503
472 | 9.54664898 | 999.6685 | -248.8359 | 1551.171 | -351.7026 | 351.7026 | -0.03517026 | 79.0005 | 9.648297 | 0.03580363 | 76.22203 | 292.6007 | 404.8386 | 334.8961 | 295.4401 | 275.6118
473 | 9.56695366 | 999.7363 | -251.3342 | 1551.126 | -354.2008 | 354.2008 | -0.03542008 | 78.9982 | 9.645799 | 0.03606259 | 76.20008 | -84.75701 | 349.3091 | 321.6372 | 348.9157 | 304.5154
474 | 9.58725643 | 999.9197 | -253.1828 | 1553.505 | -356.0495 | 356.0495 | -0.03560495 | 79.11937 | 9.643951 | 0.03625426 | 76.30233 | 533.4796 | 284.0789 | 403.2341 | 324.249 | 311.5949
475 | 9.60754871 | 999.9902 | -254.873 | 1555.573 | -357.7397 | 357.7397 | -0.03577397 | 79.22469 | 9.64226 | 0.03642954 | 76.39051 | 503.0967 | 260.5667 | 316.3989 | 358.5273 | 333.0652
476 | 9.62785149 | 999.8813 | -257.007 | 1556.711 | -359.8737 | 359.8737 | -0.03598737 | 79.28264 | 9.640126 | 0.03665088 | 76.42946 | 175.9745 | 427.6787 | 326.7236 | 325.6556 | 340.7867
477 | 9.64815998 | 999.7919 | -258.8875 | 1557.71 | -361.7542 | 361.7542 | -0.03617542 | 79.33354 | 9.638246 | 0.03684597 | 76.46361 | 175.0395 | 320.8283 | 316.5899 | 324.5468 | 347.3172
478 | 9.66845417 | 999.7322 | -260.2327 | 1560.063 | -363.0994 | 363.0994 | -0.03630994 | 79.45336 | 9.636901 | 0.03698555 | 76.56841 | 750.8034 | 339.2186 | 397.3773 | 280.2943 | 352.1548
479 | 9.6887579 | 999.554 | -262.5029 | 1560.427 | -365.3696 | 365.3696 | -0.03653696 | 79.47189 | 9.63463 | 0.03722115 | 76.56823 | -0.772697 | 344.3031 | 316.0234 | 259.1495 | 339.273
480 | 9.70905972 | 999.5735 | -264.1996 | 1562.838 | -367.0662 | 367.0662 | -0.03670662 | 79.59467 | 9.632934 | 0.03739727 | 76.67302 | 595.0481 | 437.7611 | 260.1014 | 304.1817 | 352.7916
481 | 9.72935295 | 999.5174 | -266.5209 | 1564.204 | -369.3876 | 369.3876 | -0.03693876 | 79.66426 | 9.630612 | 0.03763828 | 76.72156 | 201.3975 | 247.8593 | 253.5439 | 334.8388 | 327.7583
482 | 9.74964905 | 999.6009 | -268.0685 | 1566.56 | -370.9352 | 370.9352 | -0.03709352 | 79.78427 | 9.629065 | 0.03779899 | 76.82479 | 642.3292 | 247.9736 | 254.6454 | 345.0259 | 332.9737
483 | 9.76995945 | 999.5875 | -270.3821106 | 1565.963 | -373.2488 | 373.2488 | -0.03732488 | 79.75384 | 9.626751 | 0.03803929 | 76.77704 | -198.7055 | 152.3554 | 278.7877 | 367.3526 | 329.5898
484 | 9.79024696 | 999.5786 | -272.3823 | 1566.288 | -375.249 | 375.249 | -0.0375249 | 79.77037 | 9.624751 | 0.03824708 | 76.777 | -0.2012479 | 149.0665 | 320.5512 | 368.1223 | 321.4336
485 | 9.81055546 | 999.6069 | -274.082 | 1566.986 | -376.9487 | 376.9487 | -0.03769487 | 79.80593 | 9.623051 | 0.0384237 | 76.79765 | 116.9568 | 214.2174 | 330.6888 | 391.8065 | 295.3926
486 | 9.83085728 | 999.6085 | -276.2224 | 1568.174 | -379.089 | 379.089 | -0.0379089 | 79.86644 | 9.620911 | 0.03864614 | 76.83879 | 184.953 | 328.9783 | 401.422 | 360.4362 | 284.3593
487 | 9.85115719 | 999.6269 | -277.5577 | 1571.134 | -380.4244 | 380.4244 | -0.03804244 | 80.01722 | 9.619576 | 0.03878494 | 76.97317 | 968.0841 | 466.2758 | 350.8878 | 372.818 | 277.2238
488 | 9.87145805 | 999.5012 | -279.3635 | 1572.867 | -382.2302 | 382.2302 | -0.03822302 | 80.10546 | 9.61777 | 0.03897268 | 77.04359 | 375.099 | 610.4838 | 431.8886 | 322.8435 | 282.9853
489 | 9.89175415 | 999.4691 | -281.1168 | 1575.709 | -383.9835 | 383.9835 | -0.03839835 | 80.25018 | 9.616017 | 0.03915499 | 77.16871 | 686.2861 | 610.9974 | 463.0497 | 328.0437 | 285.4752
490 | 9.91205215 | 999.4304 | -282.835 | 1579.048 | -385.7017 | 385.7017 | -0.03857017 | 80.42028 | 9.614298 | 0.03933369 | 77.31845 | 837.9968 | 523.441 | 470.605 | 298.3044 | 289.5709
491 | 9.9323473 | 999.4219 | -285.0792 | 1580.311 | -387.9459 | 387.9459 | -0.03879459 | 80.4846 | 9.612054 | 0.03956715 | 77.36223 | 187.521 | 504.4709 | 432.8803 | 296.878 | 294.9409
492 | 9.95265484 | 999.5027 | -286.85 | 1582.599 | -389.7167 | 389.7167 | -0.03897167 | 80.6011 | 9.610283 | 0.03975139 | 77.45994 | 530.3023 | 404.2045 | 356.3599 | 298.5951 | 298.3095
493 | 9.97295761 | 999.833 | -288.8546 | 1584.124 | -391.7213 | 391.7213 | -0.03917213 | 80.67876 | 9.608279 | 0.03996001 | 77.5184 | 280.2483 | 205.6914 | 336.4866 | 302.942 | 275.2177
494 | 9.99325848 | 1000.105 | -291.1067 | 1585.381 | -393.9734 | 393.9734 | -0.03939734 | 80.74281 | 9.606027 | 0.04019442 | 77.56176 | 184.9543 | 224.0672 | 235.7768 | 296.3233 | 296.7025
495 | 10.01355839 | 1000.148 | -293.3405 | 1585.015 | -396.2072 | 396.2072 | -0.03962072 | 80.72416 | 9.603793 | 0.04042699 | 77.52581 | -154.569 | 157.2546 | 145.5056 | 237.2728 | 300.5654
496 | 10.03385639 | 1000.263 | -294.9213 | 1586.217 | -397.788 | 397.788 | -0.0397788 | 80.78535 | 9.602212 | 0.0405916 | 77.5718 | 279.4002 | 57.18464 | 144.91 | 252.6452 | 308.0997
497 | 10.0541563 | 1000.167 | -296.7076416 | 1587.258 | -399.5743 | 399.5743 | -0.03995743 | 80.83841 | 9.600426 | 0.04077766 | 77.60831 | 196.2392 | 25.30485 | 95.50668 | 248.351 | 303.5597
498 | 10.07445049 | 999.9306 | -299.1804 | 1586.507 | -402.0471 | 402.0471 | -0.04020471 | 80.80016 | 9.597953 | 0.04103526 | 77.55161 | -220.1015 | 92.65091 | 73.51531 | 214.5982 | 314.2845
499 | 10.09475327 | 999.842 | -301.2867 | 1586.97 | -404.1534 | 404.1534 | -0.04041534 | 80.82374 | 9.595847 | 0.04125474 | 77.55722 | 25.55537 | 53.90526 | 120.2632 | 220.2787 | 306.8242
500 | 10.11505699 | 999.6966 | -303.1488 | 1588.002 | -406.0155 | 406.0155 | -0.04060155 | 80.87628 | 9.593985 | 0.0414488 | 77.59257 | 182.1613 | 31.12263 | 206.5346 | 190.3345 | 320.6419
501 | 10.135355 | 999.6340332 | -305.1226 | 1588.69 | -407.9893 | 407.9893 | -0.04079893 | 80.9113 | 9.592011 | 0.04165456 | 77.6102 | 85.67193 | 196.2799 | 212.3462 | 213.1372 | 322.8322
502 | 10.15565109 | 999.4888 | -307.171 | 1589.389 | -410.0377121 | 410.0377121 | -0.04100377121 | 80.94691 | 9.589962 | 0.04186814 | 77.62778 | 82.32598 | 315.5436 | 220.8451 | 247.945 | 288.4394
503 | 10.17595959 | 999.392 | -308.8113 | 1591.782 | -411.6780014 | 411.6780014 | -0.04116780014 | 81.06882 | 9.588322 | 0.04203919 | 77.73139 | 605.6851 | 345.4524 | 254.3163 | 286.2425 | 266.0994
504 | 10.19624805 | 999.4485 | -310.3626 | 1594.101 | -413.2293 | 413.2293 | -0.04132293 | 81.18689 | 9.586771 | 0.042201 | 77.83201 | 621.8739 | 382.8638 | 320.6199 | 301.6604 | 248.5436
505 | 10.21655464 | 999.3996582 | -312.404 | 1595.888 | -415.2707 | 415.2707 | -0.04152707 | 81.27789 | 9.584729 | 0.04241396 | 77.90265 | 331.7049 | 382.6263 | 378.9432 | 296.0653 | 223.3485
506 | 10.23684692 | 999.3325 | -314.3143 | 1597.32 | -417.181 | 417.181 | -0.0417181 | 81.35082 | 9.582819 | 0.04261329 | 77.95702 | 272.729 | 385.947 | 416.079 | 296.3022 | 217.8888
507 | 10.25715733 | 999.2012 | -316.4119 | 1598.033 | -419.2786 | 419.2786 | -0.04192786 | 81.38717 | 9.580721 | 0.0428322 | 77.97478 | 81.13883 | 402.9864 | 463.6726 | 329.1098 | 245.6292
508 | 10.27745152 | 998.9932 | -318.1766 | 1600.677 | -421.0432663 | 421.0432663 | -0.04210432663 | 81.52183 | 9.578957 | 0.04301641 | 78.08941 | 622.2884 | 420.6242 | 408.8535 | 333.5304 | 229.2677
509 | 10.29776001 | 999.0792 | -320.0855 | 1603.886 | -422.9522 | 422.9522 | -0.04229522 | 81.68522 | 9.577048 | 0.04321571 | 78.23033 | 707.0707 | 468.212 | 315.6955 | 325.8651 | 231.4177
510 | 10.31804848 | 999.2399292 | -322.0906 | 1606.024 | -424.9573 | 424.9573 | -0.04249573 | 81.79415 | 9.575043 | 0.0434251 | 78.31825 | 419.8941 | 474.4469 | 336.3581 | 302.1928 | 235.0672
511 | 10.3383503 | 999.5371 | -323.7935791 | 1608.173 | -426.6603 | 426.6603 | -0.04266603 | 81.90358 | 9.57334 | 0.04360297 | 78.40908 | 510.6682 | 306.6796 | 333.6629 | 273.6249 | 234.5591
512 | 10.35865211 | 999.8388 | -326.1192 | 1609.124 | -428.9859 | 428.9859 | -0.04289859 | 81.95199 | 9.571014 | 0.04384593 | 78.43637 | 112.3132 | 268.7993 | 321.391 | 239.3226 | 228.4911
513 | 10.37895775 | 999.9710083 | -328.8599 | 1608.312 | -431.7266 | 431.7266 | -0.04317266 | 81.91065 | 9.568273 | 0.04413232 | 78.37435 | -216.5482 | 234.5148 | 221.9413 | 219.1549 | 230.8824
514 | 10.39925671 | 1000.232 | -330.3208313 | 1610.18 | -433.1875 | 433.1875 | -0.04331875 | 82.00578 | 9.566812 | 0.04428502 | 78.4534 | 517.669 | 126.5196 | 163.063 | 289.9579 | 232.3314
515 | 10.41955853 | 1000.268 | -331.7526 | 1611.184 | -434.6193 | 434.6193 | -0.04346193 | 82.05694 | 9.565381 | 0.04443469 | 78.49058 | 248.4717 | 49.50504 | 128.3347 | 271.5997 | 257.6807
516 | 10.43984795 | 1000.188 | -333.5312 | 1611.372 | -436.3979 | 436.3979 | -0.04363979 | 82.0665 | 9.563602 | 0.04462064 | 78.48514 | -29.30762 | 128.248 | 74.83716 | 246.6007 | 278.9624
517 | 10.46014977 | 999.9442 | -335.5409 | 1610.533 | -438.4076 | 438.4076 | -0.04384076 | 82.02379 | 9.561592 | 0.04483081 | 78.42781 | -272.7597 | 46.18205 | 210.6661 | 196.2137 | 265.3616
518 | 10.48045158 | 999.782 | -337.1555 | 1611.42 | -440.0221 | 440.0221 | -0.04400221 | 82.06894 | 9.559978 | 0.04499968 | 78.45773 | 177.1666 | 2.32575 | 213.1454 | 185.865 | 308.7925
519 | 10.50074959 | 999.3801 | -339.239 | 1612.252 | -442.1057 | 442.1057 | -0.04421057 | 82.11131 | 9.557894 | 0.04521765 | 78.48112 | 107.3393 | 275.142 | 183.1048 | 153.1716 | 289.1059
520 | 10.52105618 | 999.3546 | -341.6352 | 1612.807 | -444.5019 | 444.5019 | -0.04445019 | 82.13956 | 9.555498 | 0.04546838 | 78.48844 | 29.19018 | 290.8471 | 150.0819 | 135.6339 | 277.6127
521 | 10.5413475 | 999.7346 | -342.8664 | 1616.549 | -445.7331 | 445.7331 | -0.04457331 | 82.33017 | 9.554267 | 0.04559724 | 78.66044 | 1334.773 | 304.8745 | 182.7455 | 154.5755 | 283.7378
522 | 10.56164932 | 999.9019 | -345.4269 | 1615.912 | -448.2936 | 448.2936 | -0.04482936 | 82.29773 | 9.551706 | 0.04586527 | 78.60838 | -194.2342 | 273.6598 | 215.304 | 181.217 | 288.2879
523 | 10.58194733 | 1000.082 | -347.2254 | 1617.174 | -450.0921 | 450.0921 | -0.04500921 | 82.362 | 9.549908 | 0.04605359 | 78.65495 | 247.3037 | 320.7546 | 178.8685 | 211.5083 | 266.7568
524 | 10.60225105 | 1000.098 | -349.0654 | 1617.293 | -451.9321 | 451.9321 | -0.04519321 | 82.36804 | 9.548068 | 0.04624627 | 78.64556 | -48.7342 | 57.85333 | 174.4504 | 192.6557 | 243.6264
525 | 10.62255764 | 1000.075 | -350.4752 | 1618.335 | -453.3419 | 453.3419 | -0.04533419 | 82.42114 | 9.546658 | 0.04639393 | 78.68464 | 264.6641 | 66.5496 | 273.1283 | 335.185 | 246.4595
526 | 10.64285183 | 999.9731 | -352.6053 | 1618.789 | -455.472 | 455.472 | -0.0455472 | 82.44427 | 9.544528 | 0.04661709 | 78.68916 | 20.26723 | 30.60403 | 202.9136 | 326.7714 | 228.0026
527 | 10.66315079 | 999.7838 | -355.3073 | 1618.37 | -458.174 | 458.174 | -0.0458174 | 82.42288 | 9.541826 | 0.04690022 | 78.64648 | -150.7528 | 223.8091 | 189.8177 | 319.5091 | 229.5554
528 | 10.68346024 | 999.6752 | -357.4749 | 1619.053 | -460.3415 | 460.3415 | -0.04603415 | 82.4577 | 9.539658 | 0.04712741 | 78.66183 | 67.57586 | 311.4446 | 369.5818 | 347.5868 | 224.5577
529 | 10.70375252 | 999.7239 | -358.9199 | 1622.159 | -461.7866 | 461.7866 | -0.04617866 | 82.61588 | 9.538213 | 0.0472789 | 78.80079 | 917.2911 | 244.9717 | 380.6593 | 272.808 | 203.2203
530 | 10.72405052 | 999.8428 | -360.4326 | 1624.712 | -463.2993 | 463.2993 | -0.04632993 | 82.74588 | 9.536701 | 0.04743751 | 78.91227 | 702.8418 | 648.1584 | 351.0748 | 285.616 | 203.8491
531 | 10.74435329 | 999.6973 | -363.2723 | 1623.28125 | -466.139 | 466.139 | -0.0466139 | 82.67304 | 9.533861 | 0.04773532 | 78.81932 | -312.0976 | 644.8358 | 398.8625 | 271.5483 | 211.7448
532 | 10.76465225 | 999.7729 | -364.2499 | 1627.387 | -467.1166 | 467.1166 | -0.04671166 | 82.88214 | 9.532883 | 0.04783786 | 79.01058 | 1865.181 | 461.0584 | 439.2896 | 308.2676 | 213.5322
533 | 10.7849617 | 999.6505127 | -366.2749939 | 1627.956 | -469.1417 | 469.1417 | -0.04691417 | 82.91111 | 9.530858 | 0.04805031 | 79.0214 | 50.9628 | 410.5613 | 431.5463 | 288.9846 | 207.7472
534 | 10.80524921 | 999.5172 | -368.5407 | 1628.335 | -471.4074 | 471.4074 | -0.04714074 | 82.93042 | 9.528593 | 0.04828806 | 79.02102 | -1.59599 | 515.599 | 333.6571 | 298.123 | 201.3338
535 | 10.82555294 | 999.6701 | -370.2343 | 1630.274 | -473.1009 | 473.1009 | -0.04731009 | 83.02919 | 9.526899 | 0.04846582 | 79.10108 | 450.3567 | 142.1401 | 311.3473 | 284.0744 | 190.7014
536 | 10.84585094 | 999.5647 | -372.2789 | 1631.567 | -475.1456 | 475.1456 | -0.04751456 | 83.09504 | 9.524854 | 0.04868046 | 79.14681 | 213.0908 | 139.2051 | 343.2936 | 272.8284 | 151.1629
537 | 10.86615181 | 999.5291 | -374.5577 | 1631.947 | -477.4244 | 477.4244 | -0.04774244 | 83.11439 | 9.522576 | 0.04891973 | 79.14631 | -2.113731 | 239.9352 | 153.534 | 229.4561 | 189.5522
538 | 10.88645935 | 999.7129 | -376.5346 | 1632.442 | -479.4013 | 479.4013 | -0.04794013 | 83.13956 | 9.520599 | 0.04912736 | 79.15384 | 36.28796 | 144.9477 | 107.7068 | 195.9111 | 182.4059
539 | 10.90675735 | 999.9043 | -377.9442 | 1634.217 | -480.8109 | 480.8109 | -0.04808109 | 83.22997 | 9.519189 | 0.04927542 | 79.22818 | 502.0543 | 133.7984 | 96.64918 | 201.9892 | 175.0058
540 | 10.92705345 | 1000.032 | -379.7995 | 1634.436 | -482.6661911 | 482.6661911 | -0.04826661911 | 83.24116 | 9.517334 | 0.04947035 | 79.22339 | -24.58083 | 61.92471 | 76.24369 | 78.27073 | 160.359
541 | 10.94734955 | 1000.221 | -381.4942 | 1635.306 | -484.3609 | 484.3609 | -0.04843609 | 83.28543 | 9.515639 | 0.04964843 | 79.25141 | 157.3442 | 34.44419 | 74.7521 | 69.62985 | 152.7907
542 | 10.96765995 | 1000.33 | -384.089 | 1633.717 | -486.9557 | 486.9557 | -0.04869557 | 83.20451 | 9.513044 | 0.04992115 | 79.15282 | -361.482 | -12.62522 | 50.43961 | 51.12632 | 169.7988
543 | 10.98795128 | 1000.592 | -386.0935 | 1633.621 | -488.9602 | 488.9602 | -0.04889602 | 83.19965 | 9.51104 | 0.05013188 | 79.13151 | -101.1147 | 32.22425 | 47.4525 | 33.64627 | 272.0286
544 | 11.00824833 | 1000.888 | -387.613 | 1634.762 | -490.4797 | 490.4797 | -0.04904797 | 83.25775 | 9.50952 | 0.05029166 | 79.17413 | 266.7072 | -43.42982 | -17.07025 | 80.71061 | 391.6329
545 | 11.02855206 | 1001.155 | -389.2669 | 1635.764 | -492.1336 | 492.1336 | -0.04921336 | 83.30876 | 9.507866 | 0.05046559 | 79.20886 | 199.6665 | 30.74737 | -45.3556 | 83.52224 | 450.0255
546 | 11.04885769 | 1001.211 | -391.0105 | 1635.227 | -493.8772 | 493.8772 | -0.04938772 | 83.28142 | 9.506123 | 0.05064899 | 79.16834 | -220.9261 | 35.24021 | -41.93207 | 63.54736 | 657.3532
547 | 11.06914902 | 1001.284 | -392.9053 | 1635.592 | -495.772 | 495.772 | -0.0495772 | 83.29999 | 9.504228 | 0.05084834 | 79.17021 | 9.403918 | -73.93102 | 100.3499 | 19.40418 | 669.7581
548 | 11.08944702 | 1001.211 | -394.9926 | 1635.594 | -497.8593 | 497.8593 | -0.04978593 | 83.30011 | 9.502141 | 0.05106798 | 79.15294 | -78.65049 | -76.23313 | 116.0361 | 7.761922 | 649.197
549 | 11.10974884 | 1000.506 | -397.7576 | 1634.391 | -500.6243 | 500.6243 | -0.05006243 | 83.23884 | 9.499376 | 0.05135901 | 79.0717 | -279.1489 | 151.7633 | 57.14248 | 20.10442 | 606.1309
550 | 11.13005161 | 1000.07 | -399.6924 | 1635.516 | -502.5591 | 502.5591 | -0.05025591 | 83.29615 | 9.497441 | 0.05156271 | 79.11003 | 188.156 | 157.8946 | 17.16914 | 246.3526 | 541.6598
551 | 11.15035343 | 1001.249 | -401.257 | 1638.917 | -504.1237 | 504.1237 | -0.05041237 | 83.46933 | 9.495876 | 0.05172747 | 79.26144 | 919.0558 | 120.9577 | 19.58152 | 545.4814 | 494.4034
552 | 11.1706562 | 1002.431 | -403.4904 | 1639.497 | -506.3571 | 506.3571 | -0.05063571 | 83.49889 | 9.493643 | 0.05196269 | 79.27087 | 40.06074 | 144.7688 | 56.59017 | 687.4492 | 476.2192
553 | 11.19096184 | 1002.667 | -405.5287 | 1638.679 | -508.3954 | 508.3954 | -0.05083954 | 83.45725 | 9.491605 | 0.05217741 | 79.21432 | -263.3352 | 67.29464 | 402.2447 | 1054.165 | 465.8195
554 | 11.21125031 | 1001.84 | -407.2538 | 1638.375 | -510.1205 | 510.1205 | -0.05101205 | 83.44176 | 9.48988 | 0.05235918 | 79.18522 | -160.0935 | -48.02017 | 920.5743 | 1217.222 | 453.5276
555 | 11.23156071 | 999.9912 | -409.8688 | 1637.69 | -512.7355 | 512.7355 | -0.05127355 | 83.40689 | 9.487264 | 0.05263478 | 79.13032 | -199.2147 | 550.4157 | 1165.915 | 1180.241 | 502.4689
556 | 11.2518568 | 998.0494 | -412.2532 | 1639.884 | -515.1199 | 515.1199 | -0.05151199 | 83.51861 | 9.48488 | 0.05288613 | 79.2164 | 342.4818 | 1480.246 | 1697.176 | 1102.117 | 552.5329
557 | 11.27214813 | 996.5818 | -413.568 | 1648.815 | -516.4347 | 516.4347 | -0.05164347 | 83.97346 | 9.483565 | 0.05302476 | 79.63678 | 3032.24 | 1991.51 | 1939.939 | 1026.106 | 577.3646
558 | 11.29245567 | 995.3787 | -414.994 | 1662.719 | -517.8606 | 517.8606 | -0.05178606 | 84.6816 | 9.482139 | 0.05317513 | 80.29627 | 4385.818 | 3171.434 | 1908.609 | 936.4064 | 598.897
559 | 11.3127594 | 996.3064 | -417.7758 | 1677.771 | -520.6425 | 520.6425 | -0.05206425 | 85.44818 | 9.479357 | 0.05346855 | 80.99938 | 2396.225 | 3547.922 | 1787.451 | 839.839 | 591.5792
560 | 11.33304691 | 998.9811 | -418.9894 | 1693.106 | -521.8561 | 521.8561 | -0.05218561 | 86.22916 | 9.478144 | 0.05359659 | 81.72924 | 5700.405 | 2832.413 | 1651.885 | 819.4813 | 601.4588
561 | 11.3533535 | 1001.196 | -420.3479 | 1699.956 | -523.2146 | 523.2146 | -0.05232146 | 86.57804 | 9.476785 | 0.05373993 | 82.04815 | 2224.924 | 1705.146 | 1485.238 | 846.7429 | 614.6237
562 | 11.37366104 | 1001.93 | -422.2607 | 1698.018 | -525.1274 | 525.1274 | -0.05251274 | 86.47934 | 9.474873 | 0.05394179 | 81.93807 | -545.3084 | 942.0404 | 1089.494 | 950.397 | 620.1397
563 | 11.39395142 | 1001.642 | -424.0853 | 1693.353 | -526.952 | 526.952 | -0.0526952 | 86.24176 | 9.473048 | 0.05413438 | 81.69723 | -1250.514 | -429.5096 | 572.7026 | 1070.958 | 639.2364
564 | 11.41425419 | 1000.828 | -426.2173 | 1687.111 | -529.084 | 529.084 | -0.0529084 | 85.92386 | 9.470916 | 0.05435947 | 81.37777 | -1419.305 | -980.3852 | 322.6319 | 1072.035 | 659.314
565 | 11.43455315 | 999.9565 | -428.188 | 1682.468 | -531.0547 | 531.0547 | -0.05310547 | 85.68739 | 9.468945 | 0.05456757 | 81.13692 | -1157.344 | -924.3845 | -155.7779 | 904.7741 | 655.9564
566 | 11.45484829 | 999.0126 | -429.8681 | 1680.818 | -532.7348 | 532.7348 | -0.05327348 | 85.60336 | 9.467265 | 0.05474501 | 81.04297 | -529.4546 | -645.164 | -224.1914 | 616.0189 | 644.2713
567 | 11.47514725 | 998.0373 | -431.9953 | 1679.959 | -534.8620224 | 534.8620224 | -0.05348620224 | 85.55961 | 9.465138 | 0.05496973 | 80.98336 | -265.3046 | -82.35949 | -123.7533 | 488.6822 | 640.9173
568 | 11.49545479 | 997.4564209 | -434.2375 | 1681.073 | -537.1042 | 537.1042 | -0.05371042 | 85.61634 | 9.462896 | 0.05520665 | 81.01785 | 145.5883 | 470.9497 | 73.34016 | 119.3789 | 644.1032
569 | 11.51575279 | 997.9162 | -435.7324 | 1685.911 | -538.5991 | 538.5991 | -0.05385991 | 85.86274 | 9.461401 | 0.05536463 | 81.23818 | 1394.718 | 648.5676 | 237.0951 | -17.65806 | 639.3476
570 | 11.5360527 | 998.88 | -437.1867 | 1691.305 | -540.0534 | 540.0534 | -0.05400534 | 86.13744 | 9.459947 | 0.05551835 | 81.48556 | 1609.202 | 806.294 | 419.7084 | 50.37265 | 630.6376
571 | 11.55635452 | 999.7298 | -439.1635 | 1693.214 | -542.0301 | 542.0301 | -0.05420301 | 86.23469 | 9.45797 | 0.05572734 | 81.56051 | 358.6346 | 788.0743 | 496.4096 | 153.9471 | 598.9402
572 | 11.57666016 | 999.8987 | -440.8475 | 1695.451 | -543.7142 | 543.7142 | -0.05437142 | 86.34859 | 9.456286 | 0.05590541 | 81.6537 | 523.3273 | 606.3658 | 544.7066 | 254.6197 | 477.9187
573 | 11.59694767 | 999.4929 | -442.6112 | 1695.978 | -545.4779 | 545.4779 | -0.05454779 | 86.37545 | 9.454522 | 0.05609193 | 81.66386 | 54.49002 | 316.6966 | 581.3249 | 370.4553 | 313.8903
574 | 11.61725235 | 999.3084 | -444.2448 | 1698.016 | -547.1114 | 547.1114 | -0.05471114 | 86.47925 | 9.452889 | 0.05626473 | 81.74787 | 486.1754 | 278.8435 | 460.0342 | 401.9386 | 210.4108
575 | 11.63755131 | 999.2375 | -446.3409729 | 1699.134 | -549.2077 | 549.2077 | -0.05492077 | 86.53618 | 9.450792 | 0.05648651 | 81.78355 | 160.8556 | 269.2085 | 291.3213 | 408.2291 | 17.8545
576 | 11.65785122 | 999.3459 | -448.5625 | 1700.361 | -551.4292 | 551.4292 | -0.05514292 | 86.59867 | 9.448571 | 0.0567216 | 81.82336 | 169.3691 | 318.9309 | 315.9385 | 378.6562 | -66.48477
577 | 11.67815304 | 999.574 | -450.4098 | 1702.624 | -553.2765 | 553.2765 | -0.05532765 | 86.71395 | 9.446724 | 0.05691713 | 81.91627 | 475.1523 | 239.8529 | 251.4348 | 255.5547 | -44.47001
578 | 11.69845867 | 999.7259 | -452.1907 | 1704.133 | -555.0574 | 555.0574 | -0.05550574 | 86.7908 | 9.444943 | 0.05710567 | 81.97342 | 303.1023 | 323.7196 | 226.3863 | 109.8251 | -9.799543
579 | 11.71874714 | 999.7751 | -454.202 | 1704.898 | -557.0687 | 557.0687 | -0.05570687 | 86.82976 | 9.442931 | 0.05731864 | 81.99275 | 90.78536 | 278.4047 | 139.2551 | 54.09064 | 48.41089
580 | 11.73904896 | 1000.015 | -455.5428772 | 1706.854 | -558.4096 | 558.4096 | -0.05584096 | 86.92936 | 9.44159 | 0.05746065 | 82.07514 | 580.1891 | 149.1849 | 71.18171 | -5.531705 | 87.95654
581 | 11.75935745 | 1000.002 | -457.3524 | 1706.953125 | -560.2191 | 560.2191 | -0.05602191 | 86.93441 | 9.439781 | 0.05765232 | 82.06418 | -57.20542 | 28.96328 | -11.71955 | -49.47628 | 94.9845
582 | 11.77966022 | 1000.012 | -459.4744 | 1706.537 | -562.3411 | 562.3411 | -0.05623411 | 86.91323 | 9.437659 | 0.05787714 | 82.02575 | -170.9466 | -79.55471 | -117.5567 | -74.13651 | 126.3404
583 | 11.79995537 | 1000.069 | -462.0793457 | 1705.297 | -564.946 | 564.946 | -0.0564946 | 86.85004 | 9.435054 | 0.05815319 | 81.94348 | -298.006 | -310.941 | -192.4578 | -99.5879 | 127.982
584 | 11.82025719 | 1000.281 | -464.2738 | 1703.506 | -567.1404953 | 567.1404953 | -0.05671404953 | 86.75883 | 9.43286 | 0.05838581 | 81.83838 | -451.8046 | -394.9763 | -269.7316 | -104.6712 | 89.98248
585 | 11.84054756 | 1000.508 | -466.4692688 | 1701.107 | -569.336 | 569.336 | -0.0569336 | 86.63667 | 9.430664 | 0.05861858 | 81.70413 | -576.7422 | -434.9885 | -321.2779 | -152.686 | 44.30235
586 | 11.86085129 | 1000.608 | -468.2992 | 1699.508 | -571.1659 | 571.1659 | -0.05711659 | 86.55523 | 9.428834 | 0.05881264 | 81.6115 | -477.3818 | -496.323 | -339.4679 | -154.973 | 43.95066
587 | 11.88115883 | 1000.536 | -470.3431 | 1698.201 | -573.2098 | 573.2098 | -0.05732098 | 86.48868 | 9.42679 | 0.05902944 | 81.53106 | -371.0079 | -382.7077 | -310.1272 | -161.7267 | 54.92271
588 | 11.90145969 | 1000.281 | -472.3467 | 1695.884 | -575.2134 | 575.2134 | -0.05752134 | 86.37068 | 9.424787 | 0.05924201 | 81.40253 | -604.6787 | -311.5423 | -304.2455 | -222.1156 | 100.081
589 | 11.92175198 | 1000.111 | -473.774 | 1696.508 | -576.6407 | 576.6407 | -0.05766407 | 86.40245 | 9.423359 | 0.05939346 | 81.42013 | 116.2721 | -197.442 | -224.1785 | -175.3674 | 85.43491
590 | 11.94205379 | 999.9803 | -475.5496 | 1695.96 | -578.4163 | 578.4163 | -0.05784163 | 86.37455 | 9.421584 | 0.0595819 | 81.37851 | -220.9153 | -172.2545 | -161.265 | -151.0914 | 90.95226
591 | 11.96235943 | 1000.049 | -477.0995 | 1696.559 | -579.9662 | 579.9662 | -0.05799662 | 86.40503 | 9.420034 | 0.05974642 | 81.39383 | 93.11973 | 2.440757 | -144.4052 | -111.7088 | 97.25936
592 | 11.98266029 | 1000.008 | -479.3232 | 1695.753 | -582.1899 | 582.1899 | -0.05821899 | 86.36399 | 9.41781 | 0.0599825 | 81.33597 | -245.0705 | -22.91775 | -31.62462 | -62.62335 | 88.3239
593 | 12.00296021 | 1000.171 | -480.8056 | 1696.902 | -583.6723 | 583.6723 | -0.05836723 | 86.42253 | 9.416328 | 0.06013992 | 81.37828 | 268.7977 | -43.86345 | 57.02774 | -0.9448138 | 83.59327
594 | 12.02325153 | 1000.349 | -482.6179 | 1697.187 | -585.4846 | 585.4846 | -0.05854846 | 86.43701 | 9.414515 | 0.0603324 | 81.37626 | -10.52048 | 66.31612 | 76.6345 | 86.98176 | 83.31843
595 | 12.04355431 | 1000.329 | -485.3827 | 1695.69 | -588.2494 | 588.2494 | -0.05882494 | 86.36078 | 9.411751 | 0.06062612 | 81.28061 | -325.6438 | 153.9687 | 132.7893 | 202.6544 | 59.83727
596 | 12.06385326 | 1000.523 | -486.8596 | 1698.065 | -589.7263 | 589.7263 | -0.05897263 | 86.48174 | 9.410274 | 0.06078305 | 81.38168 | 644.0176 | 158.7557 | 161.1577 | 247.0621 | 69.22985
597 | 12.08415508 | 1000.497 | -488.6683 | 1699.166 | -591.535 | 591.535 | -0.0591535 | 86.53783 | 9.408465 | 0.06097528 | 81.41882 | 193.1925 | 217.7554 | 281.8897 | 260.7012 | 74.51895
598 | 12.10445976 | 1000.29 | -490.4235 | 1700.623 | -593.2901535 | 593.2901535 | -0.05932901535 | 86.61204 | 9.40671 | 0.06116184 | 81.47343 | 292.7329 | 352.5713 | 403.5878 | 298.9139 | 100.1345
599 | 12.12475204 | 999.9442 | -492.5092 | 1702.318 | -595.3759 | 595.3759 | -0.05953759 | 86.69832 | 9.404624 | 0.0613836 | 81.53652 | 284.4779 | 392.0712 | 411.5832 | 307.1075 | 113.1424
600 | 12.14505291 | 999.6791 | -494.449 | 1704.17 | -597.3157 | 597.3157 | -0.05973157 | 86.79266 | 9.402684 | 0.06158988 | 81.60839 | 348.4358 | 626.249 | 483.4168 | 334.5065 | 148.8024
601 | 12.16535854 | 999.5886 | -496.1085 | 1707.573 | -598.9752121 | 598.9752121 | -0.05989752121 | 86.96597 | 9.401025 | 0.06176639 | 81.75693 | 841.5168 | 579.9899 | 451.001 | 322.1077 | 196.8499
602 | 12.18565273 | 999.58 | -497.4895 | 1712.01 | -600.3562 | 600.3562 | -0.06003562 | 87.19195 | 9.399644 | 0.0619133 | 81.95732 | 1364.081 | 587.2661 | 453.5378 | 316.0914 | 212.8317
603 | 12.20595455 | 999.4019 | -499.9668 | 1712.8 | -602.8335 | 602.8335 | -0.06028335 | 87.23217 | 9.397167 | 0.06217688 | 81.97352 | 61.43771 | 588.0339 | 439.4468 | 352.1463 | 243.9
604 | 12.22626019 | 999.6629 | -502.1676 | 1714.771 | -605.0343 | 605.0343 | -0.06050343 | 87.33259 | 9.394966 | 0.06241111 | 82.04867 | 320.8586 | 462.9353 | 417.0398 | 308.0409 | 262.3028
605 | 12.24655151 | 1000.045 | -504.2758 | 1716.809 | -607.1424 | 607.1424 | -0.06071424 | 87.43636 | 9.392858 | 0.06263553 | 82.12773 | 352.275 | 223.3019 | 367.1287 | 324.8178 | 288.2742
606 | 12.26685905 | 1000.317 | -506.3221 | 1718.167 | -609.1888 | 609.1888 | -0.06091888 | 87.50554 | 9.390811 | 0.06285342 | 82.1748 | 216.0238 | 227.5773 | 297.5356 | 300.3305 | 302.1159
607 | 12.2871542 | 1000.446 | -507.9611 | 1719.073 | -610.8278 | 610.8278 | -0.06108278 | 87.55166 | 9.389172 | 0.06302796 | 82.20376 | 165.9141 | 143.2527 | 144.0196 | 311.8586 | 323.0808
608 | 12.3074522 | 1000.429 | -509.6031 | 1719.676 | -612.4698 | 612.4698 | -0.06124698 | 87.5824 | 9.38753 | 0.06320286 | 82.21824 | 82.81501 | 115.8335 | 186.6205 | 349.6959 | 321.3268
609 | 12.3277483 | 1000.261 | -511.5218 | 1719.597 | -614.3885 | 614.3885 | -0.06143885 | 87.57836 | 9.385612 | 0.06340727 | 82.19764 | -100.7646 | 69.11625 | 142.6833 | 299.759 | 338.0663
610 | 12.34805298 | 1000.081 | -513.2587 | 1720.749 | -616.1254 | 616.1254 | -0.06161254 | 87.63701 | 9.383875 | 0.06359235 | 82.23747 | 215.1793 | 124.9025 | 154.3637 | 228.5737 | 356.2028
611 | 12.36835098 | 999.9086 | -515.2408 | 1721.035 | -618.1075 | 618.1075 | -0.06181075 | 87.65157 | 9.381893 | 0.06380359 | 82.23376 | -17.56249 | 93.42434 | 232.1383 | 267.808 | 341.4629
612 | 12.38864803 | 999.7422 | -516.8369 | 1722.912 | -619.7035 | 619.7035 | -0.06197035 | 87.74717 | 9.380296 | 0.06397373 | 82.30945 | 444.8454 | 205.0569 | 223.9772 | 281.9012 | 330.0507
613 | 12.40895653 | 999.4581 | -519.549 | 1722.958 | -622.4157 | 622.4157 | -0.06224157 | 87.74955 | 9.377584 | 0.0642629 | 82.28788 | -74.57592 | 345.2201 | 247.6979 | 291.3847 | 352.7232
614 | 12.42925072 | 999.3895 | -521.174 | 1724.917 | -624.0407 | 624.0407 | -0.06240407 | 87.8493 | 9.375959 | 0.0644362 | 82.36715 | 457.3983 | 367.2255 | 331.1109 | 301.1774 | 352.2672
615 | 12.44955635 | 999.3613 | -522.6235 | 1728.15 | -625.4902 | 625.4902 | -0.06254902 | 88.01396 | 9.37451 | 0.06459081 | 82.50877 | 915.9953 | 337.5166 | 366.3417 | 304.6452 | 348.4764
616 | 12.46985435 | 999.2043 | -525.0549 | 1729.101 | -627.9215622 | 627.9215622 | -0.06279215622 | 88.06238 | 9.372078 | 0.0648502 | 82.53276 | 92.4645 | 482.4224 | 423.2407 | 330.7857 | 312.054
617 | 12.49015999 | 999.0819 | -527.2252 | 1730.939 | -630.0919 | 630.0919 | -0.06300919 | 88.15602 | 9.369908 | 0.0650818 | 82.60138 | 296.3009 | 497.3939 | 414.1371 | 350.8578 | 267.6452
618 | 12.51045322 | 999.1906 | -528.8552 | 1733.61 | -631.7219 | 631.7219 | -0.06317219 | 88.29206 | 9.368278 | 0.06525578 | 82.71445 | 649.953 | 413.1006 | 446.638 | 350.9499 | 271.7213
619 | 12.53075981 | 999.2112 | -530.6743 | 1736.114 | -633.541008 | 633.541008 | -0.0633541008 | 88.41956 | 9.366458992 | 0.06544998 | 82.81782 | 532.2559 | 467.1904 | 448.5851 | 342.9365 | 266.1199
620 | 12.55105591 | 999.3289 | -532.7111 | 1738.747 | -635.5778122 | 635.5778122 | -0.06355778122 | 88.55364 | 9.364422 | 0.06566746 | 82.92537 | 494.5288 | 451.5166 | 369.0652 | 376.6293 | 310.8077
621 | 12.57135296 | 999.4416 | -534.71 | 1740.743 | -637.5767 | 637.5767 | -0.06375767 | 88.6553 | 9.362423 | 0.06588093 | 83.00284 | 362.9135 | 416.5104 | 382.8537 | 399.6845 | 293.3703
622 | 12.59165192 | 999.5516 | -536.6834 | 1742.073 | -639.5501 | 639.5501 | -0.06395501 | 88.72307 | 9.36045 | 0.06609174 | 83.04878 | 217.9319 | 350.1225 | 334.6243 | 385.0915 | 293.1418
623 | 12.61195946 | 999.6246 | -538.5484 | 1744.406 | -641.4151 | 641.4151 | -0.06414151 | 88.84187 | 9.358585 | 0.066291 | 83.14342 | 474.9222 | 294.5289 | 367.9892 | 309.7096 | 289.0697
624 | 12.63226032 | 999.6562 | -540.6158 | 1745.72 | -643.4825 | 643.4825 | -0.06434825 | 88.9088 | 9.356517 | 0.06651194 | 83.18767 | 200.3163 | 194.3936 | 338.9888 | 308.6271 | 298.917
625 | 12.65255165 | 999.6426 | -542.6350708 | 1747.078125 | -645.5018 | 645.5018 | -0.06455018 | 88.97796 | 9.354498 | 0.06672777 | 83.23442 | 216.5609 | 340.8546 | 310.5416 | 300.8501 | 308.3381
626 | 12.67285442 | 999.582 | -545.08 | 1746.779 | -647.9466 | 647.9466 | -0.06479466 | 88.96271 | 9.352053 | 0.06698916 | 83.1984 | -137.7633 | 300.1206 | 246.3586 | 268.0811 | 306.7196
627 | 12.69315815 | 999.6794 | -546.3436 | 1749.711 | -649.2103 | 649.2103 | -0.06492103 | 89.11206 | 9.35079 | 0.0671243 | 83.32681 | 950.2369 | 307.758 | 230.6136 | 342.4786 | 317.8656
628 | 12.71345234 | 999.7444458 | -548.1932373 | 1751.184 | -651.0599 | 651.0599 | -0.06510599 | 89.18709 | 9.34894 | 0.06732212 | 83.38047 | 271.2524 | 221.4992 | 197.8051 | 290.1994 | 323.7994
629 | 12.73375893 | 999.9091 | -549.8842 | 1752.407 | -652.7508 | 652.7508 | -0.06527508 | 89.24937 | 9.347249 | 0.067503 | 83.42361 | 238.5033 | 264.2973 | 193.1498 | 276.6244 | 311.2121
630 | 12.75405693 | 999.8804 | -552.0186 | 1751.777 | -654.8853 | 654.8853 | -0.06548853 | 89.21728 | 9.345115 | 0.06773138 | 83.37457 | -214.7335 | 110.179 | 352.2229 | 259.7437 | 269.6255
631 | 12.77434731 | 999.8098 | -553.5331 | 1752.321 | -656.3998 | 656.3998 | -0.06563998 | 89.24497 | 9.3436 | 0.06789346 | 83.38693 | 76.22734 | 87.61218 | 335.3455 | 240.4028 | 274.3695
632 | 12.79465389 | 999.6763 | -555.3669 | 1753.406 | -658.2336 | 658.2336 | -0.06582336 | 89.30023 | 9.341766 | 0.06808973 | 83.42219 | 179.6456 | 369.5554 | 247.4624 | 259.6079 | 276.6171
633 | 12.8149519 | 999.5005 | -557.1387 | 1754.37 | -660.0054245 | 660.0054245 | -0.06600054245 | 89.34934 | 9.339995 | 0.06827942 | 83.45224 | 158.4182 | 354.57 | 213.4034 | 240.8705 | 254.6138
634 | 12.83525562 | 999.5909 | -558.0453 | 1757.904 | -660.912 | 660.912 | -0.0660912 | 89.52932 | 9.339088 | 0.06837649 | 83.61222 | 1648.219 | 371.1824 | 207.4373 | 301.26 | 257.4089
635 | 12.8555584 | 999.3745 | -560.7555542 | 1756.646 | -663.6222 | 663.6222 | -0.06636222 | 89.46526 | 9.336378 | 0.06866674 | 83.52815 | -289.6602 | 328.1976 | 285.5624 | 244.4112 | 239.3133
636 | 12.87585545 | 999.3336792 | -562.7455 | 1757.735 | -665.6122 | 665.6122 | -0.06656122 | 89.52071 | 9.334388 | 0.0688799 | 83.56211 | 159.289 | 333.4757 | 269.926 | 232.4855 | 244.3467
637 | 12.89616013 | 999.359 | -564.987854 | 1757.979 | -667.8545 | 667.8545 | -0.06678545 | 89.53314 | 9.332145 | 0.06912015 | 83.55363 | -35.27815 | 101.5103 | 335.3075 | 197.2507 | 257.4688
638 | 12.91645622 | 999.4276123 | -566.8489 | 1759.105 | -669.7156 | 669.7156 | -0.06697156 | 89.59051 | 9.330284 | 0.0693196 | 83.59049 | 184.8085 | 146.5422 | 328.5394 | 226.9025 | 242.0085
639 | 12.93675518 | 999.5594 | -568.3643 | 1761.061 | -671.231 | 671.231 | -0.0671231 | 89.6901 | 9.328769 | 0.06948203 | 83.66982 | 488.3922 | 268.3002 | 155.6669 | 245.9194 | 232.8742
640 | 12.95705414 | 999.5609 | -570.6565 | 1761.16 | -673.5232 | 673.5232 | -0.06735232 | 89.69514 | 9.326477 | 0.06972777 | 83.65397 | -64.50036 | 294.8569 | 155.6271 | 234.7335 | 234.5289
641 | 12.977355 | 1000.063 | -571.8184 | 1763.394 | -674.6851 | 674.6851 | -0.06746851 | 89.80893 | 9.325315 | 0.06985235 | 83.74966 | 768.0789 | 276.3686 | 163.4887 | 265.0598 | 247.9453
642 | 12.99765778 | 1000.45 | -573.6917 | 1764.161 | -676.5583 | 676.5583 | -0.06765583 | 89.84799 | 9.323442 | 0.07005326 | 83.76925 | 97.50499 | 120.6866 | 207.5731 | 153.1624 | 210.2476
643 | 13.01795673 | 1000.639 | -575.5815 | 1764.913 | -678.4482 | 678.4482 | -0.06784482 | 89.88629 | 9.321552 | 0.07025597 | 83.78797 | 92.36738 | 179.5952 | 188.3562 | 206.3985 | 229.8783
644 | 13.0382576 | 1000.453 | -578.1232 | 1763.728 | -680.9899 | 680.9899 | -0.06809899 | 89.82594 | 9.31901 | 0.07052868 | 83.70888 | -290.0181 | 98.2757 | 202.2362 | 235.6774 | 242.1949
645 | 13.05854702 | 1000.382 | -579.7261 | 1764.865 | -682.5928 | 682.5928 | -0.06825928 | 89.88386 | 9.317407 | 0.0707007 | 83.74845 | 230.0427 | 81.14603 | 206.0428 | 239.8009 | 277.0236
646 | 13.07885265 | 1000.247 | -581.4357 | 1766.587 | -684.3024 | 684.3024 | -0.06843024 | 89.97156 | 9.315698 | 0.0708842 | 83.81478 | 361.4816 | 185.335 | 177.2431 | 223.175 | 272.809
647 | 13.09915829 | 1000.037 | -583.3994 | 1767.013 | -686.2661 | 686.2661 | -0.06862661 | 89.99321 | 9.313734 | 0.07109502 | 83.81728 | 11.8566 | 237.2904 | 232.9061 | 208.2521 | 262.9123
648 | 13.11945343 | 999.9835 | -584.8001709 | 1769.223 | -687.6669 | 687.6669 | -0.06876669 | 90.10581 | 9.312333 | 0.07124543 | 83.90953 | 613.3122 | 293.0582 | 225.5957 | 229.3063 | 269.0588
649 | 13.13975906 | 999.8782 | -587.0159 | 1769.493 | -689.8826 | 689.8826 | -0.06898826 | 90.11952 | 9.310117 | 0.07148339 | 83.90233 | -30.24123 | 340.4563 | 250.6444 | 168.5679 | 229.9775
650 | 13.16006184 | 999.9462 | -588.5845 | 1771.6 | -691.4512 | 691.4512 | -0.06914512 | 90.22683 | 9.308549 | 0.07165189 | 83.98808 | 508.8818 | 343.3997 | 254.4784 | 218.1037 | 241.1858
651 | 13.18034935 | 1000.009 | -590.2712 | 1774.209 | -693.1379 | 693.1379 | -0.06931379 | 90.35971 | 9.306862 | 0.07183311 | 84.09653 | 598.4719 | 207.8212 | 242.2375 | 251.6582 | 250.8773
652 | 13.20065498 | 999.947 | -592.4029 | 1774.744 | -695.2696 | 695.2696 | -0.06952696 | 90.38695 | 9.30473 | 0.07206218 | 84.10262 | 26.57379 | 266.7794 | 225.0315 | 324.0128 | 257.8474
653 | 13.22095013 | 999.8197 | -595.0143 | 1774.859 | -697.881 | 697.881 | -0.0697881 | 90.39284 | 9.302119 | 0.07234287 | 84.08449 | -64.58011 | 215.2656 | 250.2792 | 305.6101 | 253.8799
654 | 13.24125576 | 999.769104 | -596.9384 | 1776.382 | -699.8051 | 699.8051 | -0.06998051 | 90.47038 | 9.300195 | 0.07254974 | 84.13922 | 264.5494 | 66.97175 | 319.8266 | 274.354 | 237.2356
655 | 13.26155567 | 999.7354 | -598.5873 | 1777.638 | -701.4540329 | 701.4540329 | -0.07014540329 | 90.53435 | 9.298546 | 0.07272705 | 84.18378 | 251.3128 | 229.7652 | 351.6508 | 296.0082 | 240.542
656 | 13.281847 | 999.5574 | -601.3348 | 1777.271 | -704.2015 | 704.2015 | -0.07042015 | 90.51565 | 9.295799 | 0.07302257 | 84.14152 | -142.9972 | 361.8184 | 280.0432 | 289.4448 | 233.8036
657 | 13.30214882 | 999.5942 | -602.7086 | 1780.158 | -705.5752 | 705.5752 | -0.07055752 | 90.66269 | 9.294425 | 0.07317036 | 84.26575 | 840.5412 | 467.9685 | 265.1617 | 293.8195 | 253.7762
658 | 13.32245636 | 999.7227 | -604.2654 | 1782.564 | -707.1321 | 707.1321 | -0.07071321 | 90.78526 | 9.292868 | 0.07333788 | 84.36554 | 595.6857 | 408.5065 | 309.7449 | 289.2502 | 267.5685
659 | 13.34275532 | 999.7391 | -605.6695 | 1785.373 | -708.5362 | 708.5362 | -0.07085362 | 90.92832 | 9.291464 | 0.07348898 | 84.48571 | 795.3 | 415.634 | 337.5573 | 260.4757 | 278.3395
660 | 13.36305618 | 999.6981 | -607.7959 | 1785.559 | -710.6626 | 710.6626 | -0.07106626 | 90.9378 | 9.289337 | 0.07371787 | 84.47519 | -45.99708 | 314.8595 | 313.5647 | 263.3542 | 282.9381
661 | 13.38335419 | 999.6193 | -610.0375 | 1785.443 | -712.9042 | 712.9042 | -0.07129042 | 90.93185 | 9.287096 | 0.07395921 | 84.44928 | -107.3599 | 298.6946 | 378.3802 | 268.0399 | 281.8256
662 | 13.4036541 | 999.6356 | -611.7151 | 1787.051 | -714.5818 | 714.5818 | -0.07145818 | 91.01377 | 9.285418 | 0.07413986 | 84.5101 | 336.6688 | 146.7105 | 303.5262 | 252.4957 | 309.3835
663 | 13.42396069 | 999.6465 | -613.3828125 | 1789.328 | -716.2495 | 716.2495 | -0.07162495 | 91.12974 | 9.28375 | 0.07431948 | 84.60258 | 514.8612 | 243.9784 | 245.0891 | 273.9192 | 294.5159
664 | 13.44425678 | 999.6196 | -615.4103 | 1789.883 | -718.277 | 718.277 | -0.0718277 | 91.15797 | 9.281723 | 0.07453789 | 84.6103 | 35.37945 | 298.8213 | 157.3563 | 328.5664 | 299.1204
665 | 13.46455383 | 999.7396 | -617.1282 | 1791.938 | -719.9949 | 719.9949 | -0.07199949 | 91.26268 | 9.280005 | 0.07472299 | 84.69181 | 440.3424 | 245.438 | 165.9544 | 305.3533 | 279.0359
666 | 13.48484802 | 999.6464 | -619.0975 | 1793.068 | -721.9642 | 721.9642 | -0.07219642 | 91.32022 | 9.278036 | 0.07493522 | 84.72722 | 166.8548 | 143.6068 | 241.5128 | 267.1302 | 257.8528
667 | 13.5051527 | 999.5328 | -621.234375 | 1793.821 | -724.1011 | 724.1011 | -0.07241011 | 91.35857 | 9.275899 | 0.07516557 | 84.74329 | 69.75205 | 142.8079 | 279.2953 | 238.3371 | 268.5215
668 | 13.52545738 | 999.4056 | -623.6662 | 1794.323 | -726.5329 | 726.5329 | -0.07265329 | 91.38414 | 9.273467 | 0.07542777 | 84.74479 | 5.705204 | 169.2726 | 276.7934 | 263.3515 | 255.0523
669 | 13.54576015 | 999.2513 | -625.8368 | 1794.899 | -728.7035 | 728.7035 | -0.07287035 | 91.41346 | 9.271297 | 0.07566186 | 84.75213 | 31.3852 | 271.244 | 275.3445 | 324.5779 | 245.0184
670 | 13.56604958 | 999.4423 | -627.3754 | 1797.21 | -730.2421 | 730.2421 | -0.07302421 | 91.53117 | 9.269758 | 0.07582783 | 84.84718 | 572.6656 | 355.7624 | 266.7957 | 314.2768 | 255.4933
671 | 13.58635044 | 999.6387 | -628.6758 | 1799.474 | -731.5425 | 731.5425 | -0.07315425 | 91.64645 | 9.268457 | 0.07596813 | 84.94212 | 676.7118 | 359.0892 | 284.8362 | 286.8386 | 253.4574
672 | 13.60665321 | 999.7522583 | -630.3668 | 1801.706 | -733.2335 | 733.2335 | -0.07332335 | 91.76011 | 9.266766 | 0.07615059 | 85.03195 | 492.3442 | 425.4929 | 367.201 | 279.5754 | 239.1696
673 | 13.62695026 | 999.7421 | -632.5013 | 1802.23 | -735.368 | 735.368 | -0.0735368 | 91.78681 | 9.264632 | 0.07638096 | 85.0371 | 22.33921 | 376.8036 | 386.8063 | 249.1634 | 212.0822
674 | 13.64725399 | 999.7866 | -634.0159 | 1803.784 | -736.8826 | 736.8826 | -0.07368826 | 91.86596 | 9.263117 | 0.07654445 | 85.09651 | 363.4035 | 403.6683 | 394.7956 | 260.4374 | 208.3136
675 | 13.66755199 | 999.7471 | -636.1244 | 1805.783 | -738.9911 | 738.9911 | -0.07389911 | 91.9678 | 9.261009 | 0.0767721 | 85.17146 | 329.2193 | 341.6299 | 322.9917 | 225.4415 | 229.0497
676 | 13.68784809 | 999.825 | -637.7131 | 1809.044 | -740.5798 | 740.5798 | -0.07405798 | 92.13385 | 9.25942 | 0.07694366 | 85.3106 | 811.0353 | 357.8199 | 246.0418 | 223.2989 | 254.6455
677 | 13.70815849 | 999.7726 | -639.6879 | 1810.254 | -742.5546 | 742.5546 | -0.07425546 | 92.19547 | 9.257445 | 0.07715696 | 85.34946 | 182.1522 | 270.4253 | 228.6663 | 258.2123 | 266.9505
678 | 13.72845745 | 999.7729 | -641.5538 | 1811.061 | -744.4205246 | 744.4205246 | -0.07444205246 | 92.23656 | 9.255579 | 0.07735854 | 85.37028 | 103.2895 | 201.414 | 175.6079 | 206.5654 | 293.9304
679 | 13.74875736 | 999.7206 | -643.6218 | 1811.116 | -746.4885 | 746.4885 | -0.07464885 | 92.2394 | 9.253511 | 0.07758199 | 85.35384 | -73.56954 | 106.3998 | 132.2927 | 189.8642 | 277.323
680 | 13.76905537 | 999.7549 | -645.3668 | 1811.395 | -748.2335 | 748.2335 | -0.07482335 | 92.25357 | 9.251767 | 0.07777058 | 85.35085 | -15.83764 | -21.06784 | 157.3889 | 144.3847 | 272.5084
681 | 13.78935909 | 999.8647 | -646.8046875 | 1812.785 | -749.6714 | 749.6714 | -0.07496714 | 92.32437 | 9.250329 | 0.07792602 | 85.40307 | 335.9647 | -47.01246 | 44.82524 | 188.6293 | 291.4032
682 | 13.80965805 | 999.6957 | -649.6861 | 1810.339 | -752.5528 | 752.5528 | -0.07525528 | 92.19978 | 9.247447 | 0.07823756 | 85.26126 | -455.1862 | 78.71858 | 71.94111 | 201.4259 | 293.7061
683 | 13.8299551 | 999.687 | -651.8817749 | 1810.635 | -754.7485 | 754.7485 | -0.07547485 | 92.21489 | 9.245252 | 0.07847502 | 85.25499 | -26.43362 | 41.47853 | 39.3701 | 221.8058 | 309.0727
684 | 13.85025024 | 999.7846 | -653.1624 | 1812.519 | -756.0291 | 756.0291 | -0.07560291 | 92.31085 | 9.243971 | 0.07861355 | 85.33188 | 555.0857 | 59.52459 | 123.7677 | 213.971 | 304.6123
685 | 13.87055683 | 999.7116 | -655.6643 | 1811.848 | -758.531 | 758.531 | -0.0758531 | 92.27666 | 9.241469 | 0.07888424 | 85.27719 | -202.0379 | 112.5919 | 187.2332 | 288.3128 | 292.7199
686 | 13.89085293 | 999.8359375 | -657.3322 | 1813.81 | -760.1989 | 760.1989 | -0.07601989 | 92.37658 | 9.239801 | 0.07906473 | 85.35412 | 426.195 | 255.0805 | 220.4503 | 251.6777 | 273.3105
687 | 13.91114902 | 999.9014 | -659.9091 | 1813.19 | -762.7758 | 762.7758 | -0.07627758 | 92.34502 | 9.237224 | 0.07934366 | 85.30116 | -189.8496 | 255.1337 | 348.0835 | 276.6304 | 248.152
688 | 13.93145943 | 1000.066 | -661.1693 | 1815.427 | -764.0359 | 764.0359 | -0.07640359 | 92.45895 | 9.235964 | 0.07948009 | 85.39475 | 686.0093 | 422.5249 | 495.1627 | 325.3398 | 264.3695
689 | 13.95174789 | 1000.124 | -662.8334 | 1817.882 | -765.7001 | 765.7001 | -0.07657001 | 92.58399 | 9.2343 | 0.07966029 | 85.49483 | 555.3517 | 475.9884 | 383.9047 | 312.0446 | 254.2706
690 | 13.97204876 | 1000.076 | -664.4006958 | 1820.483 | -767.2674 | 767.2674 | -0.07672674 | 92.71643 | 9.232733 | 0.07983003 | 85.6026 | 634.918 | 773.4143 | 439.7668 | 372.4794 | 263.7405
691 | 13.99235535 | 999.9751 | -665.9033 | 1823.18 | -768.7700119 | 768.7700119 | -0.07687700119 | 92.8538 | 9.23123 | 0.07999279 | 85.71548 | 693.5127 | 546.9652 | 471.8343 | 367.7105 | 257.4718
692 | 14.0126543 | 1000.063 | -666.9966 | 1826.665 | -769.8633 | 769.8633 | -0.07698633 | 93.03127 | 9.230137 | 0.08011124 | 85.86913 | 1297.28 | 496.0389 | 508.0995 | 345.8906 | 246.2408
693 | 14.03295803 | 999.7591 | -670.2892 | 1823.928 | -773.1559372 | 773.1559372 | -0.07731559372 | 92.89191 | 9.226844 | 0.08046802 | 85.70992 | -446.2361 | 512.0159 | 482.0248 | 366.949 | 267.971
694 | 14.05325222 | 999.7292 | -672.0265 | 1825.477 | -774.8932 | 774.8932 | -0.07748932 | 92.97079 | 9.225107 | 0.08065632 | 85.76655 | 300.7203 | 400.6208 | 409.4337 | 322.7192 | 275.6094
695 | 14.07354927 | 999.7438 | -673.3678 | 1827.955 | -776.2345 | 776.2345 | -0.07762345 | 93.09699 | 9.223766 | 0.08080173 | 85.87048 | 714.8028 | 231.4322 | 364.1969 | 368.219 | 283.6318
696 | 14.09386063 | 999.6324 | -675.1776123 | 1828.884 | -778.0443 | 778.0443 | -0.07780443 | 93.14432 | 9.221956 | 0.08099796 | 85.89728 | 136.5373 | 301.0859 | 299.7887 | 327.1875 | 280.8279
697 | 14.11415291 | 999.6274 | -676.842 | 1830.949 | -779.7087 | 779.7087 | -0.07797087 | 93.24948 | 9.220291 | 0.08117846 | 85.97874 | 451.3365 | 286.4991 | 129.2852 | 330.4204 | 299.2839
698 | 14.13445473 | 999.5032 | -679.325 | 1830.88 | -782.1917038 | 782.1917038 | -0.07821917038 | 93.24598 | 9.217808 | 0.0814478 | 85.95235 | -97.96743 | 166.3063 | 233.6055 | 330.0421 | 297.1717
699 | 14.15475845 | 999.4721 | -681.255 | 1832.28 | -784.1217 | 784.1217 | -0.07841217 | 93.31726 | 9.215878 | 0.08165719 | 86.00005 | 227.7862 | 91.5485 | 208.0296 | 274.238 | 276.854
700 | 14.17505741 | 999.4173584 | -683.2742 | 1833.213 | -786.1409 | 786.1409 | -0.07861409 | 93.36478 | 9.213859 | 0.08187631 | 86.025 | 113.8389 | 99.81048 | 195.701 | 236.6504 | 282.1086
701 | 14.19536209 | 999.2768 | -685.6275 | 1832.39 | -788.4942 | 788.4942 | -0.07884942 | 93.32284 | 9.211506 | 0.08213176 | 85.96439 | -237.2517 | 133.5114 | 250.4461 | 276.2624 | 269.8748
702 | 14.21565914 | 999.3043 | -687.1963501 | 1834.491 | -790.063 | 790.063 | -0.0790063 | 93.42985 | 9.209937 | 0.08230209 | 86.0483 | 492.6464 | 208.7232 | 184.3478 | 270.6686 | 281.4497
703 | 14.23595333 | 999.2876 | -689.0663 | 1835.169 | -791.9330368 | 791.9330368 | -0.07919330368 | 93.46438 | 9.208067 | 0.08250515 | 86.06263 | 70.53694 | 311.8042 | 276.7292 | 239.9917 | 253.8565
704 | 14.25625992 | 999.4324 | -690.4045 | 1837.307 | -793.2712 | 793.2712 | -0.07932712 | 93.57329 | 9.206729 | 0.08265049 | 86.15039 | 603.8454 | 330.5448 | 267.8579 | 236.2251 | 231.0912
705 | 14.27654839 | 999.5807 | -691.8460083 | 1839.697 | -794.7127 | 794.7127 | -0.07947127 | 93.69498 | 9.205287 | 0.08280707 | 86.24892 | 629.2441 | 378.7086 | 279.2994 | 200.2902 | 205.8122
706 | 14.2968502 | 999.3855 | -694.3636 | 1839.362 | -797.2303 | 797.2303 | -0.07972303 | 93.67794 | 9.20277 | 0.0830806 | 86.20965 | -143.549 | 394.1901 | 333.9552 | 204.5463 | 187.3829
707 | 14.31715393 | 999.4284668 | -695.7673 | 1842.03 | -798.634 | 798.634 | -0.0798634 | 93.81383 | 9.201366 | 0.08323314 | 86.32153 | 733.4656 | 316.7835 | 288.1098 | 186.0503 | 134.8326
708 | 14.33744907 | 999.405 | -697.7103 | 1843.086 | -800.5769577 | 800.5769577 | -0.08005769577 | 93.8676 | 9.199423 | 0.08344432 | 86.35278 | 147.9443 | 241.8647 | 270.5293 | 183.222 | 159.3669
709 | 14.35774803 | 999.4587 | -699.7381 | 1844.513 | -802.6048 | 802.6048 | -0.08026048 | 93.94027 | 9.197395 | 0.08366478 | 86.40058 | 216.8126 | 286.5822 | 199.6436 | 208.7602 | 155.4922
710 | 14.37805176 | 999.754 | -701.5478 | 1845.946 | -804.4145 | 804.4145 | -0.08044145 | 94.01325 | 9.195586 | 0.08386156 | 86.45069 | 254.65 | 122.3515 | 124.2104 | 168.3042 | 139.0967
711 | 14.39834976 | 999.9679 | -703.3951416 | 1846.66 | -806.2618 | 806.2618 | -0.08062618 | 94.04963 | 9.193738 | 0.08406247 | 86.46677 | 80.03833 | 85.93741 | 148.0952 | 156.6122 | 144.6872
712 | 14.41864777 | 1000.094 | -705.3592 | 1846.655 | -808.2259 | 808.2259 | -0.08082259 | 94.04934 | 9.191774 | 0.08427613 | 86.44803 | -87.68788 | 32.64408 | 82.80145 | 109.8111 | 140.2724
713 | 14.43894863 | 1000.229 | -707.3095 | 1846.892 | -810.1762 | 810.1762 | -0.08101762 | 94.06142 | 9.189824 | 0.08448833 | 86.44079 | -34.12604 | -4.003059 | 53.67506 | 78.46565 | 150.0895
714 | 14.45924854 | 1000.198 | -709.1591 | 1847.05 | -812.0258 | 812.0258 | -0.08120258 | 94.06948 | 9.187974 | 0.08468962 | 86.4308 | -49.65407 | 9.153553 | 17.93555 | 72.92372 | 154.8419
715 | 14.47954941 | 999.9704 | -710.7584 | 1847.637 | -813.6251 | 813.6251 | -0.08136251 | 94.09939 | 9.186375 | 0.0848637 | 86.44323 | 71.41436 | 3.852489 | -21.26679 | 41.70987 | 154.9346
716 | 14.49985027 | 999.6279 | -712.374 | 1848.51 | -815.2407 | 815.2407 | -0.08152407 | 94.14387 | 9.184759 | 0.08503958 | 86.46888 | 145.8214 | -10.2909 | -12.48635 | 44.40388 | 178.8015
717 | 14.52015591 | 999.3823 | -714.5498 | 1848.37 | -817.4165 | 817.4165 | -0.08174165 | 94.13671 | 9.182584 | 0.0852765 | 86.44182 | -114.1932 | -19.9943 | -27.92969 | 45.90519 | 160.2633
718 | 14.54045677 | 999.3401 | -716.7328 | 1848.276 | -819.5995 | 819.5995 | -0.08195995 | 94.13194 | 9.1804 | 0.08551427 | 86.41689 | -104.843 | -2.4647 | 5.335184 | 48.83934 | 166.3152
719 | 14.56075573 | 999.2943 | -719.0123 | 1848.214 | -821.879 | 821.879 | -0.0821879 | 94.12876 | 9.178121 | 0.08576259 | 86.39251 | -98.17104 | -76.96456 | 31.78058 | 65.05728 | 148.1515
720 | 14.58104801 | 999.385 | -720.6234 | 1849.136 | -823.4901 | 823.4901 | -0.08234901 | 94.17572 | 9.17651 | 0.08593815 | 86.42044 | 159.0623 | -1.074366 | 50.43812 | 83.35165 | 130.5299
721 | 14.60134792 | 999.3593 | -723.1625 | 1848.305 | -826.0292 | 826.0292 | -0.08260292 | 94.1334 | 9.173971 | 0.08621488 | 86.35771 | -226.6779 | 57.56514 | 67.42045 | 110.0004 | 136.2418
722 | 14.62165165 | 999.4629 | -725.1299 | 1849.919 | -827.9966 | 827.9966 | -0.08279966 | 94.21562 | 9.172003 | 0.08642936 | 86.4146 | 265.2578 | 125.0658 | 116.0316 | 121.0792 | 106.6725
723 | 14.64195919 | 999.532 | -726.8078 | 1850.996 | -829.6745 | 829.6745 | -0.08296745 | 94.27044 | 9.170326 | 0.08661231 | 86.44906 | 188.3545 | 152.9858 | 148.4284 | 146.6442 | 100.8707
724 | 14.66225624 | 999.63 | -728.3842 | 1852.195 | -831.2508 | 831.2508 | -0.08312508 | 94.33152 | 9.168749 | 0.08678422 | 86.4902 | 239.3322 | 262.9829 | 199.9591 | 133.9253 | 92.34515
725 | 14.68255043 | 999.6953125 | -730.076 | 1853.717 | -832.9427 | 832.9427 | -0.08329427 | 94.40905 | 9.167057 | 0.08696876 | 86.54532 | 298.6624 | 247.2768 | 195.2331 | 157.9411 | 81.90673
726 | 14.70285797 | 999.8082 | -731.387 | 1854.973 | -834.2537 | 834.2537 | -0.08342537 | 94.47301 | 9.165746 | 0.08711179 | 86.59156 | 323.3074 | 282.727 | 270.9627 | 170.0704 | 93.25585
727 | 14.72315502 | 999.7969 | -733.4514 | 1856.292 | -836.318 | 836.318 | -0.0836318 | 94.54019 | 9.163682 | 0.08733704 | 86.63362 | 186.7277 | 258.1662 | 236.4939 | 184.4964 | 91.69428
728 | 14.74345493 | 999.8583374 | -735.1938 | 1858.135 | -838.0605 | 838.0605 | -0.08380605 | 94.63405 | 9.16194 | 0.0875272 | 86.70315 | 365.6052 | 289.4115 | 242.9037 | 175.3652 | 96.01038
729 | 14.76375008 | 999.8992 | -737.2711 | 1859.123 | -840.1377 | 840.1377 | -0.08401377 | 94.68436 | 9.159862 | 0.08775395 | 86.72957 | 116.5284 | 215.7577 | 224.8775 | 182.2075 | 101.277
730 | 14.7840519 | 999.9784 | -738.9306 | 1861.227 | -841.7973 | 841.7973 | -0.08417973 | 94.79152 | 9.158203 | 0.08793514 | 86.81199 | 454.889 | 227.6207 | 204.8282 | 163.1697 | 105.4389
731 | 14.80436039 | 999.9794 | -740.9526 | 1861.425 | -843.8193 | 843.8193 | -0.08438193 | 94.80161 | 9.156181 | 0.08815595 | 86.80206 | -44.9616 | 169.9189 | 171.3602 | 148.5843 | 114.5219
732 | 14.8246603 | 999.9974 | -742.6668 | 1862.762 | -845.5335 | 845.5335 | -0.08455335 | 94.86968 | 9.154466 | 0.08834319 | 86.84813 | 246.0427 | 170.2571 | 136.83 | 129.4245 | 146.7959
733 | 14.84494877 | 1000.044 | -744.359 | 1863.412 | -847.2257 | 847.2257 | -0.08472257 | 94.90279 | 9.152774 | 0.08852806 | 86.86238 | 77.09628 | 83.69825 | 93.95071 | 136.7912 | 165.0843
734 | 14.86525917 | 1000.162 | -745.7618 | 1864.086 | -848.6285 | 848.6285 | -0.08486285 | 94.93714 | 9.151371 | 0.08868134 | 86.88051 | 118.2191 | 67.88175 | 77.62227 | 106.3725 | 187.5243
735 | 14.8855505 | 1000.206 | -747.5211 | 1864.536 | -850.3878 | 850.3878 | -0.08503878 | 94.96004 | 9.149612 | 0.0888736 | 86.88475 | 22.09477 | 14.61159 | 21.73858 | 99.99335 | 218.9953
736 | 14.90585232 | 1000.183 | -749.6096 | 1864.354 | -852.4762497 | 852.4762497 | -0.08524762497 | 94.95076 | 9.147524 | 0.08910188 | 86.85644 | -124.0441 | -6.893177 | 72.19684 | 82.49147 | 233.3636
737 | 14.92616081 | 1000.116 | -751.9175 | 1864.714 | -854.7842 | 854.7842 | -0.08547842 | 94.96912 | 9.145216 | 0.08935421 | 86.85131 | -20.30819 | -40.14984 | 30.08395 | 87.53017 | 233.3522
738 | 14.94645596 | 1000.019 | -753.7308 | 1864.955 | -856.5975 | 856.5975 | -0.08565975 | 94.98136 | 9.143403 | 0.08955251 | 86.84528 | -30.42753 | 37.26375 | 31.63336 | 84.48615 | 226.8651
739 | 14.96675873 | 1000.076 | -755.489 | 1865.115 | -858.3557 | 858.3557 | -0.08583557 | 94.98951 | 9.141644 | 0.08974482 | 86.83603 | -48.0642 | 35.47789 | 29.95092 | 142.2671 | 219.5267
740 | 14.9870615 | 1000.2 | -757.0274 | 1866.908 | -859.8941 | 859.8941 | -0.08598941 | 95.08084 | 9.140106 | 0.08991312 | 86.9049 | 409.1627 | 57.74772 | 48.84136 | 154.2325 | 200.0964
741 | 15.00735092 | 1000.11 | -759.3348999 | 1866.658 | -862.2016 | 862.2016 | -0.08622016 | 95.06811 | 9.137798 | 0.09016561 | 86.87132 | -132.9734 | 84.44865 | 108.0939 | 185.9319 | 193.1474
742 | 15.02765656 | 1000.05 | -761.2394 | 1867.455 | -864.1061 | 864.1061 | -0.08641061 | 95.1087 | 9.135894 | 0.09037406 | 86.8903 | 91.04097 | 132.4833 | 201.6563 | 249.4986 | 188.6317
743 | 15.04796028 | 999.906 | -762.967 | 1868.227 | -865.8337 | 865.8337 | -0.08658337 | 95.14803 | 9.134166 | 0.09056317 | 86.90979 | 103.0771 | 132.4965 | 252.3174 | 260.6926 | 182.029
744 | 15.06825638 | 999.7582 | -764.8511 | 1869.465 | -867.7178 | 867.7178 | -0.08677178 | 95.21106 | 9.132282 | 0.09076947 | 86.94942 | 192.1088 | 323.4418 | 319.0566 | 286.624 | 173.4822
745 | 15.08855438 | 999.7466 | -766.382 | 1871.253 | -869.2486496 | 869.2486496 | -0.08692486496 | 95.30215 | 9.130751 | 0.09093711 | 87.01803 | 409.2287 | 390.3381 | 392.674 | 287.993 | 144.285
746 | 15.10884762 | 999.7557 | -767.9518 | 1874.614 | -870.8185 | 870.8185 | -0.08708185 | 95.47332 | 9.129181 | 0.09110906 | 87.15933 | 821.7533 | 480.2404 | 428.5604 | 291.7895 | 196.2021
747 | 15.12915611 | 999.6927 | -770.0056 | 1877.096 | -872.8723 | 872.8723 | -0.08728723 | 95.5997 | 9.127128 | 0.09133405 | 87.25507 | 425.5226 | 656.1624 | 447.881 | 277.3393 | 188.7976
748 | 15.14945221 | 999.7371 | -771.741 | 1879.714 | -874.6077 | 874.6077 | -0.08746077 | 95.73303 | 9.125392 | 0.0915242 | 87.36014 | 552.5884 | 612.3176 | 436.4533 | 258.181 | 201.5576
749 | 15.16975307 | 999.8183 | -773.1727 | 1883.627 | -876.0394 | 876.0394 | -0.08760394 | 95.93235 | 9.123961 | 0.0916811 | 87.52829 | 1071.719 | 500.9522 | 418.0545 | 270.7639 | 218.8267
750 | 15.19004917 | 999.769104 | -775.3174 | 1885.032 | -878.1841 | 878.1841 | -0.08781841 | 96.00387 | 9.121816 | 0.0919162 | 87.57296 | 190.0048 | 415.8932 | 343.1605 | 276.3031 | 234.2162
751 | 15.21034813 | 999.771 | -777.022 | 1886.45 | -879.8887 | 879.8887 | -0.08798887 | 96.0761 | 9.120111 | 0.09210308 | 87.62247 | 264.9262 | 310.6794 | 265.3866 | 260.676 | 253.5348
752 | 15.23065567 | 999.703125 | -779.257 | 1886.913 | -882.1237 | 882.1237 | -0.08821237 | 96.09971 | 9.117876 | 0.09234818 | 87.62253 | 0.2276319 | 43.37229 | 224.303 | 221.7468 | 257.794
753 | 15.25094795 | 999.6058 | -781.2964 | 1887.463 | -884.1631 | 884.1631 | -0.08841631 | 96.12772 | 9.115837 | 0.09257188 | 87.62846 | 26.51945 | 29.72894 | 182.2519 | 291.8405 | 258.1386
754 | 15.27124691 | 999.4717 | -783.297 | 1886.625 | -886.1637 | 886.1637 | -0.08861637 | 96.08505 | 9.113836 | 0.09279136 | 87.57034 | -264.8166 | -12.10227 | 48.57989 | 239.1445 | 282.4278
755 | 15.29155064 | 999.452 | -785.0885 | 1887.512 | -887.9552 | 887.9552 | -0.08879552 | 96.13021 | 9.112045 | 0.09298795 | 87.59428 | 121.788 | 22.67784 | -16.06832 | 240.5853 | 278.0168
756 | 15.31185341 | 999.4902 | -786.8322 | 1888.104 | -889.6989 | 889.6989 | -0.08896989 | 96.16033 | 9.110301 | 0.09317933 | 87.60495 | 55.77022 | -8.89181 | 116.7882 | 245.0143 | 279.8596
757 | 15.33215809 | 999.6192627 | -788.6356 | 1889.221 | -891.5023 | 891.5023 | -0.08915023 | 96.21721 | 9.108498 | 0.0933773 | 87.63943 | 174.1282 | -34.2943 | 120.242 | 204.7923 | 289.3247
758 | 15.35245514 | 999.619 | -790.7535 | 1889.001 | -893.6202 | 893.6202 | -0.08936202 | 96.20605 | 9.10638 | 0.09360985 | 87.60889 | -131.3288 | 233.475 | 166.9771 | 221.2051 | 282.3099
759 | 15.37275505 | 999.498 | -793.6304 | 1886.928 | -896.4971 | 896.4971 | -0.08964971 | 96.10046 | 9.103503 | 0.09392582 | 87.48508 | -391.8291 | 228.5835 | 265.1815 | 210.4239 | 286.3099
760 | 15.39305592 | 999.7629 | -794.6328 | 1890.605 | -897.4994 | 897.4994 | -0.08974994 | 96.28773 | 9.102501 | 0.09403593 | 87.64591 | 1460.635 | 283.1849 | 303.6928 | 209.0465 | 261.091
761 | 15.41335011 | 999.7319 | -796.4913 | 1891.129 | -899.358 | 899.358 | -0.0899358 | 96.31442 | 9.100642 | 0.09424013 | 87.6523 | 31.3124 | 433.2551 | 345.9625 | 251.0334 | 226.9138
762 | 15.43365955 | 999.7458 | -798.0966 | 1893.165 | -900.9632 | 900.9632 | -0.09009632 | 96.4181 | 9.099037 | 0.09441654 | 87.73118 | 447.1351 | 605.299 | 338.0824 | 287.4373 | 227.0291
763 | 15.4539566 | 999.9109 | -799.6246 | 1895.727 | -902.4913 | 902.4913 | -0.09024913 | 96.54857 | 9.097509 | 0.09458448 | 87.83514 | 619.0226 | 400.4114 | 350.404 | 274.0161 | 205.9479
764 | 15.47426033 | 999.9172 | -801.101 | 1897.675 | -903.9677 | 903.9677 | -0.09039677 | 96.64782 | 9.096032 | 0.09474679 | 87.91116 | 468.3902 | 414.7904 | 466.8654 | 294.6666 | 180.9625
765 | 15.49455833 | 999.9042 | -802.7263 | 1899.697 | -905.5929 | 905.5929 | -0.09055929 | 96.75079 | 9.094407 | 0.09492548 | 87.98911 | 436.1969 | 321.2767 | 335.8217 | 276.3679 | 171.8406
766 | 15.51485634 | 999.8782959 | -804.6338501 | 1900.563 | -907.5005 | 907.5005 | -0.09075005 | 96.7949 | 9.092499 | 0.09513525 | 88.01076 | 103.2074 | 328.7368 | 323.506 | 305.6637 | 169.7323
767 | 15.53514862 | 999.7748 | -806.7296 | 1900.9 | -909.5963 | 909.5963 | -0.09095963 | 96.81204 | 9.090404 | 0.09536577 | 88.00605 | -20.43381 | 291.3071 | 314.4386 | 310.311 | 177.5648
768 | 15.55545139 | 999.8265 | -808.2183 | 1903.533 | -911.085 | 911.085 | -0.0911085 | 96.94616 | 9.088915 | 0.09552956 | 88.11354 | 656.3231 | 188.1618 | 234.5079 | 201.643 | 182.5439
769 | 15.57575607 | 999.8959 | -809.9433 | 1905.048 | -912.81 | 912.81 | -0.091281 | 97.02331 | 9.08719 | 0.09571936 | 88.16692 | 281.2417 | 240.626 | 216.6988 | 228.1466 | 187.0701
770 | 15.59605694 | 999.8207 | -812.1920166 | 1905.094 | -915.0587 | 915.0587 | -0.09150587 | 97.02566 | 9.084941 | 0.09596685 | 88.14724 | -79.52951 | 224.6421 | 132.4414 | 194.4198 | 192.0391
771 | 15.61634731 | 999.9091 | -813.7828 | 1906.812 | -916.6495 | 916.6495 | -0.09166495 | 97.11312 | 9.083351 | 0.09614197 | 88.21125 | 365.5286 | 154.9991 | 102.1534 | 176.2945 | 185.1803
772 | 15.63665199 | 999.7088 | -815.8504 | 1906.752 | -918.7171 | 918.7171 | -0.09187171 | 97.11007 | 9.081283 | 0.09636962 | 88.1884 | -100.3532 | 34.32691 | 152.0756 | 140.0998 | 182.3139
773 | 15.65696049 | 999.5753 | -817.5951 | 1908.398 | -920.4618 | 920.4618 | -0.09204618 | 97.19393 | 9.079538 | 0.09656176 | 88.2476 | 308.1081 | 16.35578 | 72.62117 | 124.6058 | 191.6415
774 | 15.67725182 | 999.2617 | -819.9485 | 1907.087 | -922.8152 | 922.8152 | -0.09228152 | 97.12714 | 9.077185 | 0.096821 | 88.1641 | -322.1193 | 29.02325 | 79.94363 | 132.8832 | 213.9487
775 | 15.6975565 | 999.1216 | -821.9753 | 1906.694 | -924.842 | 924.842 | -0.0924842 | 97.10715 | 9.075158 | 0.0970443 | 88.12627 | -169.3852 | 37.34059 | 80.4991 | 145.6397 | 156.3581
776 | 15.71785641 | 999.2185 | -823.3265 | 1908.36 | -926.1932 | 926.1932 | -0.09261932 | 97.19199 | 9.073807 | 0.0971932 | 88.19013 | 428.8659 | 45.14775 | 62.52765 | 92.98099 | 154.3586
777 | 15.73814774 | 999.2831 | -825.4175415 | 1908.507 | -928.2842 | 928.2842 | -0.09282842 | 97.19946 | 9.071716 | 0.09742368 | 88.17659 | -58.76651 | 94.66557 | 98.94128 | 91.95763 | 133.4692
778 | 15.75845337 | 999.516 | -826.9031 | 1910.05 | -929.7698288 | 929.7698288 | -0.09297698288 | 97.27806 | 9.07023 | 0.09758745 | 88.23344 | 347.1438 | 169.2997 | 83.69737 | 87.71713 | 111.9267
779 | 15.77874851 | 999.6194 | -828.9008 | 1910.116 | -931.7674 | 931.7674 | -0.09317674 | 97.28139 | 9.068233 | 0.09780772 | 88.21703 | -74.53023 | 129.0004 | 104.6487 | 69.41545 | 79.91686
780 | 15.79905796 | 999.7234 | -830.6903 | 1911.364 | -933.557 | 933.557 | -0.0933557 | 97.34495 | 9.066443 | 0.09800508 | 88.25725 | 203.7855 | 174.9363 | 153.0128 | 85.38374 | 66.37585
781 | 15.81934834 | 999.8445 | -832.4327 | 1912.678 | -935.2994 | 935.2994 | -0.09352994 | 97.41187 | 9.064701 | 0.09819727 | 88.30094 | 227.3694 | 78.79611 | 89.45691 | 81.84851 | 66.2671
782 | 15.83964729 | 999.9598999 | -834.2352 | 1913.794 | -937.1019 | 937.1019 | -0.09371019 | 97.46875 | 9.062898 | 0.09839615 | 88.33493 | 170.9129 | 146.8804 | 106.098 | 89.35693 | 79.78042
783 | 15.85995865 | 1000.002 | -836.261 | 1913.575 | -939.1277 | 939.1277 | -0.09391277 | 97.45759 | 9.060872 | 0.09861969 | 88.30508 | -133.5571 | 77.49591 | 82.98992 | 98.87117 | 55.55426
784 | 15.8802557 | 1000.168 | -837.7946167 | 1914.875 | -940.6613 | 940.6613 | -0.09406613 | 97.52377 | 9.059339 | 0.09878897 | 88.35009 | 265.8912 | 50.22269 | 119.6132 | 59.70283 | 57.35355
785 | 15.90055466 | 1000.193 | -840.3736 | 1914.536 | -943.2403 | 943.2403 | -0.09432403 | 97.50654 | 9.05676 | 0.09907368 | 88.30933 | -143.137 | 43.87433 | 73.6934 | 63.23997 | 61.69268
786 | 15.92085648 | 1000.209 | -842.0929 | 1915.275 | -944.9595871 | 944.9595871 | -0.09449595871 | 97.54414 | 9.05504 | 0.09926354 | 88.32661 | 91.00333 | 121.6017 | 45.46663 | 9.437396 | 59.90431
787 | 15.94115162 | 1000.237 | -843.8801 | 1916.249 | -946.7468 | 946.7468 | -0.09467468 | 97.59374 | 9.053253 | 0.09946093 | 88.35408 | 139.1711 | 26.52481 | 8.847496 | 17.3066 | 64.42627
788 | 15.96145535 | 1000.239 | -845.2546 | 1917.38 | -948.1213 | 948.1213 | -0.09481213 | 97.65134 | 9.051879 | 0.09961276 | 88.39281 | 255.0796 | 49.8179 | 23.05279 | 10.39114 | 62.2348
789 | 15.98175621 | 1000.119 | -847.6359 | 1916.688 | -950.5026 | 950.5026 | -0.09505026 | 97.61613 | 9.049497 | 0.09987587 | 88.33769 | -209.493 | -0.1146129 | -57.5901 | 19.99666 | 100.5501
790 | 16.00205994 | 1000.108 | -849.4066 | 1916.95 | -952.2733078 | 952.2733078 | -0.09522733078 | 97.62947 | 9.047727 | 0.1000716 | 88.33247 | -26.67152 | -29.09072 | -36.85179 | 5.5201 | 131.6814
791 | 16.0223484 | 1000.066 | -851.228 | 1916.643 | -954.0947 | 954.0947 | -0.09540947 | 97.61381 | 9.045905 | 0.1002729 | 88.30053 | -158.6593 | -172.0856 | -35.8462 | 36.65197 | 122.3535
792 | 16.04264832 | 1000.056 | -852.6254 | 1916.92 | -955.4921 | 955.4921 | -0.09554921 | 97.62792 | 9.044508 | 0.1004274 | 88.29965 | -5.709432 | -121.4854 | -10.03718 | 22.01292 | 132.7407
793 | 16.06295776 | 999.8757 | -855.3882 | 1914.454 | -958.2549 | 958.2549 | -0.09582549 | 97.50235 | 9.041745 | 0.1007329 | 88.15914 | -459.8947 | -96.1404 | -43.51664 | 52.46644 | 121.2884
794 | 16.08325386 | 999.8766 | -857.047 | 1914.979 | -959.9137 | 959.9137 | -0.09599137 | 97.52907 | 9.040086 | 0.1009164 | 88.16712 | 43.50778 | 9.881915 | 16.80715 | 48.45178 | 133.0027
795 | 16.10355759 | 999.8431 | -858.8853 | 1915.81 | -961.752 | 961.752 | -0.0961752 | 97.57142 | 9.038248 | 0.1011197 | 88.18747 | 100.0536 | 1.776693 | 24.9157 | 55.47742 | 121.8342
796 | 16.1238575 | 999.907 | -860.4771 | 1917.569 | -963.3438 | 963.3438 | -0.09633438 | 97.66101 | 9.036656 | 0.1012959 | 88.2529 | 371.4523 | 160.4398 | 77.39626 | 91.07382 | 108.5941
797 | 16.14414787 | 999.8633 | -862.5455 | 1917.778 | -965.4122 | 965.4122 | -0.09654122 | 97.67165 | 9.034588 | 0.1015248 | 88.24231 | -46.23554 | 160.9994 | 81.45103 | 153.9348 | 133.0203
798 | 16.1644516 | 999.9378 | -864.1075 | 1919.363 | -966.9742 | 966.9742 | -0.09669742 | 97.75237 | 9.033026 | 0.1016977 | 88.29997 | 333.421 | 203.7218 | 159.7233 | 166.2699 | 129.066
799 | 16.1847496 | 999.9011 | -865.8814 | 1919.938 | -968.7481 | 968.7481 | -0.09687481 | 97.78164 | 9.031252 | 0.1018941 | 88.30906 | 46.30549 | 135.5881 | 242.5586 | 193.0113 | 119.7644
800 | 16.20504951 | 999.8766 | -867.5218 | 1921.526 | -970.3885 | 970.3885 | -0.09703885 | 97.8625 | 9.029612 | 0.1020757 | 88.36604 | 313.6658 | 193.7463 | 312.9328 | 194.3938 | 145.663
801 | 16.22535896 | 999.8426 | -869.531 | 1922.102 | -972.3977 | 972.3977 | -0.09723977 | 97.89187 | 9.027602 | 0.1022983 | 88.37289 | 30.7835 | 284.8672 | 289.2554 | 242.7325 | 146.1406
802 | 16.24565697 | 999.8199 | -871.5114 | 1923.691 | -974.3781 | 974.3781 | -0.09743781 | 97.9728 | 9.025622 | 0.1025177 | 88.42654 | 244.5556 | 422.2903 | 321.3329 | 231.8253 | 159.16
803 | 16.26595879 | 999.8914 | -872.9233 | 1926.678 | -975.7899704 | 975.7899704 | -0.09757899704 | 98.12491 | 9.02421 | 0.1026741 | 88.54998 | 789.0256 | 391.2283 | 285.9559 | 214.7154 | 141.4739
804 | 16.2862587 | 999.9045 | -874.4139 | 1929.633 | -977.2806 | 977.2806 | -0.09772806 | 98.2754 | 9.022719 | 0.1028393 | 88.67113 | 733.4211 | 433.564 | 310.2759 | 248.5702 | 155.6073
805 | 16.3065567 | 999.8614502 | -876.5063 | 1930.88 | -979.373 | 979.373 | -0.0979373 | 98.33891 | 9.020627 | 0.1030713 | 88.70786 | 158.3557 | 387.6585 | 262.0796 | 235.1037 | 148.1001
806 | 16.3268528 | 999.7983 | -878.4507 | 1932.434 | -981.3174 | 981.3174 | -0.09813174 | 98.41807 | 9.018683 | 0.1032868 | 88.76013 | 242.4622 | 282.8905 | 241.2599 | 212.6187 | 172.6033
807 | 16.3471489 | 999.687 | -880.6625 | 1932.989 | -983.5292 | 983.5292 | -0.09835292 | 98.4463 | 9.016471 | 0.1035321 | 88.76382 | 15.02793 | 112.1861 | 311.7841 | 250.0597 | 183.1992
808 | 16.36745071 | 999.6991 | -882.5034 | 1934.563 | -985.37 | 985.37 | -0.098537 | 98.52647 | 9.01463 | 0.1037363 | 88.81796 | 265.1857 | 49.19622 | 196.5332 | 236.1389 | 204.0476
809 | 16.38776016 | 999.6555 | -884.5546 | 1934.407 | -987.4213 | 987.4213 | -0.09874213 | 98.51856 | 9.012579 | 0.1039639 | 88.79063 | -120.1011 | 176.5585 | 114.6136 | 268.5356 | 221.6118
810 | 16.40805626 | 999.6264 | -886.6546 | 1934.063 | -989.5213 | 989.5213 | -0.09895213 | 98.50103 | 9.010479 | 0.1041969 | 88.75414 | -156.5937 | 123.9063 | 164.5653 | 235.0441 | 223.0354
811 | 16.42835999 | 999.7106 | -887.6884 | 1936.484 | -990.555 | 990.555 | -0.0990555 | 98.6243 | 9.009445 | 0.1043116 | 88.85502 | 879.2734 | 70.09824 | 149.2756 | 195.8008 | 219.1028
812 | 16.44865227 | 999.6111 | -889.751 | 1935.688 | -992.6177 | 992.6177 | -0.09926177 | 98.58379 | 9.007382 | 0.1045406 | 88.79819 | -248.2327 | 215.7026 | 205.0206 | 130.6139 | 226.4212
813 | 16.46895218 | 999.6492 | -891.8585 | 1936.121 | -994.7252121 | 994.7252121 | -0.09947252121 | 98.60586 | 9.005275 | 0.1047746 | 88.79728 | -3.854763 | 267.9922 | 146.9092 | 156.8525 | 204.5159
814 | 16.489254 | 999.7263 | -893.172 | 1938.338 | -996.0387 | 996.0387 | -0.09960387 | 98.71873 | 9.003961 | 0.1049205 | 88.88596 | 607.9207 | 195.4842 | 182.5178 | 160.7932 | 224.5253
815 | 16.50955772 | 999.7428 | -894.7802 | 1939.092 | -997.6468 | 997.6468 | -0.09976468 | 98.75717 | 9.002353 | 0.1050991 | 88.90469 | 104.8545 | 193.5674 | 172.7635 | 169.4385 | 215.5494
816 | 16.5298481 | 999.9099 | -895.9438 | 1940.8 | -998.8105 | 998.8105 | -0.09988105 | 98.84414 | 9.00119 | 0.1052284 | 88.97148 | 516.7332 | 234.4135 | 136.3925 | 188.6174 | 219.5615
817 | 16.55014801 | 999.7271 | -898.4592 | 1939.77 | -1001.326 | 1001.326 | -0.1001326 | 98.79169 | 8.998674 | 0.1055079 | 88.89943 | -257.8165 | 63.95304 | 197.482 | 206.0468 | 199.2162
818 | 16.57045555 | 999.7264 | -900.2277832 | 1941.011 | -1003.094 | 1003.094 | -0.1003094 | 98.85489 | 8.996906 | 0.1057044 | 88.93881 | 200.3758 | 153.3689 | 213.989 | 233.6468 | 174.4045
819 | 16.59074783 | 999.674 | -902.5055542 | 1940.152 | -1005.372 | 1005.372 | -0.1005372 | 98.81113 | 8.994628 | 0.1059576 | 88.87693 | -244.3817 | 110.3369 | 207.8721 | 186.0951 | 180.2213
820 | 16.61104774 | 999.7598 | -903.8409 | 1942.229 | -1006.708 | 1006.708 | -0.1006708 | 98.91692 | 8.993292 | 0.1061061 | 88.95888 | 551.9338 | 190.8417 | 211.926 | 182.5217 | 168.4917
821 | 16.63135719 | 999.7481 | -905.5552 | 1943.855 | -1008.422 | 1008.422 | -0.1008422 | 98.99972 | 8.991578 | 0.1062967 | 89.01637 | 301.5729 | 261.3404 | 183.1119 | 224.5506 | 158.6699
822 | 16.6516552 | 999.6879 | -907.8884 | 1945.18 | -1010.755 | 1010.755 | -0.1010755 | 99.06719 | 8.989245 | 0.1065562 | 89.05393 | 144.708 | 338.4847 | 230.2024 | 187.5803 | 154.226
823 | 16.67194748 | 999.7001 | -909.5355 | 1947.75 | -1012.402 | 1012.402 | -0.1012402 | 99.19807 | 8.987598 | 0.1067395 | 89.15523 | 552.8691 | 279.5792 | 174.4014 | 190.3989 | 145.041
824 | 16.6922493 | 999.6564 | -911.7322 | 1948.981 | -1014.599 | 1014.599 | -0.1014599 | 99.26077 | 8.985401 | 0.1069839 | 89.18979 | 141.3398 | 252.4642 | 271.1748 | 132.9195 | 161.6274
825 | 16.71254921 | 999.6615 | -913.563 | 1950.524 | -1016.43 | 1016.43 | -0.101643 | 99.33939 | 8.98357 | 0.1071877 | 89.24224 | 257.4063 | 163.1559 | 215.7784 | 154.7396 | 173.4837
826 | 16.73285103 | 999.6649 | -915.6075 | 1951.794 | -1018.474 | 1018.474 | -0.1018474 | 99.40407 | 8.981526 | 0.1074153 | 89.28002 | 165.9976 | 177.8979 | 198.6184 | 201.5218 | 172.8117
827 | 16.75315666 | 999.5122 | -918.1609 | 1950.473 | -1021.028 | 1021.028 | -0.1021028 | 99.33676 | 8.978972 | 0.1076996 | 89.1942 | -301.8334 | 160.3031 | 144.1556 | 205.6937 | 178.1874
828 | 16.77345848 | 999.7043457 | -919.3137207 | 1952.483 | -1022.18 | 1022.18 | -0.102218 | 99.43913 | 8.97782 | 0.107828 | 89.27465 | 626.5789 | 138.2485 | 90.44631 | 166.0734 | 193.1835
829 | 16.7937603 | 999.7805 | -921.0895 | 1953.1 | -1023.956 | 1023.956 | -0.1023956 | 99.47056 | 8.976044 | 0.1080259 | 89.28521 | 53.36606 | 35.95758 | 174.9761 | 138.379 | 193.8386
830 | 16.81405067 | 999.7964 | -922.6395874 | 1953.993 | -1025.506 | 1025.506 | -0.1025506 | 99.51605 | 8.974494 | 0.1081986 | 89.31062 | 147.1334 | 110.2213 | 126.1751 | 128.6532 | 195.5628
831 | 16.8343544 | 999.6685791 | -924.7717 | 1952.661 | -1027.638 | 1027.638 | -0.1027638 | 99.44822 | 8.972362 | 0.1084362 | 89.22854 | -345.4571 | 165.3271 | 103.0231 | 115.8555 | 179.8347
832 | 16.85466194 | 999.7045 | -926.834 | 1953.46 | -1029.700737 | 1029.700737 | -0.1029700737 | 99.48889 | 8.970299263 | 0.1086661 | 89.24451 | 69.48512 | 118.2934 | 123.9108 | 118.9154 | 186.9771
833 | 16.87495422 | 999.8318 | -927.7512 | 1955.679 | -1030.618 | 1030.618 | -0.1030618 | 99.6019 | 8.969382 | 0.1087683 | 89.33675 | 902.1082 | 80.39257 | 54.15994 | 159.0741 | 193.8124
834 | 16.89525604 | 999.7615 | -929.736 | 1955.231 | -1032.603 | 1032.603 | -0.1032603 | 99.57908 | 8.967397 | 0.1089896 | 89.29651 | -181.8027 | 126.7152 | 88.33078 | 141.8518 | 199.1779
835 | 16.91556168 | 999.7836 | -931.3338623 | 1955.414 | -1034.201 | 1034.201 | -0.1034201 | 99.5884 | 8.965799 | 0.1091678 | 89.28896 | -42.37067 | 112.5824 | 92.78692 | 190.7095 | 177.0732
836 | 16.93585205 | 999.7465 | -933.3147583 | 1955.295 | -1036.181 | 1036.181 | -0.1036181 | 99.58235 | 8.963819 | 0.1093888 | 89.26381 | -113.8438 | 4.341484 | 226.703 | 190.7322 | 162.0975
837 | 16.95615005 | 999.7567 | -935.1847 | 1955.697 | -1038.051 | 1038.051 | -0.1038051 | 99.60285 | 8.961949 | 0.1095974 | 89.26356 | -1.179075 | 78.14976 | 208.7227 | 197.4981 | 146.3541
838 | 16.97645378 | 999.7976 | -936.5229 | 1957.17 | -1039.39 | 1039.39 | -0.103939 | 99.67787 | 8.96061 | 0.1097467 | 89.31746 | 360.9037 | 258.5813 | 156.3808 | 191.7305 | 118.4593
839 | 16.99674797 | 999.8249 | -938.3306 | 1958.393 | -1041.197 | 1041.197 | -0.1041197 | 99.74015 | 8.958803 | 0.1099485 | 89.35523 | 187.2387 | 262.8826 | 246.2388 | 211.3817 | 122.3669
840 | 17.01704979 | 999.9127 | -939.7189 | 1961.618 | -1042.586 | 1042.586 | -0.1042586 | 99.90437 | 8.957414 | 0.1101035 | 89.48848 | 859.7872 | 349.3247 | 268.1528 | 233.3228 | 117.0531
841 | 17.03735924 | 999.7119751 | -942.3842 | 1961.599 | -1045.251 | 1045.251 | -0.1045251 | 99.90342 | 8.954749 | 0.1104011 | 89.461 | -92.33743 | 402.5279 | 287.5376 | 167.2634 | 128.1752
842 | 17.05765343 | 999.8022 | -943.8862915 | 1963.514 | -1046.753 | 1046.753 | -0.1046753 | 100.0009 | 8.953247 | 0.1105688 | 89.53331 | 431.0316 | 396.0511 | 282.0365 | 173.4434 | 136.1944
843 | 17.07796097 | 999.88 | -945.4371 | 1966.236 | -1048.304 | 1048.304 | -0.1048304 | 100.1396 | 8.951696 | 0.1107421 | 89.64191 | 626.9193 | 236.2175 | 286.2251 | 167.4199 | 107.3761
844 | 17.09825516 | 999.7762 | -947.6612 | 1967.569 | -1050.528 | 1050.528 | -0.1050528 | 100.2075 | 8.949472 | 0.1109905 | 89.68039 | 154.8549 | 244.5473 | 255.556 | 154.2195 | 117.6264
845 | 17.11855888 | 999.8282 | -949.4186 | 1968.217 | -1052.285 | 1052.285 | -0.1052285 | 100.2405 | 8.947715 | 0.1111869 | 89.6923 | 60.61916 | 238.0612 | 150.1238 | 137.226 | 134.2772
846 | 17.1388588 | 999.8456 | -951.4144 | 1968.408 | -1054.281 | 1054.281 | -0.1054281 | 100.2502 | 8.945719 | 0.11141 | 89.68099 | -50.68858 | 94.92073 | 145.6366 | 130.1433 | 156.8875
847 | 17.15915871 | 999.8745 | -952.9279 | 1970.221 | -1055.795 | 1055.795 | -0.1055795 | 100.3425 | 8.944205 | 0.1115792 | 89.74844 | 398.6011 | 46.12918 | 63.09427 | 124.5476 | 166.275
848 | 17.17946053 | 999.807 | -954.8526001 | 1970.226 | -1057.719 | 1057.719 | -0.1057719 | 100.3428 | 8.942281 | 0.1117944 | 89.72933 | -88.78298 | 7.460904 | -35.01699 | 99.79781 | 156.5628
849 | 17.19974899 | 999.7275 | -956.8682251 | 1970.229 | -1059.735 | 1059.735 | -0.1059735 | 100.3429 | 8.940265 | 0.1120199 | 89.70924 | -89.10282 | -44.77127 | -23.92728 | 101.3351 | 157.2249
850 | 17.22006035 | 999.6745 | -959.1276 | 1969.99 | -1061.994 | 1061.994 | -0.1061994 | 100.3308 | 8.938006 | 0.1122726 | 89.6757 | -132.7222 | -175.7079 | -19.1845 | 58.6563 | 173.9859
851 | 17.24035454 | 999.7089 | -961.1832 | 1968.867 | -1064.05 | 1064.05 | -0.106405 | 100.2736 | 8.93595 | 0.1125026 | 89.60397 | -311.8495 | -107.0188 | 40.7298 | 40.23657 | 187.8802
852 | 17.26066017 | 999.6796 | -963.0114 | 1968.118 | -1065.878 | 1065.878 | -0.1065878 | 100.2354 | 8.934122 | 0.1127072 | 89.55157 | -256.082 | -68.53745 | -11.25675 | 71.9133 | 191.814
853 | 17.28095245 | 999.7292 | -964.4134 | 1969.306 | -1067.28 | 1067.28 | -0.106728 | 100.2959 | 8.93272 | 0.1128642 | 89.59154 | 254.6623 | 55.71502 | -24.63093 | 88.55496 | 177.4742
854 | 17.30125809 | 999.8147 | -966.0805 | 1970.097 | -1068.947 | 1068.947 | -0.1068947 | 100.3362 | 8.931053 | 0.1130508 | 89.61082 | 103.3041 | 104.2294 | 24.22752 | 114.7157 | 174.3429
855 | 17.32156181 | 999.9576 | -967.4666 | 1972.07 | -1070.333 | 1070.333 | -0.1070333 | 100.4367 | 8.929667 | 0.113206 | 89.68665 | 488.5401 | 113.6156 | 108.9751 | 129.5059 | 147.605
856 | 17.34186172 | 999.8456 | -969.6725 | 1972.181 | -1072.539 | 1072.539 | -0.1072539 | 100.4424 | 8.927461 | 0.1134531 | 89.66953 | -69.27777 | 132.8078 | 178.0966 | 124.5846 | 146.4105
857 | 17.36215591 | 999.7535 | -971.8757 | 1971.532 | -1074.742 | 1074.742 | -0.1074742 | 100.4093 | 8.925258 | 0.1136999 | 89.61791 | -209.1506 | 238.1482 | 244.5192 | 160.1048 | 136.3981
858 | 17.3824482 | 999.8135 | -973.2529 | 1973.027 | -1076.12 | 1076.12 | -0.107612 | 100.4855 | 8.92388 | 0.1138542 | 89.67202 | 350.6232 | 202.4889 | 285.1629 | 188.2255 | 100.2814
859 | 17.40275002 | 999.8704 | -974.6288 | 1975.469 | -1077.495 | 1077.495 | -0.1077495 | 100.6098 | 8.922505 | 0.1140084 | 89.76916 | 630.0059 | 284.6889 | 255.6177 | 216.5422 | 88.22164735
860 | 17.42305565 | 999.8049 | -976.2786 | 1977.097 | -1079.145 | 1079.145 | -0.1079145 | 100.6927 | 8.920855 | 0.1141933 | 89.82653 | 310.244 | 450.6101 | 250.6354 | 229.9511 | 86.38229
861 | 17.44335365 | 999.8302002 | -978.2025 | 1979.146 | -1081.069 | 1081.069 | -0.1081069 | 100.7971 | 8.918931 | 0.114409 | 89.90023 | 341.7219 | 347.9648 | 290.4539 | 219.4023 | 81.87706
862 | 17.46364975 | 999.9336 | -979.6682 | 1981.717 | -1082.535 | 1082.535 | -0.1082535 | 100.928 | 8.917465 | 0.1145734 | 90.0022 | 620.4553 | 310.7035 | 326.2375 | 218.1411 | 66.31836
863 | 17.48394966 | 999.8295 | -982.2018 | 1981.262 | -1085.069 | 1085.069 | -0.1085069 | 100.9049 | 8.914931 | 0.1148575 | 89.956 | -162.6029 | 306.4725 | 281.1739 | 177.1066 | 80.73247
864 | 17.50426102 | 999.9331665 | -983.6163 | 1983.128 | -1086.483 | 1086.483 | -0.1086483 | 100.9999 | 8.913517 | 0.1150162 | 90.0264 | 443.6994 | 260.7084 | 221.8877 | 191.1034 | 89.03461
865 | 17.52455902 | 999.933 | -985.2002 | 1984.612 | -1088.067 | 1088.067 | -0.1088067 | 101.0755 | 8.911933 | 0.1151939 | 90.07778 | 289.0888 | 125.6277 | 196.7925 | 177.0156 | 90.31528
866 | 17.54485512 | 999.8292 | -987.1718 | 1985.602 | -1090.038 | 1090.038 | -0.1090038 | 101.1259 | 8.909962 | 0.1154152 | 90.10276 | 112.9016 | 177.4342 | 144.7147 | 140.6489 | 155.4663
867 | 17.56515884 | 999.7427 | -989.2186 | 1985.78 | -1092.085 | 1092.085 | -0.1092085 | 101.1349 | 8.907915 | 0.1156449 | 90.09013 | -54.94863 | 105.5717 | 91.40565 | 99.13373 | 174.3556
868 | 17.58545113 | 999.7195 | -991.041 | 1986.621 | -1093.908 | 1093.908 | -0.1093908 | 101.1778 | 8.906092 | 0.1158495 | 90.10986 | 96.42966 | 22.35828 | 62.75412 | 66.36145 | 189.8501
869 | 17.60575104 | 999.704 | -992.8969 | 1987.423 | -1095.764 | 1095.764 | -0.1095764 | 101.2186 | 8.904236 | 0.1160579 | 90.12745 | 84.38707 | 27.9128 | -8.198826 | 40.07324 | 202.5029
870 | 17.62605476 | 999.6937 | -994.9582 | 1987.235 | -1097.825 | 1097.825 | -0.1097825 | 101.209 | 8.902175 | 0.1162895 | 90.09805 | -126.9783 | -45.19081 | -39.51117 | 20.65799 | 192.2402
871 | 17.6463623 | 999.7388916 | -996.4239502 | 1988.073 | -1099.291 | 1099.291 | -0.1099291 | 101.2517 | 8.900709 | 0.1164541 | 90.12121 | 140.6742 | -103.4522 | -72.2047 | 41.60879 | 199.1187
872 | 17.66666031 | 999.6827 | -998.6829834 | 1986.223 | -1101.55 | 1101.55 | -0.110155 | 101.1575 | 8.89845 | 0.116708 | 90.01448 | -420.4666 | -118.874 | -71.94388 | 5.656638 | 197.347
873 | 17.68695641 | 999.6453 | -1000.647 | 1985.712 | -1103.513 | 1103.513 | -0.1103513 | 101.1315 | 8.896487 | 0.1169287 | 89.97147 | -194.8771 | -129.7464 | -46.07757 | 91.5528 | 182.2438
874 | 17.7072506 | 999.6723 | -1002.231 | 1986.094 | -1105.097 | 1105.097 | -0.1105097 | 101.1509 | 8.894903 | 0.1171067 | 89.97277 | 7.277699 | -168.4015 | -38.60289 | 103.4731 | 159.6912
875 | 17.72756195 | 999.5519 | -1004.294 | 1985.626 | -1107.161 | 1107.161 | -0.1107161 | 101.1271 | 8.892839 | 0.1173387 | 89.9307 | -181.3402 | -18.46288 | -35.11451 | 154.07 | 148.8048
876 | 17.74785423 | 999.5755 | -1006.127 | 1985.796 | -1108.994 | 1108.994 | -0.1108994 | 101.1357 | 8.891006 | 0.1175449 | 89.91986 | -52.60124 | 50.84438 | 124.5363 | 178.9904 | 134.1156
877 | 17.76815414 | 999.6431 | -1007.624 | 1987.354 | -1110.491 | 1110.491 | -0.1110491 | 101.2151 | 8.889509 | 0.1177132 | 89.97529 | 329.2265 | 30.27226 | 203.6665 | 186.0926 | 102.065
878 | 17.78845406 | 999.6531 | -1009.354 | 1988.394 | -1112.221 | 1112.221 | -0.1112221 | 101.2681 | 8.887779 | 0.1179079 | 90.00481 | 151.6592 | 382.0466 | 303.5423 | 203.2376 | 111.2476
879 | 17.80875778 | 999.5737 | -1011.515 | 1988.364 | -1114.382 | 1114.382 | -0.1114382 | 101.2665 | 8.885618 | 0.1181511 | 89.98157 | -95.58289 | 450.9079 | 354.9821 | 176.4908 | 99.2778
880 | 17.82905769 | 999.7798 | -1012.498 | 1992.439 | -1115.364 | 1115.364 | -0.1115364 | 101.4741 | 8.884636 | 0.1182616 | 90.15604 | 1577.531 | 525.8635 | 396.3444 | 198.6973 | 87.90714
881 | 17.84936142 | 999.7444458 | -1014.343 | 1994.193 | -1117.21 | 1117.21 | -0.111721 | 101.5634 | 8.88279 | 0.1184694 | 90.21664 | 291.7053 | 589.5789 | 416.6553 | 210.0877 | 83.71863
882 | 17.86965752 | 999.8248291 | -1016.031 | 1997.53 | -1118.898 | 1118.898 | -0.1118898 | 101.7334 | 8.881102 | 0.1186594 | 90.35044 | 704.0048 | 646.8795 | 351.127 | 209.2385 | 91.85513
883 | 17.88995361 | 999.8781 | -1017.798 | 1999.996 | -1120.664 | 1120.664 | -0.1120664 | 101.8589 | 8.879336 | 0.1188584 | 90.44398 | 470.2359 | 357.4128 | 324.5684 | 215.7101 | 93.17798
884 | 17.91025352 | 999.8621 | -1019.799 | 2001.399 | -1122.666 | 1122.666 | -0.1122666 | 101.9304 | 8.877334 | 0.1190838 | 90.48702 | 190.9203 | 246.966 | 332.5197 | 198.616 | 137.2614
885 | 17.93055344 | 999.9549 | -1021.5 | 2002.334 | -1124.367 | 1124.367 | -0.1124367 | 101.978 | 8.875633 | 0.1192754 | 90.51196 | 130.1974 | 88.69136 | 156.6316 | 183.5806 | 178.081
886 | 17.95085716 | 999.7922 | -1024.007 | 2001.271 | -1126.874 | 1126.874 | -0.1126874 | 101.9239 | 8.873126 | 0.1195579 | 90.43836 | -260.5285 | -10.16005 | 114.857 | 179.9083 | 183.9801
887 | 17.97114944 | 999.7524 | -1025.862 | 2001.285 | -1128.728 | 1128.728 | -0.1128728 | 101.9246 | 8.871272 | 0.1197669 | 90.4201 | -87.36834 | -49.43633 | 2.2996 | 183.5697 | 218.0612
888 | 17.99145126 | 999.8298 | -1027.373 | 2001.536 | -1130.239 | 1130.239 | -0.1130239 | 101.9374 | 8.869761 | 0.1199373 | 90.416 | -24.02112 | -92.32909 | -38.42718 | 77.82998 | 224.4969
889 | 18.01175499 | 1000.002 | -1029.296 | 2001.943 | -1132.163 | 1132.163 | -0.1132163 | 101.9581 | 8.867837 | 0.1201541 | 90.41482 | -5.461111 | -102.0257 | -48.91011 | 70.45029 | 235.353
890 | 18.0320549 | 1000.152 | -1031.31 | 2001.974 | -1134.177 | 1134.177 | -0.1134177 | 101.9597 | 8.865823 | 0.1203813 | 90.39568 | -84.26634 | -63.8131 | -67.89433 | 32.50279 | 257.9521
891 | 18.05235481 | 1000.2 | -1033.477 | 2000.79 | -1136.344 | 1136.344 | -0.1136344 | 101.8994 | 8.863656 | 0.1206258 | 90.32013 | -309.0118 | -39.69408 | -39.8984 | 92.00744 | 263.4632
892 | 18.07265282 | 1000.301 | -1034.831 | 2001.447 | -1137.697258 | 1137.697258 | -0.1137697258 | 101.9328 | 8.862302742 | 0.1207785 | 90.33596 | 103.6949 | -46.73396 | -10.07859 | 149.7321 | 286.9691
893 | 18.09295464 | 1000.213 | -1036.282 | 2002.125 | -1139.149 | 1139.149 | -0.1139149 | 101.9674 | 8.860851 | 0.1209422 | 90.35178 | 96.57394 | -31.59374 | 7.567353 | 161.8356 | 285.2813
894 | 18.11325073 | 1000.137 | -1037.982 | 2002.336 | -1140.849 | 1140.849 | -0.1140849 | 101.9781 | 8.859151 | 0.1211341 | 90.34398 | -40.66051 | 66.41062 | 159.597 | 217.063 | 293.7509
895 | 18.13355827 | 999.8792 | -1039.848 | 2002.718 | -1142.715 | 1142.715 | -0.1142715 | 101.9976 | 8.857285 | 0.1213448 | 90.34218 | -8.565218 | 72.63011 | 286.3811 | 222.3381 | 246.0326
896 | 18.15385437 | 999.6897583 | -1041.641 | 2003.936 | -1144.508 | 1144.508 | -0.1144508 | 102.0596 | 8.855492 | 0.1215473 | 90.37883 | 181.01 | 325.8765 | 355.3546 | 245.4133 | 240.5475
897 | 18.17415428 | 999.4944 | -1043.936 | 2005.23 | -1146.802 | 1146.802 | -0.1146802 | 102.1255 | 8.853198 | 0.1218064 | 90.41375 | 134.7924 | 545.3667 | 406.931 | 277.3795 | 209.5505
898 | 18.19445419 | 999.5715 | -1045.099 | 2009.466 | -1147.966 | 1147.966 | -0.1147966 | 102.3412 | 8.852034 | 0.1219378 | 90.59282353 | 1362.806 | 609.4296 | 395.2848 | 290.1453 | 194.9151
899 | 18.2147522 | 999.5884 | -1046.332 | 2013.012 | -1149.199 | 1149.199 | -0.1149199 | 102.5219 | 8.850801 | 0.1220771 | 90.74007 | 1056.791 | 686.8041 | 435.5923 | 378.1394 | 190.6196
900 | 18.23505783 | 999.5477 | -1048.436 | 2015.136 | -1151.303 | 1151.303 | -0.1151303 | 102.63 | 8.848697 | 0.1223149 | 90.81419 | 311.7496 | 658.1974 | 489.2141 | 378.0739 | 180.9099
901 | 18.25535011 | 999.5729 | -1050.022 | 2017.756 | -1152.889 | 1152.889 | -0.1152889 | 102.7635 | 8.847111 | 0.1224941 | 90.91597 | 567.8824 | 450.0576 | 481.0154 | 381.6379 | 187.0976
902 | 18.27565193 | 999.4683 | -1052.636 | 2018.298 | -1155.503 | 1155.503 | -0.1155503 | 102.7911 | 8.844497 | 0.1227896 | 90.91354 | -8.241302 | 333.5057 | 578.3606 | 397.262 | 189.237
903 | 18.29595566 | 999.4331665 | -1054.379 | 2020.105 | -1157.245 | 1157.245 | -0.1157245 | 102.8831 | 8.842755 | 0.1229866 | 90.977 | 322.1065 | 292.6 | 438.3502 | 406.6756 | 194.9542
904 | 18.31625366 | 999.479 | -1055.906 | 2022.273 | -1158.773 | 1158.773 | -0.1158773 | 102.9935 | 8.841227 | 0.1231594 | 91.05892 | 474.0313 | 381.2033 | 337.5995 | 381.6144 | 187.3599
905 | 18.3365612 | 999.5096 | -1057.841 | 2023.237 | -1160.707 | 1160.707 | -0.1160707 | 103.0426 | 8.839293 | 0.1233782 | 91.08238 | 107.2213 | 403.3941 | 324.483 | 375.6822 | 218.7489
906 | 18.35686302 | 999.7028 | -1058.855 | 2026.048 | -1161.722 | 1161.722 | -0.1161722 | 103.1858 | 8.838278 | 0.123493 | 91.19844 | 1010.899 | 368.9796 | 276.1225 | 289.2519 | 226.4064
907 | 18.37714958 | 999.7108 | -1060.722 | 2026.958 | -1163.589 | 1163.589 | -0.1163589 | 103.2321 | 8.836411 | 0.1237043 | 91.22014 | 102.7126 | 312.9136 | 255.3819 | 208.7069 | 234.627
908 | 18.39744949 | 999.6643 | -1062.516 | 2028.046 | -1165.383 | 1165.383 | -0.1165383 | 103.2876 | 8.834617 | 0.1239073 | 91.2506 | 150.0339 | 317.997 | 224.6822 | 182.5179 | 254.1912
909 | 18.41775322 | 999.6504 | -1064.536 | 2029.495 | -1167.403 | 1167.403 | -0.1167403 | 103.3613 | 8.832597 | 0.124136 | 91.29489 | 193.7012 | 76.83577 | 179.3844 | 142.9707 | 267.2065
910 | 18.43806648 | 999.7104 | -1066.249 | 2030.461 | -1169.116 | 1169.116 | -0.1169116 | 103.4105 | 8.830884 | 0.12433 | 91.32062 | 132.6384 | 65.45508 | 150.6504 | 152.972 | 277.4197
911 | 18.45835495 | 999.6642 | -1068.398 | 2029.9 | -1171.265 | 1171.265 | -0.1171265 | 103.3819 | 8.828735 | 0.1245734 | 91.27318 | -194.9072 | 48.71854 | 29.31879 | 116.4518 | 270.5017
912 | 18.47865868 | 999.7197 | -1070.106 | 2030.49 | -1172.973 | 1172.973 | -0.1172973 | 103.412 | 8.827027 | 0.1247668 | 91.28204 | 45.80915 | -20.29862 | 15.09237 | 139.9173 | 270.3093
913 | 18.49894905 | 999.7567 | -1071.702 | 2031.124 | -1174.569 | 1174.569 | -0.1174569 | 103.4443 | 8.825431 | 0.1249476 | 91.29404 | 66.35122 | -63.04339 | 14.17505 | 126.9729 | 224.8223
914 | 18.51925468 | 999.6945 | -1073.682 | 2030.824 | -1176.548 | 1176.548 | -0.1176548 | 103.429 | 8.823452 | 0.125172 | 91.26008 | -151.3846 | -29.12698 | -32.42477 | 82.3859 | 187.924
915 | 18.5395546 | 999.6531 | -1075.276 | 2030.865 | -1178.143 | 1178.143 | -0.1178143 | 103.4311 | 8.821857 | 0.1253527 | 91.24542 | -81.08549 | -9.933207 | 44.61696 | 119.8006 | 186.4314
916 | 18.55985451 | 999.6255 | -1076.888 | 2031.133 | -1179.755 | 1179.755 | -0.1179755 | 103.4447 | 8.820245 | 0.1255355 | 91.24079 | -25.32514 | -68.3429 | 56.61289 | 132.2507 | 162.2714
917 | 18.58016014 | 999.7111 | -1078.421 | 2032.034 | -1181.288 | 1181.288 | -0.1181288 | 103.4907 | 8.818712 | 0.1257092 | 91.26543 | 141.778 | 127.1368 | 89.53339 | 138.5118 | 148.6794
918 | 18.60045815 | 999.5953 | -1080.908 | 2031.19 | -1183.775 | 1183.775 | -0.1183775 | 103.4476 | 8.816225 | 0.1259913 | 91.20178 | -225.6972 | 125.9652 | 155.9314 | 128.3617 | 137.2638
919 | 18.62075806 | 999.7773 | -1082.016 | 2033.759 | -1184.883 | 1184.883 | -0.1184883 | 103.5785 | 8.815117 | 0.126117 | 91.30564 | 826.014 | 199.4489 | 210.1725 | 149.9697 | 113.8764
920 | 18.64105034 | 999.7086 | -1084.404 | 2033.785 | -1187.27 | 1187.27 | -0.118727 | 103.5798 | 8.81273 | 0.1263879 | 91.2821 | -86.94387 | 303.8801 | 251.1396 | 149.828 | 118.5575
921 | 18.66135025 | 999.7837 | -1086.178 | 2035.73 | -1189.045 | 1189.045 | -0.1189045 | 103.6789 | 8.810955 | 0.1265892 | 91.35099 | 342.0936 | 416.3765 | 251.7742 | 144.5205 | 77.4372
922 | 18.68165398 | 999.9029 | -1087.361 | 2037.99 | -1190.228 | 1190.228 | -0.1190228 | 103.794 | 8.809772 | 0.1267235 | 91.44014 | 663.9338 | 308.6973 | 250.378 | 172.5104 | 68.29174
923 | 18.70195007 | 999.9133 | -1088.974 | 2039.738 | -1191.841 | 1191.841 | -0.1191841 | 103.883 | 8.808159 | 0.1269066 | 91.5018 | 336.785 | 322.1633 | 280.3092 | 169.0656 | 62.13086
924 | 18.72224998 | 999.9547 | -1090.69 | 2041.385 | -1193.556633 | 1193.556633 | -0.1193556633 | 103.9669 | 8.806443367 | 0.1271014 | 91.55784 | 287.618 | 279.587 | 187.0564 | 143.9267 | 61.49527
925 | 18.74255753 | 999.9131 | -1092.75 | 2041.76 | -1195.616 | 1195.616 | -0.1195616 | 103.986 | 8.804384 | 0.1273354 | 91.55325 | -19.61376 | 155.5371 | 226.5462 | 133.8784 | 62.36197
926 | 18.76285744 | 999.9199 | -1094.489 | 2042.733 | -1197.356 | 1197.356 | -0.1197356 | 104.0355 | 8.802644 | 0.1275329 | 91.57878 | 129.2122 | 85.52781 | 173.785 | 135.3114 | 80.11833
927 | 18.78314972 | 999.9071 | -1096.381 | 2043.382 | -1199.248 | 1199.248 | -0.1199248 | 104.0686 | 8.800752 | 0.1277479 | 91.58817 | 43.68385 | 81.69715 | 55.3024 | 96.44191 | 79.74143
928 | 18.80344963 | 999.8638916 | -1098.558 | 2043.814 | -1201.425 | 1201.425 | -0.1201425 | 104.0906 | 8.798575 | 0.1279953 | 91.58489 | -13.26123 | 59.06843 | 16.88777 | 90.13226 | 100.6886
929 | 18.82374954 | 999.9048 | -1100.193 | 2045.307 | -1203.059 | 1203.059 | -0.1203059 | 104.1666 | 8.796941 | 0.1281811 | 91.63476 | 268.4647 | -47.25597 | -37.75889 | 56.4923 | 123.9694
930 | 18.84404945 | 999.8623 | -1102.198 | 2045.098 | -1205.064 | 1205.064 | -0.1205064 | 104.156 | 8.794936 | 0.128409 | 91.6045 | -132.7574 | -57.78207 | -8.582686 | 10.32129 | 137.8506
931 | 18.8643589 | 999.7823 | -1104.816 | 2043.031 | -1207.683 | 1207.683 | -0.1207683 | 104.0507 | 8.792317 | 0.1287068 | 91.48466 | -402.4099 | -95.9702 | -43.11611 | -0.4464442 | 161.1872
932 | 18.88465881 | 999.8153 | -1106.288 | 2043.339 | -1209.154 | 1209.154 | -0.1209154 | 104.0664 | 8.790846 | 0.1288742 | 91.48317 | -8.946623 | -101.0687 | -66.02607 | -9.102813 | 154.7393
933 | 18.9049511 | 999.751 | -1108.092 | 2042.822 | -1210.959 | 1210.959 | -0.1210959 | 104.0401 | 8.789041 | 0.1290795 | 91.44124 | -204.2019 | -110.835 | -67.73386 | 13.53992 | 164.4169
934 | 18.92525101 | 999.812 | -1109.387 | 2043.923 | -1212.254 | 1212.254 | -0.1212254 | 104.0961 | 8.787746 | 0.1292268 | 91.47704 | 242.972 | -62.85418 | -78.08894 | 7.251045 | 152.618
935 | 18.94555473 | 999.7666626 | -1111.441 | 2043.452 | -1214.307 | 1214.307 | -0.1214307 | 104.0722 | 8.785693 | 0.1294605 | 91.4346 | -181.5886 | -66.79112 | -45.80784 | 49.26013 | 154.0469
936 | 18.96585464 | 999.7364502 | -1113.176 | 2043.138 | -1216.043 | 1216.043 | -0.1216043 | 104.0562 | 8.783957 | 0.1296581 | 91.4025 | -162.5058 | 9.103054 | 34.46295 | 85.06141 | 132.2793
937 | 18.98614883 | 999.7331 | -1114.882 | 2043.411 | -1217.749 | 1217.749 | -0.1217749 | 104.0701 | 8.782251 | 0.1298523 | 91.39694 | -28.63133 | -7.936851 | 39.33246 | 88.59501 | 97.60382
938 | 19.00645828 | 999.7136 | -1116.569 | 2044.556 | -1219.436 | 1219.436 | -0.1219436 | 104.1284 | 8.780564 | 0.1300444 | 91.4306 | 175.269 | 92.38633 | 136.8905 | 140.8746 | 82.34083
939 | 19.02675629 | 999.7352 | -1118.151 | 2045.561 | -1221.018 | 1221.018 | -0.1221018 | 104.1795 | 8.778982 | 0.1302246 | 91.45904 | 157.7725 | 131.8633 | 168.0889 | 164.6878 | 67.27412
940 | 19.04705429 | 999.767 | -1119.939 | 2047.435 | -1222.805 | 1222.805 | -0.1222805 | 104.275 | 8.777195 | 0.1304283 | 91.52421 | 320.0272 | 272.3536 | 223.9842 | 168.9478 | 69.05674
941 | 19.0673542 | 999.6503 | -1122.321 | 2048.203 | -1225.187 | 1225.187 | -0.1225187 | 104.3141 | 8.774813 | 0.1306997 | 91.53367 | 34.87903 | 342.0514 | 314.4222 | 214.8176 | 55.23985
942 | 19.08765984 | 999.6934 | -1123.817 | 2051.124 | -1226.684 | 1226.684 | -0.1226684 | 104.4629 | 8.773316 | 0.1308702 | 91.64859 | 673.8201 | 374.7906 | 312.5799 | 195.5858 | 48.43706
943 | 19.10796928 | 999.7392 | -1125.364 | 2053.553 | -1228.231 | 1228.231 | -0.1228231 | 104.5866 | 8.771769 | 0.1310465 | 91.74095 | 523.758 | 441.0724 | 299.2114 | 188.4141 | 63.75255
944 | 19.12825966 | 999.7527 | -1127.128 | 2055.413 | -1229.994 | 1229.994 | -0.1229994 | 104.6813 | 8.770006 | 0.1312476 | 91.8056 | 321.4686 | 425.0542 | 335.4419 | 176.4707 | 66.03887
945 | 19.14855766 | 999.8478 | -1128.67 | 2058.34 | -1231.536 | 1231.536 | -0.1231536 | 104.8304 | 8.768464 | 0.1314235 | 91.92015 | 651.4364 | 301.2808 | 294.8271 | 171.3233 | 76.10124
946 | 19.16884995 | 999.7902 | -1130.888 | 2058.605 | -1233.755 | 1233.755 | -0.1233755 | 104.8439 | 8.766245 | 0.1316765 | 91.90871 | -45.21196 | 293.2985 | 258.8222 | 149.6843 | 92.51857
947 | 19.18914986 | 999.7693 | -1132.642 | 2059.263 | -1235.509 | 1235.509 | -0.1235509 | 104.8774 | 8.764491 | 0.1318766 | 91.91971 | 54.95287 | 219.9036 | 145.9915 | 141.3049 | 103.8891
948 | 19.2094593 | 999.8591 | -1134.086 | 2061.388 | -1236.952 | 1236.952 | -0.1236952 | 104.9856 | 8.763048 | 0.1320413 | 91.99942 | 483.8464 | 31.78339 | 76.03598 | 101.8713 | 128.013
949 | 19.22976303 | 999.8845 | -1135.872 | 2061.601 | -1238.739 | 1238.739 | -0.1238739 | 104.9965 | 8.761261 | 0.1322452 | 91.99014 | -45.50596 | -27.50553 | 23.72652 | 89.3062 | 132.8883
950 | 19.25005531 | 999.8492 | -1137.979 | 2060.538 | -1240.845 | 1240.845 | -0.1240845 | 104.9423 | 8.759155 | 0.1324857 | 91.9206 | -289.1644 | -59.66443 | -45.09063 | 73.11072 | 156.9828
951 | 19.27036285 | 999.7742 | -1139.841 | 2059.347 | -1242.708 | 1242.708 | -0.1242708 | 104.8817 | 8.757292 | 0.1326983 | 91.84795 | -341.6565 | -186.297 | -70.23126 | 60.51138 | 175.0539
952 | 19.29066277 | 999.7239 | -1141.815 | 2059.276 | -1244.682 | 1244.682 | -0.1244682 | 104.8781 | 8.755318 | 0.1329238 | 91.82409 | -105.8417 | -170.7794 | -93.40346 | 49.68356 | 183.8429
953 | 19.31095314 | 999.6734 | -1143.772 | 2058.988 | -1246.639 | 1246.639 | -0.1246639 | 104.8634 | 8.753361 | 0.1331473 | 91.79071 | -149.3164 | -167.2421 | -99.28774 | 11.16732 | 178.0112
954 | 19.33125114 | 999.7429 | -1145.443 | 2059.518 | -1248.31 | 1248.31 | -0.124831 | 104.8904 | 8.75169 | 0.1333382 | 91.79684 | 32.08207 | -129.6301 | -57.03509 | 35.56795 | 175.9542
955 | 19.35155106 | 999.6514 | -1147.289 | 2058.667 | -1250.156 | 1250.156 | -0.1250156 | 104.8471 | 8.749844 | 0.1335492 | 91.73955 | -271.4777 | -22.28421 | -7.233332 | 64.93053 | 173.2734
956 | 19.3718586 | 999.6249 | -1149.344 | 2058.341 | -1252.211 | 1252.211 | -0.1252211 | 104.8305 | 8.747789 | 0.1337841 | 91.70348 | -153.5969 | 74.53266 | 38.9166 | 58.29792 | 161.5423
957 | 19.39215851 | 999.7456 | -1150.44 | 2059.81 | -1253.306 | 1253.306 | -0.1253306 | 104.9053 | 8.746694 | 0.1339093 | 91.75743 | 430.8879 | 99.92652 | 86.32095 | 95.80838 | 135.1045
958 | 19.41244888 | 999.7916 | -1151.994 | 2061.512 | -1254.861 | 1254.861 | -0.1254861 | 104.992 | 8.745139 | 0.134087 | 91.81693 | 334.7679 | 168.9606 | 157.9552 | 139.1897 | 115.7375
959 | 19.43275261 | 999.7184 | -1154.129 | 2062.888 | -1256.995 | 1256.995 | -0.1256995 | 105.062 | 8.743005 | 0.1343312 | 91.85576 | 159.0514 | 263.8395 | 197.0969 | 177.0501 | 93.63456
960 | 19.45305443 | 999.6177 | -1156.285 | 2063.805 | -1259.151 | 1259.151 | -0.1259151 | 105.1087 | 8.740849 | 0.1345778 | 91.87393 | 73.69282 | 276.7402 | 284.7223 | 184.5162 | 77.89148
961 | 19.47335052 | 999.6367 | -1157.996 | 2065.621 | -1260.863 | 1260.863 | -0.1260863 | 105.2012 | 8.739137 | 0.1347737 | 91.93676 | 320.7975 | 286.6581 | 341.9614 | 201.0119 | 93.89979
962 | 19.49365997 | 999.65 | -1159.595 | 2068.036 | -1262.462 | 1262.462 | -0.1262462 | 105.3242 | 8.737538 | 0.1349567 | 92.02742 | 495.3915 | 358.278 | 319.2239 | 215.0255 | 86.34468
963 | 19.51395416 | 999.693 | -1161.302 | 2070.128 | -1264.169 | 1264.169 | -0.1264169 | 105.4307 | 8.735831 | 0.135152 | 92.10252 | 384.3574 | 415.8506 | 282.7107 | 212.7691 | 73.59351
964 | 19.53425789 | 999.7216 | -1162.807 | 2072.486 | -1265.673 | 1265.673 | -0.1265673 | 105.5509 | 8.734327 | 0.1353242 | 92.19157 | 517.1508 | 396.941 | 275.9405 | 216.8171 | 88.68532
965 | 19.55455017 | 999.7584 | -1164.359 | 2074.3 | -1267.226 | 1267.226 | -0.1267226 | 105.6432 | 8.732774 | 0.135502 | 92.25583 | 361.5556 | 299.0927 | 294.6731 | 185.5656 | 121.9332
966 | 19.57485008 | 999.7827 | -1166.126 | 2075.749 | -1268.993 | 1268.993 | -0.1268993 | 105.717 | 8.731007 | 0.1357044 | 92.30162 | 226.2498 | 241.845 | 225.104 | 141.9467 | 158.0205
967 | 19.59514999 | 999.7815 | -1168.037 | 2076.234 | -1270.904 | 1270.904 | -0.1270904 | 105.7417 | 8.729096 | 0.1359232 | 92.30297 | 6.149672 | 186.8721 | 159.7408 | 144.3357 | 170.9949
968 | 19.61545372 | 999.7465 | -1169.677 | 2077.039 | -1272.544 | 1272.544 | -0.1272544 | 105.7827 | 8.727456 | 0.1361111 | 92.32141 | 98.11912 | 53.49618 | 112.8251 | 167.3581 | 171.735
969 | 19.63576317 | 999.775 | -1171.136 | 2078.298 | -1274.003 | 1274.003 | -0.1274003 | 105.8469 | 8.725997 | 0.1362784 | 92.36193 | 242.2861 | -10.32926 | 19.8621 | 135.0286 | 175.307
970 | 19.65604973 | 999.7596 | -1173.117 | 2077.21 | -1275.983 | 1275.983 | -0.1275983 | 105.7914 | 8.724017 | 0.1365053 | 92.29263 | -305.3238 | -19.13609 | 1.343362 | 109.6067 | 191.5801
971 | 19.67635918 | 999.8008 | -1174.712 | 2077.208 | -1277.578 | 1277.578 | -0.1277578 | 105.7913 | 8.722422 | 0.1366882 | 92.27565 | -92.8774 | -102.6631 | 22.76327 | 110.1266 | 211.3348
972 | 19.69664955 | 999.8455 | -1176.416 | 2077.447 | -1279.282 | 1279.282 | -0.1279282 | 105.8035 | 8.720718 | 0.1368836 | 92.26825 | -37.88447 | -112.1429 | 3.841617 | 120.6515 | 205.4036
973 | 19.71695518 | 999.6679 | -1179.017 | 2075.92 | -1281.884 | 1281.884 | -0.1281884 | 105.7257 | 8.718116 | 0.1371819 | 92.17294 | -319.5157 | 32.72766 | 5.613102 | 143.5395 | 190.2099
974 | 19.7372551 | 999.7053 | -1180.568 | 2077.071 | -1283.434 | 1283.434 | -0.1283434 | 105.7843 | 8.716566 | 0.1373598 | 92.20761 | 194.887 | 18.4741 | 22.26538 | 146.484 | 187.7214
975 | 19.75755501 | 999.7817 | -1182.06 | 2079.042 | -1284.926 | 1284.926 | -0.1284926 | 105.8847 | 8.715074 | 0.137531 | 92.27933 | 419.0289 | 48.86349 | 131.1929 | 137.5503 | 171.1777
976 | 19.7778511 | 999.7291 | -1184.061 | 2078.67 | -1286.928 | 1286.928 | -0.1286928 | 105.8658 | 8.713072 | 0.1377607 | 92.24163 | -164.1452 | 191.198 | 219.8322 | 140.0538 | 166.8991
977 | 19.79816246 | 999.7115 | -1185.854 | 2079.626 | -1288.72 | 1288.72 | -0.128872 | 105.9145 | 8.71128 | 0.1379664 | 92.26509 | 114.0625 | 287.2253 | 254.0878 | 137.2642 | 156.8515
978 | 19.81846237 | 999.7863 | -1187.323 | 2081.46875 | -1290.19 | 1290.19 | -0.129019 | 106.0083 | 8.70981 | 0.1381351 | 92.33125 | 392.1566 | 344.3948 | 275.3834 | 185.5717 | 136.9337
979 | 19.83874893 | 999.8878 | -1188.669 | 2084.143 | -1291.536 | 1291.536 | -0.1291536 | 106.1445 | 8.708464 | 0.1382896 | 92.43557 | 675.0237 | 431.3071 | 268.804 | 209.0224 | 115.1733
980 | 19.85905457 | 999.921 | -1190.116 | 2087.13 | -1292.982 | 1292.982 | -0.1292982 | 106.2966 | 8.707018 | 0.1384558 | 92.55267 | 704.8762 | 382.9235 | 244.5164 | 204.4913 | 108.479
981 | 19.87935448 | 999.8565 | -1191.721 | 2088.639 | -1294.588 | 1294.588 | -0.1294588 | 106.3735 | 8.705412 | 0.1386402 | 92.60253 | 270.4163 | 331.6266 | 309.3425 | 231.5848 | 110.4594
982 | 19.8996582 | 999.7791 | -1193.89 | 2088.441 | -1296.757 | 1296.757 | -0.1296757 | 106.3634 | 8.703243 | 0.1388893 | 92.57068 | -127.8552 | 236.7101 | 325.4336 | 191.5206 | 132.448
983 | 19.91995049 | 999.7626 | -1195.702 | 2089.513 | -1298.569 | 1298.569 | -0.1298569 | 106.418 | 8.701431 | 0.1390976 | 92.59893 | 135.672 | 179.5928 | 270.0995 | 176.7 | 126.0882
984 | 19.94025612 | 999.803 | -1197.277 | 2090.71 | -1300.143 | 1300.143 | -0.1300143 | 106.479 | 8.699857 | 0.1392785 | 92.6352 | 200.4411 | 177.286 | 204.751 | 201.2438 | 124.6583
985 | 19.96055031 | 999.8644 | -1198.784 | 2092.713 | -1301.651 | 1301.651 | -0.1301651 | 106.581 | 8.698349 | 0.1394518 | 92.70786 | 419.2896 | 181.6869 | 81.31187 | 180.7555 | 131.0741
986 | 19.98085403 | 999.9227 | -1200.247 | 2094.048 | -1303.114 | 1303.114 | -0.1303114 | 106.649 | 8.696886 | 0.13962 | 92.7514 | 258.8824 | 171.93 | 73.12333 | 147.0185 | 128.0073
987 | 20.00115585 | 999.9093 | -1202.412 | 2093.974 | -1305.279 | 1305.279 | -0.1305279 | 106.6452 | 8.694721 | 0.139869 | 92.72504 | -105.8503 | 50.62652 | 109.9973 | 113.1783 | 145.4565
988 | 20.02145767 | 999.9351 | -1203.856 | 2094.647 | -1306.723 | 1306.723 | -0.1306723 | 106.6795 | 8.693277 | 0.1400351 | 92.73946 | 86.8871 | 6.112491 | 73.44929 | 85.09867 | 159.8332
989 | 20.04176331 | 999.7625 | -1206.558 | 2092.447 | -1309.425 | 1309.425 | -0.1309425 | 106.5674 | 8.690575 | 0.140346 | 92.61322 | -406.0762 | -4.861794 | 38.52253 | 109.9922 | 158.5383
990 | 20.06205368 | 999.803 | -1207.81 | 2093.388 | -1310.677 | 1310.677 | -0.1310677 | 106.6154 | 8.689323 | 0.14049 | 92.64156 | 196.7195 | -22.34384 | 10.53709 | 112.7616 | 134.4181
991 | 20.08235359 | 999.8129 | -1209.56 | 2094.739 | -1312.427 | 1312.427 | -0.1312427 | 106.6842 | 8.687573 | 0.1406915 | 92.68266 | 204.011 | -62.5012 | 13.29265 | 117.1046 | 167.8113
992 | 20.10265923 | 999.7676 | -1211.643 | 2094.194 | -1314.51 | 1314.51 | -0.131451 | 106.6564 | 8.68549 | 0.1409312 | 92.63633 | -193.2606 | 52.19816 | 96.5892 | 95.79075 | 158.7639
993 | 20.1229496 | 999.7199 | -1213.855 | 2094.071 | -1316.722 | 1316.722 | -0.1316722 | 106.6502 | 8.683278 | 0.141186 | 92.60731 | -113.8997 | 69.59075 | 77.34461 | 55.71727 | 153.5363
994 | 20.14325905 | 999.7051 | -1215.513 | 2095.194 | -1318.38 | 1318.38 | -0.131838 | 106.7074 | 8.68162 | 0.1413769 | 92.63928 | 167.4206 | 157.5523 | 144.7773 | 69.66782 | 140.6624
995 | 20.16356087 | 999.7473 | -1217.26 | 2096.907 | -1320.126 | 1320.126 | -0.1320126 | 106.7946 | 8.679874 | 0.1415781 | 92.69635 | 283.6824 | 178.9416 | 109.6677 | 83.21839 | 121.4699
996 | 20.18386269 | 999.8451 | -1218.607 | 2099.494 | -1321.474 | 1321.474 | -0.1321474 | 106.9263 | 8.678526 | 0.1417334 | 92.7963 | 643.8186 | 241.8852 | 66.79841 | 87.91499 | 117.7905
997 | 20.20415115 | 999.6854 | -1220.879 | 2099.532 | -1323.745 | 1323.745 | -0.1323745 | 106.9283 | 8.676255 | 0.1419951 | 92.7737 | -86.31425 | 184.5476 | 140.2874 | 96.28956 | 125.0675
998 | 20.22445488 | 999.5959 | -1222.485 | 2100.762 | -1325.351 | 1325.351 | -0.1325351 | 106.9909 | 8.674649 | 0.1421803 | 92.81088 | 200.8183 | 91.44857 | 163.7661 | 136.7921 | 122.2354
999 | 20.24475098 | 999.4846 | -1224.5625 | 2100.619 | -1327.429 | 1327.429 | -0.1327429 | 106.9836 | 8.672571 | 0.1424198 | 92.78231 | -119.2674 | 56.31297 | 162.6456 | 113.304 | 128.9203
1000 | 20.26505852 | 999.3931 | -1227.046 | 2100.041 | -1329.913 | 1329.913 | -0.1329913 | 106.9542 | 8.670087 | 0.1427063 | 92.73023 | -181.8125 | 93.05746 | 99.96335 | 142.2251 | 121.9863
1001 | 20.28535271 | 999.5223999 | -1228.428 | 2102.065 | -1331.294 | 1331.294 | -0.1331294 | 107.0573 | 8.668706 | 0.1428656 | 92.80482 | 468.1407 | 84.36101 | 117.7899 | 169.9303 | 110.6075
1002 | 20.30565071 | 999.712 | -1230.173 | 2102.933 | -1333.039 | 1333.039 | -0.1333039 | 107.1015 | 8.666961 | 0.1430669 | 92.82443 | 97.40819 | 52.12295 | 110.9014 | 168.6553 | 126.1522
1003 | 20.32596016 | 999.8384 | -1231.794 | 2103.993 | -1334.66 | 1334.66 | -0.133466 | 107.1555 | 8.66534 | 0.143254 | 92.85386 | 157.3361 | 249.337 | 115.3167 | 160.6574 | 120.2894
1004 | 20.34624863 | 999.7499 | -1233.79 | 2103.013 | -1336.657 | 1336.657 | -0.1336657 | 107.1056 | 8.663343 | 0.1434844 | 92.78924 | -280.4576 | 126.0468 | 162.0885 | 123.2812 | 133.0246
1005 | 20.36656189 | 999.9156 | -1234.846 | 2105.492 | -1337.712883 | 1337.712883 | -0.1337712883 | 107.2318 | 8.662287117 | 0.1436063 | 92.8873 | 804.2576 | 154.6763 | 198.7671 | 132.605 | 135.9374
1006 | 20.38685417 | 999.9051 | -1236.741 | 2105.217 | -1339.607 | 1339.607 | -0.1339607 | 107.2178 | 8.660393 | 0.143825 | 92.85486 | -148.3103 | 183.5449 | 164.9419 | 145.5041 | 134.3498
1007 | 20.4071579 | 999.9153 | -1238.187 | 2106.48 | -1341.053 | 1341.053 | -0.1341053 | 107.2821 | 8.658947 | 0.143992 | 92.89502 | 240.5557 | 269.2953 | 163.3606 | 168.002 | 142.6641
1008 | 20.42745972 | 999.8876 | -1239.7 | 2108.044 | -1342.567 | 1342.567 | -0.1342567 | 107.3618 | 8.657433 | 0.1441668 | 92.94776 | 301.6789 | 141.1865 | 151.828 | 175.3828 | 149.3299
1009 | 20.44775009 | 999.8346 | -1241.35 | 2109.087 | -1344.217 | 1344.217 | -0.1344217 | 107.4149 | 8.655783 | 0.1443574 | 92.97602 | 148.2944 | 187.4839 | 226.8015 | 167.1698 | 135.6194
1010 | 20.46806145 | 999.7476 | -1243.457 | 2110.505 | -1346.324 | 1346.324 | -0.1346324 | 107.4871 | 8.653676 | 0.1446009 | 93.01588 | 163.7139 | 150.0813 | 161.6842 | 155.1336 | 117.2296
1011 | 20.48835182 | 999.6552 | -1245.503 | 2111.45 | -1348.37 | 1348.37 | -0.134837 | 107.5353 | 8.65163 | 0.1448373 | 93.03555 | 83.1767 | 168.6063 | 170.263 | 142.1941 | 102.2493
1012 | 20.50864983 | 999.6802 | -1247.141 | 2112.08 | -1350.008 | 1350.008 | -0.1350008 | 107.5674 | 8.649992 | 0.1450267 | 93.04569 | 53.5427 | 182.5878 | 181.8619 | 179.6373 | 106.2814
1013 | 20.52896309 | 999.7657 | -1248.6 | 2113.946 | -1351.467 | 1351.467 | -0.1351467 | 107.6624 | 8.648533 | 0.1451953 | 93.11218 | 394.3038 | 135.6248 | 139.1049 | 136.5516 | 103.2997
1014 | 20.54925919 | 999.8223877 | -1250.122 | 2115.19 | -1352.988 | 1352.988 | -0.1352988 | 107.7257 | 8.647012 | 0.1453713 | 93.15057 | 218.202 | 187.9787 | 118.5437 | 149.6293 | 115.9692
1015 | 20.5695591 | 999.7916 | -1251.96 | 2115.296 | -1354.827 | 1354.827 | -0.1354827 | 107.7312 | 8.645173 | 0.145584 | 93.13545 | -71.10138 | 160.6433 | 131.5966 | 138.8861 | 119.558
1016 | 20.58984756 | 999.8397 | -1253.277 | 2116.813 | -1356.144 | 1356.144 | -0.1356144 | 107.8084 | 8.643856 | 0.1457363 | 93.18802 | 344.9462 | 74.43117 | 139.9071 | 103.4285 | 105.7892
1017 | 20.61015129 | 999.889 | -1255.071 | 2116.86 | -1357.938 | 1357.938 | -0.1357938 | 107.8108 | 8.642062 | 0.1459439 | 93.17076 | -83.13422 | 87.02878 | 139.2752 | 76.90086 | 102.5329
1018 | 20.63045311 | 999.8527 | -1256.908 | 2117.133 | -1359.775 | 1359.775 | -0.1359775 | 107.8247 | 8.640225 | 0.1461564 | 93.16295 | -36.75676 | 132.8434 | 104.2868 | 79.9459 | 99.83775
1019 | 20.65075111 | 999.8636 | -1258.316 | 2118.519 | -1361.182 | 1361.182 | -0.1361182 | 107.8953 | 8.638818 | 0.1463194 | 93.20876 | 281.19 | 73.42523 | 54.46601 | 76.44189 | 114.8425
1020 | 20.67105484 | 999.8182373 | -1260.078125 | 2119.684 | -1362.945 | 1362.945 | -0.1362945 | 107.9546 | 8.637055 | 0.1465234 | 93.24099 | 157.9716 | 105.9337 | 34.63057 | 80.49565 | 101.3173
1021 | 20.69136238 | 999.8057251 | -1262.169 | 2120.46 | -1365.035 | 1365.035 | -0.1365035 | 107.9942 | 8.634965 | 0.1467655 | 93.25258 | 47.85551 | 67.24805 | 19.56873 | 70.75198 | 113.3626
1022 | 20.71165085 | 999.8146 | -1263.837 | 2121.219 | -1366.704 | 1366.704 | -0.1366704 | 108.0328 | 8.633296 | 0.1469587 | 93.26792 | 79.40834 | -38.91404 | 32.2077 | 51.02267 | 103.1603
1023 | 20.73195839 | 999.8033 | -1265.774 | 2120.521 | -1368.64 | 1368.64 | -0.136864 | 107.9972 | 8.63136 | 0.147183 | 93.21629 | -230.1852 | -28.63042 | 48.99723 | 60.35237 | 104.1396
1024 | 20.75226212 | 999.7267 | -1268.072 | 2119.573 | -1370.938 | 1370.938 | -0.1370938 | 107.949 | 8.629062 | 0.1474493 | 93.14982 | -249.6204 | -32.07821 | 45.32597 | 37.55431 | 101.7922
1025 | 20.77256203 | 999.7622 | -1269.695 | 2120.868 | -1372.562 | 1372.562 | -0.1372562 | 108.0149 | 8.627438 | 0.1476375 | 93.18922 | 209.3896 | -25.09007 | 19.13606 | 48.37508 | 88.60608
1026 | 20.79285622 | 999.6994 | -1271.602 | 2121.491 | -1374.468 | 1374.468 | -0.1374468 | 108.0467 | 8.625532 | 0.1478585 | 93.19599 | 30.61658 | 70.57671 | 21.46812 | 61.1376 | 84.5516
1027 | 20.81315804 | 999.7091 | -1273.239 | 2122.388 | -1376.106 | 1376.106 | -0.1376106 | 108.0923 | 8.623894 | 0.1480483 | 93.21769 | 114.349 | 104.9533 | 12.97558 | 69.86005 | 71.7325
1028 | 20.83345604 | 999.6812 | -1274.971 | 2123.95 | -1377.838 | 1377.838 | -0.1377838 | 108.1719 | 8.622162 | 0.1482492 | 93.26755 | 248.1487 | 76.84415 | 47.3492 | 72.72871 | 58.79815
1029 | 20.85375404 | 999.6456 | -1276.859 | 2124.027 | -1379.726 | 1379.726 | -0.1379726 | 108.1758 | 8.620274 | 0.1484682 | 93.25053 | -77.73764 | 71.31591 | 92.27158 | 65.85104 | 64.2405
1030 | 20.87405014 | 999.6735 | -1278.667 | 2124.802 | -1381.533 | 1381.533 | -0.1381533 | 108.2153 | 8.618467 | 0.1486779 | 93.26497 | 68.84411 | 64.28158 | 114.7868 | 82.56246 | 71.16328
1031 | 20.89435768 | 999.6404 | -1280.696 | 2125.318 | -1383.562 | 1383.562 | -0.1383562 | 108.2416 | 8.616438 | 0.1489134 | 93.26567 | 2.975396 | 45.58805 | 133.7185 | 103.2561 | 57.32625
1032 | 20.91465187 | 999.6179 | -1282.506 | 2126.144 | -1385.373 | 1385.373 | -0.1385373 | 108.2836 | 8.614627 | 0.1491235 | 93.28231 | 79.17737 | 143.5409 | 114.8675 | 105.3185 | 65.26686
1033 | 20.9349575 | 999.6206665 | -1284.08 | 2127.177 | -1386.946 | 1386.946 | -0.1386946 | 108.3362 | 8.613054 | 0.1493062 | 93.31056 | 154.681 | 169.9724 | 123.971 | 89.06564 | 64.91778
1034 | 20.9552536 | 999.692 | -1285.495 | 2129.07 | -1388.361 | 1388.361 | -0.1388361 | 108.4326 | 8.611639 | 0.1494705 | 93.37826 | 412.0268 | 158.3154 | 141.5217 | 65.81046 | 76.22563
1035 | 20.97555161 | 999.7388916 | -1286.804 | 2130.091 | -1389.671 | 1389.671 | -0.1389671 | 108.4846 | 8.610329 | 0.1496226 | 93.40883 | 201.0015 | 208.4959 | 109.5741 | 59.46769 | 69.39741
1036 | 20.9958477 | 999.684021 | -1288.776 | 2130.29 | -1391.643 | 1391.643 | -0.1391643 | 108.4948 | 8.608357 | 0.1498516 | 93.39616 | -55.30955 | 193.6035 | 105.4209 | 67.99313 | 100.8333
1037 | 21.01615906 | 999.8203125 | -1290.182 | 2131.868 | -1393.049 | 1393.049 | -0.1393049 | 108.5751 | 8.606951 | 0.150015 | 93.45008 | 330.0797 | 67.46127 | 61.26666 | 81.81959 | 152.5328
1038 | 21.03645515 | 999.8245 | -1291.944 | 2132.679 | -1394.81 | 1394.81 | -0.139481 | 108.6164 | 8.60519 | 0.1502196 | 93.4665 | 80.21906 | 20.38035 | 46.21405 | 73.4748 | 153.6622
1039 | 21.05675697 | 999.741 | -1293.942 | 2132.015 | -1396.809 | 1396.809 | -0.1396809 | 108.5826 | 8.603191 | 0.1504519 | 93.41571 | -218.6843 | -32.19995 | 42.21444 | 83.086 | 151.1268
1040 | 21.07705307 | 999.7198 | -1295.732 | 2132.295 | -1398.599 | 1398.599 | -0.1398599 | 108.5969 | 8.601401 | 0.15066 | 93.40855 | -34.40312 | -94.37439 | 34.28752 | 74.68217 | 155.2838
1041 | 21.09736061 | 999.6713 | -1297.841 | 2131.036 | -1400.708 | 1400.708 | -0.1400708 | 108.5328 | 8.599292 | 0.1509052 | 93.33052 | -318.2111 | -35.21214 | 34.17439 | 104.978 | 141.9797
1042 | 21.11766243 | 999.7424 | -1299.064 | 2131.402 | -1401.931 | 1401.931 | -0.1401931 | 108.5514 | 8.598069 | 0.1510474 | 93.33325 | 19.2075 | 34.45656 | 13.84813 | 74.8397 | 124.9571
1043 | 21.1379509 | 999.7726 | -1300.612 | 2133.332 | -1403.478508 | 1403.478508 | -0.1403478508 | 108.6497 | 8.596521492 | 0.1512274 | 93.40094 | 376.0303 | 30.07164 | -0.2739906 | 125.4061 | 113.5414
1044 | 21.15826225 | 999.7928 | -1302.376 | 2134.378 | -1405.243 | 1405.243 | -0.1405243 | 108.703 | 8.594757 | 0.1514327 | 93.42756 | 129.6592 | 123.1425 | 91.70402 | 234.3397 | 117.5339
1045 | 21.17855835 | 999.7546 | -1304.56 | 2134.593 | -1407.426 | 1407.426 | -0.1407426 | 108.7139 | 8.592574 | 0.1516868 | 93.41325 | -56.32773 | 109.925 | 91.07693 | 199.1721 | 112.6366
1046 | 21.19885445 | 999.8154 | -1306.29 | 2135.7 | -1409.156 | 1409.156 | -0.1409156 | 108.7703 | 8.590844 | 0.1518882 | 93.44288 | 147.1434 | 156.5425 | 233.0446 | 172.281 | 111.6294
1047 | 21.21916199 | 999.804 | -1308.359 | 2135.957 | -1411.226 | 1411.226 | -0.1411226 | 108.7834 | 8.588774 | 0.152129 | 93.43159 | -46.88005 | 122.6013 | 406.3208 | 208.8562 | 113.6979
1048 | 21.23945236 | 999.8484 | -1309.738 | 2138.537 | -1412.605 | 1412.605 | -0.1412605 | 108.9148 | 8.587395 | 0.1522897 | 93.52942 | 609.1178 | 325.7664 | 342.6026 | 187.4696 | 110.4448
1049 | 21.259758 | 999.8260498 | -1311.665 | 2138.811 | -1414.532 | 1414.532 | -0.1414532 | 108.9288 | 8.585468 | 0.1525141 | 93.52043 | -40.04697 | 612.0764 | 292.2907 | 183.3966 | 125.2177
1050 | 21.28006172 | 1000.019 | -1312.675 | 2141.644 | -1415.542 | 1415.542 | -0.1415542 | 109.073 | 8.584458 | 0.1526317 | 93.6333 | 959.4977 | 581.9658 | 335.2098 | 176.589 | 125.5199
1051 | 21.30034828 | 1000.251 | -1313.53125 | 2145.46 | -1416.398 | 1416.398 | -0.1416398 | 109.2674 | 8.583602 | 0.1527314 | 93.79079 | 1578.694 | 395.5126 | 279.3937 | 154.0565 | 126.571
1052 | 21.32065392 | 1000.163 | -1315.659 | 2144.873 | -1418.525383 | 1418.525383 | -0.1418525383 | 109.2375 | 8.581474617 | 0.1529793 | 93.74185 | -197.4333 | 469.5108 | 242.4574 | 140.5341 | 119.2194
1053 | 21.34095764 | 999.9324 | -1318.267 | 2143.276 | -1421.134 | 1421.134 | -0.1421134 | 109.1562 | 8.578866 | 0.1532834 | 93.6436 | -323.1484 | 206.5709 | 165.5658 | 142.5405 | 124.263
1054 | 21.36124992 | 999.986 | -1319.457 | 2144.621 | -1422.324 | 1422.324 | -0.1422324 | 109.2246 | 8.577676 | 0.153422 | 93.68936 | 329.9445 | -185.0291 | 174.2424 | 142.0084 | 134.2103
1055 | 21.38155365 | 999.8659 | -1321.624 | 2143.108 | -1424.49 | 1424.49 | -0.142449 | 109.1476 | 8.57551 | 0.1536747 | 93.59963 | -355.202 | -162.1237 | 59.50088 | 149.1564 | 131.9191
1056 | 21.40184975 | 999.769104 | -1323.892 | 2141.377 | -1426.759 | 1426.759 | -0.1426759 | 109.0594 | 8.573241 | 0.1539392 | 93.49928 | -379.3064 | -89.88564 | -118.8243 | 164.5781 | 147.2411
1057 | 21.42216301 | 999.7733 | -1325.679 | 2141.427 | -1428.546 | 1428.546 | -0.1428546 | 109.062 | 8.571454 | 0.1541477 | 93.482 | -82.90643 | -170.5097 | -81.42479 | 181.2321 | 147.2282
1058 | 21.44245529 | 999.8449707 | -1327.145 | 2141.943 | -1430.012 | 1430.012 | -0.1430012 | 109.0883 | 8.569988 | 0.1543187 | 93.48851 | 38.04215 | -104.7159 | -38.81492 | 115.6105 | 142.3801
1059 | 21.46276093 | 999.8931 | -1329.038 | 2142.046 | -1431.905 | 1431.905 | -0.1431905 | 109.0935 | 8.568095 | 0.1545396 | 93.47234 | -73.17599 | -1.022171 | 17.9071 | 18.15649 | 141.3314
1060 | 21.48306274 | 999.8736 | -1330.758 | 2142.355 | -1433.625 | 1433.625 | -0.1433625 | 109.1092 | 8.566375 | 0.1547404 | 93.46707 | -26.23264 | 27.62722 | 80.68111 | 46.41751 | 138.0706
1061 | 21.50335312 | 999.8257 | -1332.637 | 2143.525 | -1435.504 | 1435.504 | -0.1435504 | 109.1688 | 8.564496 | 0.1549598 | 93.4976 | 139.1621 | 188.1073 | 120.0677 | 72.6134 | 141.376
1062 | 21.52364922 | 999.7765 | -1334.531 | 2144.305 | -1437.397 | 1437.397 | -0.1437397 | 109.2086 | 8.562603 | 0.1551809 | 93.51095 | 60.34052 | 244.6953 | 142.2666 | 43.89373 | 166.6189
1063 | 21.54395866 | 999.8823 | -1335.701 | 2147.234 | -1438.568 | 1438.568 | -0.1438568 | 109.3577 | 8.561432 | 0.1553176 | 93.62588 | 840.4426 | 244.9765 | 163.2044 | 75.98234 | 146.3785
1064 | 21.56425095 | 999.8833 | -1337.214 | 2148.464 | -1440.081 | 1440.081 | -0.1440081 | 109.4204 | 8.559919 | 0.1554944 | 93.66296 | 209.7641 | 240.5208 | 179.0895 | 102.525 | 152.6739
1065 | 21.58455467 | 999.8665 | -1339.047 | 2148.802 | -1441.914 | 1441.914 | -0.1441914 | 109.4376 | 8.558086 | 0.1557085 | 93.65764 | -24.82681 | 273.7491 | 170.7986 | 123.7479 | 114.9001
1066 | 21.6048584 | 999.9074707 | -1340.727 | 2149.75 | -1443.593 | 1443.593 | -0.1443593 | 109.4859 | 8.556407 | 0.1559048 | 93.68058 | 116.8834 | 119.6185 | 169.3503 | 127.8282 | 70.49977
1067 | 21.62515259 | 999.9518 | -1342.304 | 2151.105 | -1445.171 | 1445.171 | -0.1445171 | 109.5549 | 8.554829 | 0.1560892 | 93.72234 | 226.482 | 57.49561 | 164.7384 | 122.6472 | 101.4207
1068 | 21.6454525 | 999.947 | -1343.814 | 2151.768 | -1446.681 | 1446.681 | -0.1446681 | 109.5886 | 8.553319 | 0.1562657 | 93.73466 | 69.78992 | 87.68639 | 97.51556 | 140.596 | 109.6685
1069 | 21.6657505 | 999.8227 | -1345.919 | 2151.728 | -1448.786 | 1448.786 | -0.1448786 | 109.5866 | 8.551214 | 0.1565118 | 93.70984 | -100.8505 | 68.07636 | 85.23575 | 176.9962 | 108.7298
1070 | 21.68606186 | 999.7746582 | -1347.506 | 2152.664 | -1450.372 | 1450.372 | -0.1450372 | 109.6343 | 8.549628 | 0.1566974 | 93.73324 | 126.1271 | 69.86746 | 71.2287 | 174.4499 | 110.6507
1071 | 21.70635223 | 999.7251 | -1349.57 | 2153.289 | -1452.437 | 1452.437 | -0.1452437 | 109.6661 | 8.547563 | 0.1569389 | 93.73779 | 18.83332 | 75.75864 | 85.24152 | 127.9216 | 132.4508
1072 | 21.72665787 | 999.7783 | -1351.13 | 2154.669 | -1453.997 | 1453.997 | -0.1453997 | 109.7364 | 8.546003 | 0.1571214 | 93.78075 | 235.4375 | 65.75069 | 136.2063 | 104.8745 | 136.4916
1073 | 21.74695969 | 999.7281 | -1352.902 | 2155.589 | -1455.769 | 1455.769 | -0.1455769 | 109.7832 | 8.544231 | 0.1573288 | 93.80134 | 99.24581 | 89.12504 | 130.9125 | 125.9353 | 125.0948
1074 | 21.76725388 | 999.6767 | -1355.183 | 2155.239 | -1458.049 | 1458.049 | -0.1458049 | 109.7654 | 8.541951 | 0.1575957 | 93.76106 | -150.8903 | 222.3914 | 157.9535 | 164.7613 | 133.2834
1075 | 21.78757095 | 999.6942 | -1356.52 | 2156.45 | -1459.386 | 1459.386 | -0.1459386 | 109.8271 | 8.540614 | 0.1577522 | 93.7991 | 242.9989 | 179.7331 | 128.8347 | 144.0651 | 141.2255
1076 | 21.80785751 | 999.8271 | -1357.594 | 2158.704 | -1460.461 | 1460.461 | -0.1460461 | 109.9419 | 8.539539 | 0.1578781 | 93.88531 | 685.1653 | 188.3876 | 159.0849 | 159.5938 | 154.8486
1077 | 21.8281498 | 999.8467 | -1359.318 | 2159.243 | -1462.184 | 1462.184 | -0.1462184 | 109.9693 | 8.537816 | 0.1580799 | 93.88978 | 22.14581 | 191.3771 | 210.6223 | 146.3509 | 163.6141
1078 | 21.84846306 | 999.8251 | -1361.016 | 2160.324 | -1463.883 | 1463.883 | -0.1463883 | 110.0244 | 8.536117 | 0.1582788 | 93.91814 | 142.5182 | 200.9945 | 190.2659 | 154.8022 | 125.9354
1079 | 21.86874771 | 999.7416 | -1363.156 | 2160.082 | -1466.022 | 1466.022 | -0.1466022 | 110.0121 | 8.533978 | 0.1585295 | 93.88406 | -135.9426 | 203.8162 | 240.6672 | 155.8317 | 120.0603
1080 | 21.88905907 | 999.7378 | -1364.856 | 2161.848 | -1467.723 | 1467.723 | -0.1467723 | 110.102 | 8.532277 | 0.1587288 | 93.94208 | 291.0856 | 182.5947 | 180.3901 | 120.6382 | 114.9671
1081 | 21.90935326 | 999.8216 | -1366.082 | 2164.47 | -1468.949 | 1468.949 | -0.1468949 | 110.2356 | 8.531051 | 0.1588725 | 94.04253 | 699.274 | 214.6353 | 132.3603 | 124.9747 | 105.5837
1082 | 21.92965317 | 999.7395 | -1368.364 | 2164.532 | -1471.231 | 1471.231 | -0.1471231 | 110.2387 | 8.528769 | 0.15914 | 94.02007 | -83.96151 | 181.9248 | 133.7081 | 148.6399 | 118.0439
1083 | 21.94995499 | 999.7361 | -1369.977 | 2166.26 | -1472.844 | 1472.844 | -0.1472844 | 110.3267 | 8.527156 | 0.1593292 | 94.07733 | 302.721 | 174.2871 | 85.3765 | 168.0554 | 106.986
1084 | 21.9702549 | 999.5612 | -1372.243 | 2165.003 | -1475.109 | 1475.109 | -0.1475109 | 110.2627 | 8.524891 | 0.1595949 | 93.99774 | -299.4952 | 41.28756 | 118.7361 | 143.347 | 129.1782
1085 | 21.99055481 | 999.6350708 | -1373.661 | 2166.333 | -1476.528 | 1476.528 | -0.1476528 | 110.3304 | 8.523472 | 0.1597613 | 94.03984 | 252.8972 | -0.4133919 | 109.0697 | 125.0548 | 133.5049
1086 | 22.01086044 | 999.6323 | -1375.523 | 2166.979 | -1478.39 | 1478.39 | -0.147839 | 110.3633 | 8.52161 | 0.1599798 | 94.04732 | 34.27636 | -28.0988 | 90.73164 | 118.1793 | 137.2193
1087 | 22.03115082 | 999.5267 | -1377.863 | 2165.723 | -1480.729 | 1480.729 | -0.1480729 | 110.2994 | 8.519271 | 0.1602544 | 93.96701 | -292.4663 | 72.61773 | 135.0096 | 115.7402 | 124.4394
1088 | 22.05145073 | 999.5602417 | -1379.422 | 2166.813 | -1482.289 | 1482.289 | -0.1482289 | 110.3549 | 8.517711 | 0.1604375 | 93.99709 | 164.2939 | 128.8847 | 73.34743 | 85.98536 | 137.6307
1089 | 22.07174873 | 999.6343 | -1380.92 | 2168.021 | -1483.787 | 1483.787 | -0.1483787 | 110.4164 | 8.516213 | 0.1606133 | 94.03298 | 204.0874 | 184.9374 | 111.0009 | 78.55572 | 141.2205
1090 | 22.09205055 | 999.7703 | -1382.102 | 2170.032 | -1484.968 | 1484.968 | -0.1484968 | 110.5188 | 8.515032 | 0.1607521 | 94.10711 | 534.2319 | 192.983 | 63.73131 | 67.42717 | 141.9877
1091 | 22.11235619 | 999.8438 | -1383.53 | 2171.613 | -1486.397 | 1486.397 | -0.1486397 | 110.5993 | 8.513603 | 0.1609199 | 94.15989 | 314.54 | 168.0013 | 42.67428 | 83.4274 | 126.4192
1092 | 22.1326561 | 999.7887 | -1386.131 | 2170.499 | -1488.998 | 1488.998 | -0.1488998 | 110.5426 | 8.511002 | 0.1612254 | 94.08283 | -252.2384 | 92.67807 | 140.4849 | 120.1671 | 127.0196
1093 | 22.15294838 | 1000.046 | -1387.407 | 2170.96 | -1490.274 | 1490.274 | -0.1490274 | 110.5661 | 8.509726 | 0.1613753 | 94.08873 | 39.38572 | -45.21568 | 94.35341 | 111.744 | 136.0264
1094 | 22.17325401 | 1000.166 | -1389.356 | 2170.546 | -1492.223 | 1492.223 | -0.1492223 | 110.545 | 8.507777 | 0.1616044 | 94.04921 | -172.5288 | 9.442209 | 131.9797 | 100.447 | 146.1901
1095 | 22.19355011 | 1000.193 | -1391.022 | 2170.269 | -1493.889 | 1493.889 | -0.1493889 | 110.5309 | 8.506111 | 0.1618002 | 94.01881 | -155.2369 | 9.711958 | 100.5762 | 152.0643 | 141.5305
1096 | 22.21385384 | 1000.35 | -1392.224 | 2172.494 | -1495.091 | 1495.091 | -0.1495091 | 110.6442 | 8.504909 | 0.1619415 | 94.10189 | 587.8294 | 110.3797 | 79.68846 | 137.9922 | 122.1974
1097 | 22.23414993 | 1000.213 | -1394.399 | 2171.568 | -1497.266 | 1497.266 | -0.1497266 | 110.597 | 8.502734 | 0.1621973 | 94.03773 | -250.8897 | 195.2055 | 92.69518 | 142.0696 | 127.3802
1098 | 22.25445747 | 1000.225 | -1395.574 | 2173.601 | -1498.441 | 1498.441 | -0.1498441 | 110.7006 | 8.501559 | 0.1623355 | 94.11274 | 542.7243 | 251.5629 | 141.8515 | 122.0327 | 123.7897
1099 | 22.27474785 | 1000.147 | -1397.273 | 2175.197 | -1500.14 | 1500.14 | -0.150014 | 110.7819 | 8.49986 | 0.1625354 | 94.16303 | 251.6003 | 106.9614 | 155.8228 | 103.7006 | 128.4158
1100 | 22.29504967 | 1000.008 | -1399.046875 | 2176.261 | -1501.914 | 1501.914 | -0.1501914 | 110.8361 | 8.498086 | 0.1627441 | 94.18944 | 126.5502 | 253.4979 | 202.5434 | 147.4308 | 116.0721
1101 | 22.31534958 | 999.7947 | -1401.328 | 2176.007 | -1504.195 | 1504.195 | -0.1504195 | 110.8231 | 8.495805 | 0.1630125 | 94.15315 | -135.1779 | 135.5955 | 163.1933 | 155.3922 | 97.55277
1102 | 22.33565331 | 999.7562 | -1402.757 | 2178.246 | -1505.624 | 1505.624 | -0.1505624 | 110.9372 | 8.494376 | 0.1631808 | 94.23421 | 481.7926 | 138.3252 | 195.4652 | 177.2911 | 101.6877
1103 | 22.35596275 | 999.6438 | -1404.992 | 2178.535 | -1507.859 | 1507.859 | -0.1507859 | 110.9519 | 8.492141 | 0.1634439 | 94.2219 | -46.78757 | 159.7509 | 180.0197 | 196.8811 | 110.9745
1104 | 22.37625504 | 999.6211 | -1406.665 | 2180.173 | -1509.531 | 1509.531 | -0.1509531 | 111.0353 | 8.490469 | 0.1636409 | 94.27415 | 265.2485 | 194.698 | 169.7093 | 162.1152 | 123.7361
1105 | 22.39655876 | 999.606 | -1408.696 | 2181.987 | -1511.562 | 1511.562 | -0.1511562 | 111.1277 | 8.488438 | 0.1638801 | 94.33006 | 233.6789 | 179.0824 | 172.9766 | 192.0811 | 109.0455
1106 | 22.41685486 | 999.5959 | -1410.691 | 2182.715 | -1513.557 | 1513.557 | -0.1513557 | 111.1648 | 8.486443 | 0.1641152 | 94.33935 | 39.55771 | 220.2013 | 203.3978 | 144.8767 | 132.752
1107 | 22.43715286 | 999.6755 | -1412.112 | 2184.646 | -1514.979 | 1514.979 | -0.1514979 | 111.2631 | 8.485021 | 0.1642827 | 94.40698 | 403.7146 | 198.3427 | 157.2364 | 121.0987 | 156.8897
1108 | 22.45746613 | 999.6766 | -1413.975 | 2185.933 | -1516.842 | 1516.842 | -0.1516842 | 111.3287 | 8.483158 | 0.1645023 | 94.44186 | 158.807 | 179.3296 | 184.5016 | 79.14314 | 173.7052
1109 | 22.47775269 | 999.9199 | -1415.584 | 2187.032 | -1518.45 | 1518.45 | -0.151845 | 111.3846 | 8.48155 | 0.1646919 | 94.47143 | 155.9551 | 184.6861 | 136.6583 | 76.6515 | 220.046
1110 | 22.4980526 | 1000.306 | -1417.114 | 2188.006 | -1519.98 | 1519.98 | -0.151998 | 111.4342 | 8.48002 | 0.1648723 | 94.49644 | 138.6136 | 143.6629 | 99.01955 | 73.43942 | 233.3788
1111 | 22.51835823 | 1000.564 | -1418.592 | 2188.655 | -1521.458 | 1521.458 | -0.1521458 | 111.4673 | 8.478542 | 0.1650466 | 94.508 | 66.33994 | 78.83326 | 38.75944 | 114.8368 | 238.0632
1112 | 22.53865051 | 1000.701 | -1420.035 | 2189.811 | -1522.901 | 1522.901 | -0.1522901 | 111.5261 | 8.477099 | 0.1652168 | 94.54181 | 198.5987 | 26.62829 | -25.27024 | 104.3672 | 261.5676
1113 | 22.55895042 | 1000.551 | -1422.279 | 2189.376 | -1525.145 | 1525.145 | -0.1525145 | 111.504 | 8.474855 | 0.1654816 | 94.49803 | -165.341 | -101.6511 | 5.263577 | 155.5905 | 262.2912
1114 | 22.57925415 | 1000.347 | -1423.958 | 2189.328 | -1526.824 | 1526.824 | -0.1526824 | 111.5015 | 8.473176 | 0.1656797 | 94.47721 | -105.0697 | -149.4296 | 51.73223 | 182.8036 | 267.8147
1115 | 22.59955025 | 999.9857 | -1426.359 | 2186.645 | -1529.226 | 1529.226 | -0.1529226 | 111.3649 | 8.470774 | 0.1659632 | 94.33471 | -502.7833 | -102.427 | 48.35353 | 191.025 | 264.7023
1116 | 22.61985588 | 999.7971 | -1427.96 | 2186.302 | -1530.826 | 1530.826 | -0.1530826 | 111.3475 | 8.469174 | 0.1661522 | 94.3021 | -172.5525 | 45.47578 | 152.3189 | 258.5282 | 277.9796
1117 | 22.6401577 | 999.6368 | -1429.302 | 2188.242 | -1532.168 | 1532.168 | -0.1532168 | 111.4462 | 8.467832 | 0.1663106 | 94.37081 | 433.6114 | 88.13078 | 180.0028 | 263.5587 | 267.2179
1118 | 22.66045761 | 999.4436 | -1430.929 | 2191.221 | -1533.795 | 1533.795 | -0.1533795 | 111.598 | 8.466205 | 0.1665028 | 94.48114 | 574.173 | 389.0931 | 256.9335 | 302.5631 | 273.9055
1119 | 22.68074989 | 999.211 | -1433.204 | 2192.485 | -1536.071 | 1536.071 | -0.1536071 | 111.6623 | 8.463929 | 0.1667716 | 94.51022 | 108.2053 | 513.1544 | 398.7585 | 326.8562 | 263.2124
1120 | 22.70106125 | 999.1425 | -1434.446 | 2196.219 | -1537.312 | 1537.312 | -0.1537312 | 111.8525 | 8.462688 | 0.1669183 | 94.65727 | 1002.028 | 531.8392 | 480.3359 | 351.1969 | 246.8977
1121 | 22.72135353 | 999.0447 | -1436.281 | 2198.948 | -1539.148 | 1539.148 | -0.1539148 | 111.9915 | 8.460852 | 0.1671352 | 94.75438 | 447.7539 | 651.2755 | 579.9171 | 389.6717 | 238.3055
1122 | 22.74165154 | 998.9797 | -1438.054 | 2201.973 | -1540.921 | 1540.921 | -0.1540921 | 112.1456 | 8.459079 | 0.1673447 | 94.86482 | 527.0355 | 675.9172 | 579.5977 | 399.0957 | 220.0973
1123 | 22.76195526 | 999.0058 | -1439.327 | 2206.398 | -1542.194 | 1542.194 | -0.1542194 | 112.3709 | 8.457806 | 0.1674953 | 95.04117 | 1171.355 | 620.2472 | 578.4351 | 449.2722 | 201.3387
1124 | 22.78224945 | 998.9024 | -1441.275 | 2208.144 | -1544.141716 | 1544.141716 | -0.1544141716 | 112.4599 | 8.455858284 | 0.1677256 | 95.09447 | 231.4135 | 616.8437 | 612.1657 | 472.0893 | 178.3846
1125 | 22.80254745 | 999.0062 | -1442.757 | 2211.476 | -1545.623 | 1545.623 | -0.1545623 | 112.6296 | 8.454377 | 0.1679008 | 95.22128 | 723.6784 | 624.1787 | 504.8615 | 452.992 | 156.3618
1126 | 22.82285881 | 999.0579 | -1444.294 | 2213.698 | -1547.16 | 1547.16 | -0.154716 | 112.7427 | 8.45284 | 0.1680827 | 95.2996 | 430.7366 | 472.2638 | 482.8737 | 411.7238 | 141.7446
1127 | 22.84315872 | 999.0748 | -1445.776 | 2216.383 | -1548.643 | 1548.643 | -0.1548643 | 112.8795 | 8.451357 | 0.1682581 | 95.39847 | 563.71 | 433.2391 | 443.1703 | 388.5468 | 121.4146
1128 | 22.86345673 | 999.1034 | -1447.406 | 2218.656 | -1550.272 | 1550.272 | -0.1550272 | 112.9952 | 8.449728 | 0.1684509 | 95.47787 | 411.7806 | 338.4763 | 329.3699 | 307.7706 | 131.1325
1129 | 22.88375473 | 999.0880127 | -1449.59 | 2219.448 | -1552.457 | 1552.457 | -0.1552457 | 113.0355 | 8.447543 | 0.1687095 | 95.48725 | 36.2901 | 286.2698 | 298.6739 | 269.6321 | 135.7675
1130 | 22.90405846 | 999.1297 | -1451.413 | 2221.18 | -1554.28 | 1554.28 | -0.155428 | 113.1238 | 8.44572 | 0.1689253 | 95.54117 | 249.864 | 202.9581 | 191.6598 | 208.8169 | 183.1324
1131 | 22.92436028 | 999.2782 | -1452.995 | 2222.335 | -1555.862 | 1555.862 | -0.1555862 | 113.1826 | 8.444138 | 0.1691126 | 95.57296 | 169.7044 | 111.632 | 120.5096 | 96.74562 | 191.186
1132 | 22.94465065 | 999.4639 | -1454.507 | 2223.346 | -1557.374 | 1557.374 | -0.1557374 | 113.2341 | 8.442626 | 0.1692917 | 95.59931 | 147.1515 | 56.48421 | 44.06137 | 47.9817 | 176.6771
1133 | 22.96495056 | 999.674 | -1455.881 | 2223.538 | -1558.748 | 1558.748 | -0.1558748 | 113.2439 | 8.441252 | 0.1694545 | 95.59201 | -44.8501 | -35.41159 | -44.4911 | -24.10093 | 166.8228
1134 | 22.98526192 | 999.7277832 | -1457.988 | 2222.703 | -1560.855 | 1560.855 | -0.1560855 | 113.2013 | 8.439145 | 0.169704 | 95.53225 | -239.4487 | -94.21735 | -105.1583 | -78.88137 | 172.6189
1135 | 23.0055542 | 999.7978 | -1459.759 | 2222.146 | -1562.625 | 1562.625 | -0.1562625 | 113.173 | 8.437375 | 0.1699139 | 95.48826 | -209.615 | -200.686 | -188.4816 | -108.6969 | 140.0501
1136 | 23.0258503 | 999.9147 | -1461.397 | 2222.015 | -1564.263 | 1564.263 | -0.1564263 | 113.1663 | 8.435737 | 0.1701081 | 95.46412 | -124.3244 | -293.6589 | -247.0666 | -134.1926 | 127.2303
1137 | 23.04615402 | 999.9056 | -1463.313 | 2220.483 | -1566.18 | 1566.18 | -0.156618 | 113.0883 | 8.43382 | 0.1703352 | 95.37661 | -385.1916 | -345.7783 | -306.8579 | -78.55858 | 114.6368
1138 | 23.06646156 | 999.9689 | -1465.048 | 2218.498 | -1567.915 | 1567.915 | -0.1567915 | 112.9872 | 8.432085 | 0.170541 | 95.27173 | -509.7148 | -375.3675 | -288.9326 | -91.14935 | 75.02872
1139 | 23.08675385 | 1000.011 | -1466.663 | 2216.692 | -1569.53 | 1569.53 | -0.156953 | 112.8952 | 8.43047 | 0.1707325 | 95.17597 | -500.0455 | -428.6966 | -259.0667 | -101.6062 | 60.57755
1140 | 23.10705376 | 999.9697 | -1468.655 | 2215.248 | -1571.522 | 1571.522 | -0.1571522 | 112.8216 | 8.428478 | 0.1709688 | 95.09147 | -357.5611 | -328.3628 | -139.0205 | -92.18978 | 46.21912
1141 | 23.1273632 | 999.9077 | -1470.715 | 2213.562 | -1573.582 | 1573.582 | -0.1573582 | 112.7358 | 8.426418 | 0.1712133 | 94.99587 | -390.9699 | -220.5509 | -118.4287 | -70.78017 | 36.77597
1142 | 23.14765358 | 999.9701 | -1472.089 | 2214.365 | -1574.956 | 1574.956 | -0.1574956 | 112.7767 | 8.425044 | 0.1713764 | 95.01486 | 116.4773 | 53.61831 | -74.20159 | -50.98147 | 12.05859
1143 | 23.16795921 | 999.9948 | -1473.646 | 2214.901 | -1576.513 | 1576.513 | -0.1576513 | 112.804 | 8.423487 | 0.1715612 | 95.02029 | 29.34465 | 137.331 | 14.47754 | -31.94176 | -12.06658
1144 | 23.18826294 | 1000.115 | -1474.5 | 2217.185 | -1577.367 | 1577.367 | -0.1577367 | 112.9203 | 8.422633 | 0.1716626 | 95.10864 | 870.8006 | 218.0954 | 100.7375 | -12.86514 | -27.09499
1145 | 23.20856285 | 1000.091 | -1476.352 | 2217.986 | -1579.219 | 1579.219 | -0.1579219 | 112.9611 | 8.420781 | 0.1718825 | 95.12205 | 61.00243 | 252.4794 | 146.8589 | 14.32891 | -46.92729
1146 | 23.22885513 | 1000.058 | -1478.136 | 2218.519 | -1581.003 | 1581.003 | -0.1581003 | 112.9882 | 8.418997 | 0.1720944 | 95.12477 | 12.85201 | 301.8693 | 198.7423 | 35.79853 | -60.61479
1147 | 23.24915314 | 1000.036 | -1480.058 | 2220.561 | -1582.924 | 1582.924 | -0.1582924 | 113.0923 | 8.417076 | 0.1723226 | 95.19061 | 288.3974 | 139.2155 | 203.7809 | 89.6205 | -73.55755
1148 | 23.26945496 | 1000.055 | -1481.614 | 2222.164 | -1584.48 | 1584.48 | -0.158448 | 113.1739 | 8.41552 | 0.1725075 | 95.24169 | 276.2941 | 142.2112 | 203.0448 | 123.9169 | -73.18991
1149 | 23.28975868 | 1000.051 | -1483.566 | 2222.991 | -1586.433 | 1586.433 | -0.1586433 | 113.216 | 8.413567 | 0.1727396 | 95.25504 | 57.53184 | 172.0058 | 85.43687 | 139.7753 | -63.64217
1150 | 23.31006241 | 1000.032 | -1485.234 | 2223.783 | -1588.101 | 1588.101 | -0.1588101 | 113.2564 | 8.411899 | 0.1729379 | 95.2701 | 75.98057 | 118.8701 | 112.8015 | 112.8202 | -44.11367
1151 | 23.33035469 | 1000.035 | -1486.988 | 2225.034 | -1589.854 | 1589.854 | -0.1589854 | 113.3201 | 8.410146 | 0.1731463 | 95.30383 | 161.8249 | 26.07719 | 128.8052 | 84.2283 | -21.42585
1152 | 23.35065842 | 999.9865 | -1488.797 | 2225.627 | -1591.664 | 1591.664 | -0.1591664 | 113.3503 | 8.408336 | 0.1733615 | 95.30872 | 22.71921 | 76.02764 | 79.75058 | 4.490091 | 39.29076
1153 | 23.37095451 | 999.8669 | -1491.011 | 2225.059 | -1593.877 | 1593.877 | -0.1593877 | 113.3213 | 8.406123 | 0.1736248 | 95.25931 | -187.6705 | 92.20854 | 17.06798 | -14.72561 | 83.11067
1154 | 23.39125633 | 999.9949 | -1492.395 | 2226.608 | -1595.262 | 1595.262 | -0.1595262 | 113.4002 | 8.404738 | 0.1737894 | 95.30991 | 307.2841 | 29.22477 | -33.71709 | -30.79499 | 111.3786
1155 | 23.41155243 | 1000.408 | -1493.867 | 2227.64 | -1596.734 | 1596.734 | -0.1596734 | 113.4528 | 8.403266 | 0.1739646 | 95.33739 | 156.8851 | -32.88893 | -78.30077 | -52.30071 | 140.0979
1156 | 23.43185806 | 1000.753 | -1495.581 | 2227.365 | -1598.448 | 1598.448 | -0.1598448 | 113.4388 | 8.401552 | 0.1741686 | 95.30616 | -153.094 | -75.26159 | -121.5294 | -68.2246 | 200.9376
1157 | 23.45215034 | 1000.88 | -1497.273 | 2226.458 | -1600.14 | 1600.14 | -0.160014 | 113.3926 | 8.39986 | 0.17437 | 95.24819 | -287.8493 | -201.7729 | -149.4081 | -48.27929 | 228.3763
1158 | 23.47245026 | 1000.722 | -1499.408 | 2224.649 | -1602.275 | 1602.275 | -0.1602275 | 113.3005 | 8.397725 | 0.1746242 | 95.14662 | -399.5338 | -278.5966 | -132.3545 | -17.76984 | 237.7723
1159 | 23.49275398 | 1000.478 | -1501.289 | 2223.444 | -1604.156 | 1604.156 | -0.1604156 | 113.2391 | 8.395844 | 0.1748483 | 95.07374 | -325.2725 | -293.6155 | -162.3377 | 63.14785 | 233.7831
1160 | 23.51305962 | 1000.264 | -1502.818 | 2222.881 | -1605.685 | 1605.685 | -0.1605685 | 113.2104 | 8.394315 | 0.1750304 | 95.03236 | -227.2331 | -242.8833 | -140.1347 | 112.3707 | 257.9789
1161 | 23.53335762 | 999.9826 | -1504.478 | 2222.264 | -1607.345 | 1607.345 | -0.1607345 | 113.179 | 8.392655 | 0.1752282 | 94.98723 | -228.1886 | -155.4894 | -63.83292 | 146.1972 | 267.2947
1162 | 23.5536499 | 999.657 | -1506.318 | 2222.576 | -1609.184 | 1609.184 | -0.1609184 | 113.1949 | 8.390816 | 0.1754474 | 94.97973 | -34.18849 | -19.0926 | 120.9937 | 157.3981 | 239.5204
1163 | 23.57394981 | 999.3883 | -1508.185 | 2223.266 | -1611.052 | 1611.052 | -0.1611052 | 113.23 | 8.388948 | 0.1756699 | 94.98806 | 37.43574 | 133.0785 | 249.9488 | 238.4977 | 226.5654
1164 | 23.59424973 | 999.2435 | -1509.887 | 2225.412 | -1612.754 | 1612.754 | -0.1612754 | 113.3393 | 8.387246 | 0.1758729 | 95.06047 | 356.7115 | 453.8343 | 321.6153 | 309.5174 | 219.1982
1165 | 23.61454964 | 999.1126 | -1511.663 | 2228.53 | -1614.53 | 1614.53 | -0.161453 | 113.4981 | 8.38547 | 0.1760846 | 95.17347 | 533.6224 | 612.8845 | 399.6743 | 348.8292 | 207.7738
1166 | 23.63485527 | 999.0602417 | -1512.756 | 2233.017 | -1615.622 | 1615.622 | -0.1615622 | 113.7266 | 8.384378 | 0.1762149 | 95.35269 | 1375.59 | 669.3425 | 577.6264 | 425.8058 | 192.6825
1167 | 23.65515518 | 999.0253 | -1514.308 | 2236.731 | -1617.175 | 1617.175 | -0.1617175 | 113.9158 | 8.382825 | 0.1764001 | 95.49361 | 761.0625 | 693.0597 | 682.7808 | 498.3359 | 188.9059
1168 | 23.67545509 | 998.8979 | -1516.442 | 2239.208 | -1619.308 | 1619.308 | -0.1619308 | 114.0419 | 8.380692 | 0.1766547 | 95.575 | 319.7258 | 861.0113 | 712.1576 | 532.3521 | 183.3313
1169 | 23.69576073 | 998.8129 | -1518.23 | 2242.063 | -1621.097 | 1621.097 | -0.1621097 | 114.1873 | 8.378903 | 0.1768681 | 95.67645 | 475.2978 | 768.3336 | 756.4247 | 513.0942 | 155.4451
1170 | 23.71606064 | 998.9639 | -1519.514 | 2247.339 | -1622.381 | 1622.381 | -0.1622381 | 114.4561 | 8.377619 | 0.1770214 | 95.88692 | 1373.38 | 676.4863 | 781.8755 | 508.7467 | 134.4434
1171 | 23.73635101 | 999.0646 | -1521.103 | 2251.821 | -1623.97 | 1623.97 | -0.162397 | 114.6843 | 8.37603 | 0.177211 | 96.0599 | 912.2016 | 763.5644 | 660.4776 | 495.8433 | 131.0741
1172 | 23.75665474 | 999.1143 | -1523.352 | 2254.326 | -1626.219 | 1626.219 | -0.1626219 | 114.8119 | 8.373781 | 0.1774796 | 96.14096 | 301.8264 | 821.0406 | 518.4643 | 455.0406 | 127.42
1173 | 23.77695465 | 999.2686 | -1524.76 | 2257.683 | -1627.627 | 1627.627 | -0.1627627 | 114.9829 | 8.372373 | 0.1776477 | 96.26794 | 755.1159 | 602.9665 | 471.8947 | 401.0777 | 149.6918
1174 | 23.79725838 | 999.4407 | -1525.79 | 2260.162 | -1628.657 | 1628.657 | -0.1628657 | 115.1091 | 8.371343 | 0.1777708 | 96.36179 | 762.6789 | 317.1147 | 401.7378 | 303.5849 | 160.6276
1175 | 23.81755638 | 999.5897 | -1527.118 | 2261.574 | -1629.985 | 1629.985 | -0.1629985 | 115.181 | 8.370015 | 0.1779294 | 96.40668 | 283.0098 | 236.8692 | 220.77 | 229.5583 | 206.513
1176 | 23.83786201 | 999.4125 | -1530.201 | 2257.937 | -1633.067 | 1633.067 | -0.1633067 | 114.9958 | 8.366933 | 0.1782977 | 96.21621 | -517.0576 | 54.62317 | 88.76748 | 174.8157 | 216.09
1177 | 23.85815048 | 999.4847 | -1531.89 | 2257.922 | -1634.756 | 1634.756 | -0.1634756 | 114.995 | 8.365244 | 0.1784996 | 96.19614 | -99.40085 | -148.9785 | 45.58663 | 112.9848 | 230.3719
1178 | 23.8784523 | 999.5328 | -1533.382 | 2257.671 | -1636.249 | 1636.249 | -0.1636249 | 114.9822 | 8.363751 | 0.178678 | 96.16829 | -156.1143 | -260.7447 | -77.13027 | 4.705863 | 227.2747
1179 | 23.89875603 | 999.5822 | -1534.834 | 2257.022 | -1637.701 | 1637.701 | -0.1637701 | 114.9492 | 8.362299 | 0.1788517 | 96.12394 | -255.3297 | -174.6935 | -217.585 | -82.36215 | 245.5247
1180 | 23.91905785 | 999.7704 | -1536.169 | 2256.348 | -1639.036 | 1639.036 | -0.1639036 | 114.9149 | 8.360964 | 0.1790113 | 96.07992 | -275.8211 | -224.6805 | -299.2711 | -86.06055 | 238.4881
1181 | 23.93935394 | 1000.086 | -1537.425 | 2256.381 | -1640.292 | 1640.292 | -0.1640292 | 114.9165 | 8.359708 | 0.1791616 | 96.06688 | -86.80127 | -293.7404 | -269.6874 | -136.944 | 212.2456
1182 | 23.95965385 | 1000.211 | -1539.086 | 2255.198 | -1641.953 | 1641.953 | -0.1641953 | 114.8563 | 8.358047 | 0.1793603 | 95.99745 | -349.3362 | -333.1075 | -302.4005 | -114.2263 | 188.5195
1183 | 23.97994804 | 1000.224 | -1540.835 | 2253.205 | -1643.702 | 1643.702 | -0.1643702 | 114.7548 | 8.356298 | 0.1795695 | 95.89254 | -501.4139 | -328.1042 | -257.6822 | -129.7907 | 179.3898
1184 | 24.00024986 | 1000.198 | -1542.642 | 2251.395 | -1645.508 | 1645.508 | -0.1645508 | 114.6626 | 8.354492 | 0.1797858 | 95.79477 | -452.1652 | -389.5077 | -230.2163 | -69.98769 | 163.4093
1185 | 24.02055359 | 1000.165 | -1544.304 | 2250.67 | -1647.171 | 1647.171 | -0.1647171 | 114.6257 | 8.352829 | 0.1799848 | 95.74486 | -250.8045 | -270.3704 | -76.96447 | -66.85325 | 115.5086
1186 | 24.0408535 | 999.9687 | -1546.602 | 2248.741 | -1649.469 | 1649.469 | -0.1649469 | 114.5274 | 8.350531 | 0.18026 | 95.63648 | -393.8186 | -171.7149 | -61.81515 | 2.618483 | 70.13882
1187 | 24.0611496 | 999.9938 | -1547.768 | 2249.864 | -1650.635 | 1650.635 | -0.1650635 | 114.5846 | 8.349365 | 0.1803996 | 95.67088 | 246.3503 | 139.4073 | 19.22091 | 41.61126 | 47.91064
1188 | 24.08145714 | 999.8550415 | -1549.828 | 2250.372 | -1652.694 | 1652.694 | -0.1652694 | 114.6105 | 8.347306 | 0.1806463 | 95.66888 | -8.136464 | 199.4767 | 69.11308 | 100.9698 | 6.238839
1189 | 24.10174751 | 999.9353 | -1550.926 | 2254.083 | -1653.792 | 1653.792 | -0.1653792 | 114.7995 | 8.346208 | 0.1807778 | 95.81405 | 1103.445 | 354.2381 | 217.7938 | 111.6235 | -28.93853
1190 | 24.12205124 | 999.8505249 | -1552.848 | 2254.871 | -1655.715 | 1655.715 | -0.1655715 | 114.8396 | 8.344285 | 0.1810082 | 95.82546 | 49.54261 | 294.4911 | 282.279 | 138.5769 | -61.38413
1191 | 24.14235497 | 999.8289 | -1554.496 | 2257.083 | -1657.363 | 1657.363 | -0.1657363 | 114.9523 | 8.342637 | 0.1812057 | 95.90051 | 379.9883 | 473.3108 | 394.3207 | 172.7954 | -58.87296
1192 | 24.16265488 | 999.6418 | -1556.693 | 2257.352 | -1659.56 | 1659.56 | -0.165956 | 114.966 | 8.34044 | 0.1814691 | 95.88671 | -52.3843 | 318.534 | 375.0601 | 201.8906 | -60.06657
1193 | 24.1829586 | 999.4648 | -1557.975 | 2260.905 | -1660.842 | 1660.842 | -0.1660842 | 115.147 | 8.339158 | 0.1816228 | 96.02287 | 885.9616 | 431.5369 | 382.0714 | 191.7093 | -56.12264
1194 | 24.20326233 | 999.2432 | -1559.745 | 2263.033 | -1662.612 | 1662.612 | -0.1662612 | 115.2553 | 8.337388 | 0.1818351 | 96.09284 | 329.5619 | 370.1401 | 260.7844 | 195.1111 | -54.56558
1195 | 24.22355652 | 999.2166 | -1561.291 | 2266.138 | -1664.158 | 1664.158 | -0.1664158 | 115.4134 | 8.335842 | 0.1820206 | 96.20682 | 614.557 | 391.61 | 253.531 | 148.4634 | -47.7329
1196 | 24.24385071 | 999.1639 | -1563.604 | 2267.244 | -1666.471 | 1666.471 | -0.1666471 | 115.4698 | 8.333529 | 0.182298 | 96.22708 | 73.00437 | 216.7903 | 166.4742 | 131.8415 | -57.36785
1197 | 24.26415062 | 999.2672 | -1565.329 | 2267.981 | -1668.196 | 1668.196 | -0.1668196 | 115.5073 | 8.331804 | 0.1825051 | 96.23846 | 54.9652 | 147.7304 | 134.2068 | 14.4176 | -51.13765
1198 | 24.28445244 | 999.3877 | -1566.937 | 2268.473 | -1669.803 | 1669.803 | -0.1669803 | 115.5324 | 8.330197 | 0.182698 | 96.24075 | 11.86274 | -55.88574 | -14.60742 | -18.50081 | -31.57955
1199 | 24.30475807 | 999.5545 | -1568.375 | 2268.801 | -1671.242 | 1671.242 | -0.1671242 | 115.5491 | 8.328758 | 0.1828707 | 96.23803 | -15.73752 | -139.0448 | -79.83261 | -52.76773 | -19.3109
1200 | 24.32505035 | 999.5626 | -1570.615 | 2266.851 | -1673.482 | 1673.482 | -0.1673482 | 115.4498 | 8.326518 | 0.1831398 | 96.12946 | -403.5235 | -240.7111 | -221.2181 | -52.05814 | -8.537412
1201 | 24.34535408 | 999.6713 | -1572.475 | 2265.551 | -1675.342 | 1675.342 | -0.1675342 | 115.3836 | 8.324658 | 0.1833632 | 96.05288 | -342.7908 | -294.5766 | -278.689 | -125.1339 | 6.137713
1202 | 24.36564827 | 999.8129 | -1573.807 | 2264.203 | -1676.674 | 1676.674 | -0.1676674 | 115.3149 | 8.323326 | 0.1835231 | 95.98036 | -453.3662 | -423.0116 | -299.6869 | -152.2829 | 0.8796745
1203 | 24.3859539 | 999.9592 | -1575.244 | 2263.545 | -1678.111 | 1678.111 | -0.1678111 | 115.2814 | 8.321889 | 0.1836958 | 95.9359 | -257.4648 | -431.1536 | -305.6428 | -217.6677 | 24.41028
1204 | 24.40625 | 999.8493042 | -1577.484 | 2259.974 | -1680.351 | 1680.351 | -0.1680351 | 115.0995 | 8.319649 | 0.183965 | 95.75879 | -657.9127 | -389.3986 | -327.2469 | -233.7787 | -11.78686
1205 | 24.42655373 | 999.9317 | -1579.161 | 2258.317 | -1682.027 | 1682.027 | -0.1682027 | 115.0151 | 8.317973 | 0.1841665 | 95.66927 | -444.2334 | -307.0734 | -291.0414 | -233.0583 | 10.56784
1206 | 24.44685745 | 1000.056 | -1580.461 | 2258.175 | -1683.328 | 1683.328 | -0.1683328 | 115.0079 | 8.316672 | 0.1843229 | 95.64831 | -134.0155 | -297.6154 | -293.644 | -240.2741 | -9.397274
1207 | 24.46716309 | 1000.242 | -1581.42 | 2258.322 | -1684.287 | 1684.287 | -0.1684287 | 115.0154 | 8.315713 | 0.1844382 | 95.6435 | -41.74044 | -181.5676 | -262.0101 | -235.1165 | 2.782313
1208 | 24.48745346 | 1000.28 | -1583.341 | 2257.697 | -1686.208 | 1686.208 | -0.1686208 | 114.9836 | 8.313792 | 0.1846692 | 95.59494 | -210.1749 | -165.9638 | -226.095 | -206.0976 | -32.92434
1209 | 24.50775909 | 1000.27 | -1584.622 | 2257.762 | -1687.488 | 1687.488 | -0.1687488 | 114.9869 | 8.312512 | 0.1848233 | 95.58297 | -77.67358 | -172.8928 | -163.7018 | -176.9871 | -37.53639
1210 | 24.52804947 | 1000.264 | -1586.757 | 2256.119 | -1689.624 | 1689.624 | -0.1689624 | 114.9032 | 8.310376 | 0.1850802 | 95.48887 | -366.2147 | -151.3905 | -107.4951 | -101.8126 | -55.12535
1211 | 24.54836082 | 1000.225 | -1588.547 | 2255.746 | -1691.414 | 1691.414 | -0.1691414 | 114.8842 | 8.308586 | 0.1852956 | 95.45254 | -168.6604 | -128.6304 | -89.07562 | -81.06637 | -58.57812
1212 | 24.56866074 | 1000.234 | -1590.107 | 2256.462 | -1692.974 | 1692.974 | -0.1692974 | 114.9206 | 8.307026 | 0.1854834 | 95.46489 | 65.77117 | -100.7703 | -74.00811 | 9.316408 | -65.48693
1213 | 24.58895493 | 1000.189 | -1591.971 | 2256.457 | -1694.837 | 1694.837 | -0.1694837 | 114.9204 | 8.305163 | 0.1857078 | 95.44326 | -96.37461 | -21.17539 | 24.26145 | 25.6653 | -70.52389
1214 | 24.60925865 | 1000.123 | -1593.579 | 2257.176 | -1696.446 | 1696.446 | -0.1696446 | 114.957 | 8.303554 | 0.1859015 | 95.4552 | 61.62681 | 31.33012 | 38.86167 | 54.65458 | -74.21478
1215 | 24.62955284 | 999.9936 | -1595.568 | 2257.897 | -1698.434 | 1698.434 | -0.1698434 | 114.9937 | 8.301566 | 0.1861409 | 95.46281 | 31.76008 | 153.0261 | 157.0887 | 47.46852 | -71.53912
1216 | 24.64985085 | 999.9072 | -1597.351 | 2258.859 | -1700.217 | 1700.217 | -0.1700217 | 115.0427 | 8.299783 | 0.1863558 | 95.48297 | 93.86717 | 183.0467 | 153.7177 | 74.53435 | -62.14353
1217 | 24.67015457 | 999.9189 | -1598.631 | 2261.669 | -1701.498 | 1701.498 | -0.1701498 | 115.1858 | 8.298502 | 0.1865101 | 95.587 | 674.2511 | 310.2872 | 179.8346 | 86.67774 | -54.6155
1218 | 24.6904583 | 999.8055 | -1600.767 | 2262.578125 | -1703.633 | 1703.633 | -0.1703633 | 115.2322 | 8.296367 | 0.1867674 | 95.60082 | 53.72847 | 264.1351 | 173.9283 | 109.2837 | -44.35053
1219 | 24.71075821 | 999.8854 | -1602.099 | 2265.59375 | -1704.965 | 1704.965 | -0.1704965 | 115.3857 | 8.295035 | 0.186928 | 95.71287 | 697.829 | 305.5264 | 188.8378 | 110.835 | -28.98365
1220 | 24.73104858 | 999.7314 | -1604.269 | 2264.954 | -1707.135 | 1707.135 | -0.1707135 | 115.3532 | 8.292865 | 0.1871896 | 95.66081 | -199.0001 | 140.77 | 196.9175 | 97.50298 | -11.2316
1221 | 24.75135803 | 999.784 | -1605.807 | 2266.696 | -1708.673 | 1708.673 | -0.1708673 | 115.4419 | 8.291327 | 0.1873751 | 95.71661 | 300.8237 | 169.1867 | 183.4738 | 95.74306 | -7.683158
1222 | 24.77164841 | 999.7152 | -1607.65625 | 2266.411 | -1710.523 | 1710.523 | -0.1710523 | 115.4274 | 8.289477 | 0.1875982 | 95.68325 | -149.5314 | 50.5164 | 92.40258 | 69.90599 | 8.457828
1223 | 24.79195023 | 999.7561 | -1609.164 | 2267.667 | -1712.031 | 1712.031 | -0.1712031 | 115.4913 | 8.287969 | 0.1877801 | 95.71887 | 195.8124 | 84.89123 | 71.52064 | 63.10073 | 12.23357
1224 | 24.81225395 | 999.8176 | -1610.627 | 2268.505 | -1713.494 | 1713.494 | -0.1713494 | 115.534 | 8.286506 | 0.1879566 | 95.73732 | 104.4773 | -4.351577 | -19.6574 | 41.1727 | 26.72065
1225 | 24.83255768 | 999.8414917 | -1612.243 | 2268.822 | -1715.11 | 1715.11 | -0.171511 | 115.5501 | 8.28489 | 0.1881517 | 95.73203 | -27.12592 | -1.287102 | -33.76065 | -1.096088 | 42.78771
1226 | 24.85285759 | 999.7883 | -1614.145 | 2268.552 | -1717.011 | 1717.011 | -0.1717011 | 115.5364 | 8.282989 | 0.1883812 | 95.69865 | -145.3903 | -65.00427 | -74.99871 | -18.82953 | 40.69267
1227 | 24.8731575 | 999.8049 | -1615.779 | 2268.371 | -1718.645 | 1718.645 | -0.1718645 | 115.5272 | 8.281355 | 0.1885785 | 95.67218 | -134.209 | -151.0856 | -84.50115 | -60.64639 | 83.62757
1228 | 24.89345932 | 999.8676 | -1617.326 | 2268.251 | -1720.192 | 1720.192 | -0.1720192 | 115.5211 | 8.279808 | 0.1887654 | 95.64924 | -122.7734 | -159.7242 | -101.7893 | -49.45377 | 93.06439
1229 | 24.91376114 | 999.8406 | -1619.273 | 2266.967 | -1722.139 | 1722.139 | -0.1722139 | 115.4557 | 8.277861 | 0.1890005 | 95.57258 | -325.9293 | -177.6568 | -136.9838 | -41.08548 | 91.17491
1230 | 24.93404961 | 999.788 | -1620.754 | 2267.074 | -1723.621 | 1723.621 | -0.1723621 | 115.4611 | 8.276379 | 0.1891795 | 95.56 | -70.31875 | -142.7711 | -126.128 | -37.82862 | 96.61428
1231 | 24.95436287 | 999.7875 | -1622.382 | 2266.422 | -1725.249 | 1725.249 | -0.1725249 | 115.4279 | 8.274751 | 0.1893763 | 95.51375 | -235.0533 | -160.6711 | -113.4303 | -28.05265 | 107.8214
1232 | 24.97465897 | 999.8217 | -1623.743 | 2266.952 | -1726.609 | 1726.609 | -0.1726609 | 115.4549 | 8.273391 | 0.1895407 | 95.52036 | 40.21924 | -81.36998 | -51.14614 | -28.36914 | 77.50054
1233 | 24.99495125 | 999.758 | -1625.565 | 2266.341 | -1728.431633 | 1728.431633 | -0.1728431633 | 115.4238 | 8.271568367 | 0.189761 | 95.4736 | -212.2732 | -73.5284 | -48.69115 | -41.85519 | 72.8859
1234 | 25.01525116 | 999.7842 | -1627.238 | 2267.139 | -1730.104 | 1730.104 | -0.1730104 | 115.4644 | 8.269896 | 0.1899632 | 95.48787 | 70.57613 | 58.7519 | 25.57343 | 55.22972 | 44.37798
1235 | 25.03554916 | 999.7503 | -1628.811 | 2267.429 | -1731.677 | 1731.677 | -0.1731677 | 115.4792 | 8.268323 | 0.1901534 | 95.48195 | -31.11081 | 30.57236 | 44.46774 | 75.99652 | 44.2051
1236 | 25.05585098 | 999.7966 | -1630.226 | 2269.551 | -1733.092 | 1733.092 | -0.1733092 | 115.5873 | 8.266908 | 0.1903246 | 95.55492 | 426.3482 | 141.5174 | 45.09402 | 84.63689 | 35.3621
1237 | 25.07615852 | 999.7239 | -1632.359 | 2269.519 | -1735.226 | 1735.226 | -0.1735226 | 115.5857 | 8.264774 | 0.1905827 | 95.52893 | -100.6785 | 147.3482 | 186.2789 | 118.999 | 49.04883
1238 | 25.09645653 | 999.7448 | -1633.873 | 2271.426 | -1736.74 | 1736.74 | -0.173674 | 115.6828 | 8.26326 | 0.1907659 | 95.59167 | 342.4519 | 107.687 | 229.5641 | 151.6118 | 31.2103
1239 | 25.11676216 | 999.724 | -1635.707 | 2272.456 | -1738.573 | 1738.573 | -0.1738573 | 115.7352 | 8.261427 | 0.1909878 | 95.6138 | 99.73003 | 284.594 | 222.4814 | 153.6118 | 28.26431
1240 | 25.13705826 | 999.4337 | -1638.302 | 2271.456 | -1741.169 | 1741.169 | -0.1741169 | 115.6843 | 8.258831 | 0.191302 | 95.5417 | -229.4168 | 340.1883 | 246.9939 | 145.5907 | 23.13102
1241 | 25.15735435 | 999.6204 | -1639.209 | 2275.126 | -1742.075 | 1742.075 | -0.1742075 | 115.8712 | 8.257925 | 0.1914118 | 95.68558 | 1310.883 | 273.0644 | 246.1635 | 151.1489 | 26.55888
1242 | 25.17765808 | 999.6755 | -1641.095 | 2276.609 | -1743.961 | 1743.961 | -0.1743961 | 115.9467 | 8.256039 | 0.1916402 | 95.72607 | 177.2931 | 291.0187 | 234.5661 | 132.8429 | 36.58185
1243 | 25.19795418 | 999.6431 | -1642.81 | 2277.116 | -1745.677 | 1745.677 | -0.1745677 | 115.9726 | 8.254323 | 0.191848 | 95.72749 | 6.83213 | 420.677 | 187.6163 | 137.8754 | 36.50909
1244 | 25.21825409 | 999.6387 | -1644.686 | 2278.658 | -1747.553 | 1747.553 | -0.1747553 | 116.0511 | 8.252447 | 0.1920753 | 95.77057 | 189.5016 | 117.4894 | 162.2129 | 125.9445 | 40.26689
1245 | 25.238554 | 999.705 | -1646.028 | 2280.65 | -1748.895 | 1748.895 | -0.1748895 | 116.1526 | 8.251105 | 0.1922379 | 95.8387 | 418.8747 | 66.01148 | 165.0355 | 111.2227 | 56.73314
1246 | 25.2588501 | 999.6631 | -1647.93 | 2280.051 | -1750.797 | 1750.797 | -0.1750797 | 116.122 | 8.249203 | 0.1924685 | 95.79143 | -205.0547 | 38.86494 | 24.31255 | 89.66213 | 79.37458
1247 | 25.27915382 | 999.6523 | -1649.747 | 2280.133 | -1752.614 | 1752.614 | -0.1752614 | 116.1262 | 8.247386 | 0.1926888 | 95.77378 | -80.09625 | -39.83812 | 32.10042 | 71.28072 | 71.28536
1248 | 25.29944992 | 999.6281 | -1651.692 | 2279.947 | -1754.558 | 1754.558 | -0.1754558 | 116.1167 | 8.245442 | 0.1929246 | 95.74339 | -128.9006 | -114.7377 | -4.381496 | 83.50968 | 105.391
1249 | 25.31975555 | 999.5599 | -1653.629 | 2279.341 | -1756.495 | 1756.495 | -0.1756495 | 116.0859 | 8.243505 | 0.1931595 | 95.69546 | -204.0137 | -24.24998 | -23.32128 | 6.547922 | 105.9629
1250 | 25.34005356 | 999.6353 | -1655.011 | 2279.901 | -1757.878 | 1757.878 | -0.1757878 | 116.1144 | 8.242122 | 0.1933273 | 95.7029 | 44.37675 | -72.53175 | -89.41747 | -13.59717 | 105.9938
1251 | 25.36035728 | 999.8067 | -1656.116 | 2280.997 | -1758.983 | 1758.983 | -0.1758983 | 116.1702 | 8.241017 | 0.1934614 | 95.73607 | 247.3839 | -42.94292 | -71.74277 | -28.51618 | 100.1725
1252 | 25.3806591 | 999.7305 | -1658.318 | 2279.559 | -1761.185 | 1761.185 | -0.1761185 | 116.097 | 8.238815 | 0.1937285 | 95.65017 | -321.5051 | -37.33839 | -45.45907 | -14.00281 | 104.7773
1253 | 25.40096092 | 999.6805 | -1659.786 | 2280.046 | -1762.653 | 1762.653 | -0.1762653 | 116.1218 | 8.237347 | 0.1939067 | 95.65356 | 19.04359 | -55.41022 | -45.01271 | -13.82455 | 91.16705
1254 | 25.42125702 | 999.6471 | -1661.497 | 2279.648 | -1764.364 | 1764.364 | -0.1764364 | 116.1015 | 8.235636 | 0.1941145 | 95.617 | -175.9911 | -73.59561 | -46.45042 | -13.11211 | 96.94239
1255 | 25.44156075 | 999.6761 | -1663.004 | 2279.865 | -1765.871 | 1765.871 | -0.1765871 | 116.1126 | 8.234129 | 0.1942975 | 95.60858 | -45.98242 | -34.27125 | -6.136471 | 44.0137 | 102.9572
1256 | 25.46185493 | 999.8165 | -1664.192 | 2280.732 | -1767.058 | 1767.058 | -0.1767058 | 116.1567 | 8.232942 | 0.1944417 | 95.63115 | 156.457 | -81.47058 | 13.21516 | 58.41784 | 55.24416
1257 | 25.48216057 | 999.8067627 | -1665.899 | 2280.587 | -1768.766 | 1768.766 | -0.1768766 | 116.1494 | 8.231234 | 0.1946491 | 95.60525 | -124.8833 | 35.16809 | 27.34148 | 70.00445 | 38.72168
1258 | 25.50245285 | 999.6447 | -1668.228 | 2279.768 | -1771.094 | 1771.094 | -0.1771094 | 116.1076 | 8.228906 | 0.1949321 | 95.54387 | -216.9531 | 128.6743 | 111.5356 | 84.21458 | 32.50543
1259 | 25.52275467 | 999.761 | -1669.505 | 2281.631 | -1772.372 | 1772.372 | -0.1772372 | 116.2025 | 8.227628 | 0.1950873 | 95.6071 | 407.2023 | 58.50924 | 140.7748 | 69.91305 | 35.92354
1260 | 25.54305458 | 999.8042 | -1670.815 | 2283.596 | -1773.681633 | 1773.681633 | -0.1773681633 | 116.3026 | 8.226318367 | 0.1952465 | 95.6742 | 421.5486 | 238.8441 | 142.5268 | 87.86373 | 9.5766
1261 | 25.56335068 | 999.7808 | -1672.97 | 2282.978 | -1775.837 | 1775.837 | -0.1775837 | 116.2711 | 8.224163 | 0.1955085 | 95.62328 | -194.3683 | 299.667 | 153.757 | 104.4085 | 14.96432
1262 | 25.58364868 | 999.9381 | -1673.949 | 2285.458 | -1776.815 | 1776.815 | -0.1776815 | 116.3974 | 8.223185 | 0.1956275 | 95.71573 | 776.7909418 | 212.1836 | 171.2841 | 112.4755 | 22.54906
1263 | 25.60395432 | 999.956604 | -1675.7 | 2286.388 | -1778.567 | 1778.567 | -0.1778567 | 116.4448 | 8.221433 | 0.1958405 | 95.73429 | 87.16157 | 179.3797 | 189.585 | 110.6879 | 19.7184
1264 | 25.62425613 | 999.8654 | -1677.692 | 2286.767 | -1780.558 | 1780.558 | -0.1780558 | 116.4641 | 8.219442 | 0.1960828 | 95.72697 | -30.21458 | 224.8255 | 174.0309 | 80.13354 | 23.97124
1265 | 25.64456177 | 999.8737 | -1679.111 | 2288.224 | -1781.978 | 1781.978 | -0.1781978 | 116.5383 | 8.218022 | 0.1962555 | 95.77144 | 257.5286 | 59.01836 | 121.0826 | 76.89648 | 11.92194
1266 | 25.66485023 | 999.8622 | -1681.064 | 2288.955 | -1783.931 | 1783.931 | -0.1783931 | 116.5755 | 8.216069 | 0.1964932 | 95.77926 | 32.86107 | 95.02904 | 134.5906 | 110.6018 | 8.819756
1267 | 25.68515778 | 999.8712 | -1683.008 | 2289.201 | -1785.874 | 1785.874 | -0.1785874 | 116.5881 | 8.214126 | 0.1967298 | 95.7669 | -52.24492 | 90.07473 | 14.74066 | 60.44254 | 14.90819
1268 | 25.70545006 | 999.9124 | -1684.303 | 2290.57 | -1787.17 | 1787.17 | -0.178717 | 116.6578 | 8.21283 | 0.1968875 | 95.80904 | 267.215 | 24.00979 | -14.21498 | 29.08525 | 35.81378
1269 | 25.72574997 | 999.8704834 | -1685.899 | 2290.76 | -1788.766 | 1788.766 | -0.1788766 | 116.6674 | 8.211234 | 0.1970819 | 95.79835 | -54.9861 | -42.93416 | 21.21183 | 51.36721 | 60.77927
1270 | 25.74606323 | 999.8597 | -1687.787 | 2290.886 | -1790.654 | 1790.654 | -0.1790654 | 116.6739 | 8.209346 | 0.1973118 | 95.78161 | -72.79608 | -67.17301 | -45.75653 | -14.48483 | 61.6079
1271 | 25.76635361 | 999.7663 | -1690.053 | 2289.525 | -1792.92 | 1792.92 | -0.179292 | 116.6045 | 8.20708 | 0.1975879 | 95.69828 | -301.8587 | -62.89065 | -54.83118 | -25.67435 | 58.15347
1272 | 25.78665924 | 999.7213 | -1691.93 | 2289.099 | -1794.797 | 1794.797 | -0.1794797 | 116.5829 | 8.205203 | 0.1978166 | 95.65862 | -173.4392 | -120.9308 | -33.48606 | -43.99691 | 59.24359
1273 | 25.80696297 | 999.795 | -1693.181 | 2290.502 | -1796.047966 | 1796.047966 | -0.1796047966 | 116.6543 | 8.203952034 | 0.1979691 | 95.70263 | 288.6268 | -116.1337 | -86.61991 | -50.67079 | 69.03081
1274 | 25.82725906 | 999.7234 | -1695.206 | 2289.028 | -1798.073 | 1798.073 | -0.1798073 | 116.5792 | 8.201927 | 0.1982159 | 95.61744 | -345.1866 | -27.78973 | -89.47493 | -62.52423 | 45.36388
1275 | 25.84756279 | 999.693 | -1696.83 | 2289.25 | -1799.697 | 1799.697 | -0.1799697 | 116.5905 | 8.200303 | 0.198414 | 95.60777 | -48.81083 | -35.29984 | -115.2812 | -17.35419 | 32.58518
1276 | 25.86785889 | 999.7935791 | -1698.096 | 2290.12 | -1800.963 | 1800.963 | -0.1800963 | 116.6349 | 8.199037 | 0.1985684 | 95.62937 | 139.8612 | -109.1614 | -64.25023 | 1.36535 | 95.2579
1277 | 25.88815498 | 999.757 | -1699.947 | 2289.496 | -1802.814 | 1802.814 | -0.1802814 | 116.6031 | 8.197186 | 0.1987942 | 95.58172 | -210.9897 | -101.1347 | -61.08372 | 3.567627 | 73.62147
1278 | 25.90846252 | 999.8016 | -1701.456 | 2289.562 | -1804.323 | 1804.323 | -0.1804323 | 116.6064 | 8.195677 | 0.1989782 | 95.56687 | -80.68125 | -59.88845 | -23.67495 | 12.17259 | 73.78553
1279 | 25.92875099 | 999.6929 | -1703.744 | 2288.16 | -1806.610466 | 1806.610466 | -0.1806610466 | 116.5351 | 8.193389534 | 0.1992574 | 95.48171 | -305.0529 | -116.8488 | 75.5689 | 26.07852 | 68.35655
1280 | 25.94905663 | 999.6729126 | -1705.086 | 2289.153 | -1807.953 | 1807.953 | -0.1807953 | 116.5856 | 8.192047 | 0.1994212 | 95.50749 | 157.4204 | 50.41028 | 78.55322 | 42.09955 | 55.22888
1281 | 25.96935844 | 999.6421 | -1707.171 | 2288.852 | -1810.038 | 1810.038 | -0.1810038 | 116.5703 | 8.189962 | 0.1996758 | 95.4706 | -144.9406 | 176.1481 | 69.26624 | 4.248527 | 71.97763
1282 | 25.98965836 | 999.7941 | -1708.103 | 2290.819 | -1810.97 | 1810.97 | -0.181097 | 116.6704 | 8.18903 | 0.1997896 | 95.54177 | 625.3057 | 232.7683 | 82.34624 | 30.6587 | 60.77676
1283 | 26.00995445 | 999.9472 | -1709.182 | 2292.853 | -1812.049 | 1812.049 | -0.1812049 | 116.774 | 8.187951 | 0.1999214 | 95.61401 | 548.0081 | 212.5399 | 98.74152 | 142.1221 | 51.98857
1284 | 26.03025818 | 999.9111 | -1711.001 | 2293.245 | -1813.867 | 1813.867 | -0.1813867 | 116.794 | 8.186133 | 0.2001435 | 95.60913 | -21.95194 | 222.8741 | 101.6209 | 142.7537 | 57.36532
1285 | 26.05055618 | 999.8871 | -1712.671 | 2293.989 | -1815.537 | 1815.537 | -0.1815537 | 116.8319 | 8.184463 | 0.2003475 | 95.62061 | 56.27839 | 111.1882 | 89.79263 | 162.9476 | 55.29662
1286 | 26.070858 | 999.8196 | -1714.7 | 2294.002 | -1817.566 | 1817.566 | -0.1817566 | 116.8326 | 8.182434 | 0.2005955 | 95.59749 | -93.26972 | -54.24112 | 286.2461 | 155.816 | 70.0392
1287 | 26.09115219 | 999.7917 | -1716.235 | 2294.734375 | -1819.102 | 1819.102 | -0.1819102 | 116.8699 | 8.180898 | 0.2007832 | 95.61004 | 66.87628 | -39.65752 | 233.3604 | 167.9413 | 65.7558
1288 | 26.1114502 | 999.6001 | -1718.907 | 2293.295 | -1821.774 | 1821.774 | -0.1821774 | 116.7966 | 8.178226 | 0.2011098 | 95.51886 | -279.1386 | 273.7149 | 182.6839 | 192.0183 | 55.98392
1289 | 26.13175392 | 999.5588 | -1720.597 | 2294.022 | -1823.464 | 1823.464 | -0.1823464 | 116.8336 | 8.176536 | 0.2013165 | 95.52939 | 50.96608 | 322.2358 | 164.2724 | 176.543 | 85.68641
1290 | 26.15205765 | 999.7214 | -1721.265625 | 2297.397 | -1824.132 | 1824.132 | -0.1824132 | 117.0055 | 8.175868 | 0.2013982 | 95.66214 | 1623.141 | 327.2444 | 144.3333 | 135.6798 | 90.27336
1291 | 26.17235947 | 999.7779 | -1722.719 | 2298.443 | -1825.585 | 1825.585 | -0.1825585 | 117.0588 | 8.174415 | 0.201576 | 95.68868 | 149.3345 | 345.5411 | 212.316 | 105.8752 | 86.19625
1292 | 26.19265366 | 999.7986 | -1724.42 | 2299.381 | -1827.286 | 1827.286 | -0.1827286 | 117.1065 | 8.172714 | 0.2017841 | 95.70781 | 91.91929 | 310.7131 | 162.9887 | 98.4861 | 96.33892
1293 | 26.21295929 | 999.7258 | -1726.561 | 2298.802 | -1829.428 | 1829.428 | -0.1829428 | 117.077 | 8.170572 | 0.2020461 | 95.65864 | -187.655 | 89.79999 | 195.3771 | 103.1126 | 107.0008
1294 | 26.23325348 | 999.7115 | -1728.355 | 2298.657 | -1831.221 | 1831.221 | -0.1831221 | 117.0696 | 8.168779 | 0.2022657 | 95.6316 | -123.1739 | -15.48094 | 200.9297 | 89.48675 | 109.7869
1295 | 26.2535553 | 999.8231 | -1729.367 | 2300.488 | -1832.234 | 1832.234 | -0.1832234 | 117.1629 | 8.167766 | 0.2023897 | 95.69589 | 518.575 | -31.3933 | 5.8265 | 85.37782 | 116.9724
1296 | 26.27385521 | 999.6732 | -1731.965 | 2298.335 | -1834.832 | 1834.832 | -0.1834832 | 117.0532 | 8.165168 | 0.2027078 | 95.57594 | -377.0701 | 26.32558 | 3.197779 | 138.3994 | 124.0446
1297 | 26.29416275 | 999.6938 | -1733.514 | 2298.827 | -1836.381 | 1836.381 | -0.1836381 | 117.0783 | 8.163619 | 0.2028975 | 95.57828 | 12.35749 | 24.40271 | -40.08855 | 140.6157 | 102.2455
1298 | 26.31444931 | 999.725 | -1734.913 | 2299.637 | -1837.78 | 1837.78 | -0.183778 | 117.1196 | 8.16222 | 0.2030689 | 95.59558 | 100.9394 | -54.17709 | -18.65551 | 33.84802 | 79.12178
1299 | 26.33475113 | 999.6767 | -1736.578 | 2299.455 | -1839.445 | 1839.445 | -0.1839445 | 117.1103 | 8.160555 | 0.2032729 | 95.56849 | -132.7882 | -38.29459 | 52.38442 | 29.43557 | 76.02758
1300 | 26.35505295 | 999.7484 | -1738.237 | 2300.538 | -1841.104 | 1841.104 | -0.1841104 | 117.1654 | 8.158896 | 0.2034762 | 95.59404 | 125.676 | -39.71762 | 4.121736 | 38.54183 | 83.76481
1301 | 26.37535095 | 999.6403 | -1740.259 | 2299.332 | -1843.126 | 1843.126 | -0.1843126 | 117.104 | 8.156874 | 0.2037241 | 95.52027 | -297.6576 | 43.3316 | 48.42117 | 36.10183 | 82.92055
1302 | 26.39565849 | 999.724 | -1741.607 | 2299.733 | -1844.474 | 1844.474 | -0.1844474 | 117.1244 | 8.155526 | 0.2038893 | 95.52114 | 5.242333 | 86.73141 | 56.28675 | 68.69999 | 84.92281
1303 | 26.4159584 | 999.831604 | -1742.689 | 2301.687 | -1845.556 | 1845.556 | -0.1845556 | 117.2239 | 8.154444 | 0.204022 | 95.58961 | 516.1855 | 65.92116 | 70.46161 | 38.13865 | 88.78566
1304 | 26.43624878 | 999.8515625 | -1744.234 | 2302.507 | -1847.101 | 1847.101 | -0.1847101 | 117.2657 | 8.152899 | 0.2042115 | 95.60557 | 84.2108 | 142.0822 | 60.29864 | 62.81879 | 101.3853
1305 | 26.4565506 | 999.8649292 | -1745.814 | 2303.054 | -1848.68 | 1848.68 | -0.184868 | 117.2936 | 8.15132 | 0.2044053 | 95.60976 | 21.62474 | 186.7364 | 86.97892 | 53.82287 | 38.24151
1306 | 26.47686005 | 999.8738 | -1747.416 | 2303.901 | -1850.283 | 1850.283 | -0.1850283 | 117.3367 | 8.149717 | 0.2046019 | 95.62611 | 83.14775 | 38.6483 | 126.7359 | 39.648 | 30.49908
1307 | 26.49715424 | 999.9140625 | -1748.759 | 2305.188 | -1851.626 | 1851.626 | -0.1851626 | 117.4023 | 8.148374 | 0.2047667 | 95.66377 | 228.5131 | 94.96584 | 125.3903 | 67.21109 | 21.08758
1308 | 26.51745415 | 999.8199 | -1750.936 | 2304.36 | -1853.803 | 1853.803 | -0.1853803 | 117.3601 | 8.146197 | 0.2050339 | 95.60384 | -224.2549 | 102.6719 | 54.41618 | 50.98246 | 28.12606
1309 | 26.53775406 | 999.8784 | -1752.296 | 2306.217 | -1855.163 | 1855.163 | -0.1855163 | 117.4547 | 8.144837 | 0.2052008 | 95.66491 | 365.7985 | 84.66873 | 32.65014 | 79.15577 | 29.51545
1310 | 26.5580616 | 999.8655 | -1753.935 | 2306.973 | -1856.802 | 1856.802 | -0.1856802 | 117.4932 | 8.143198 | 0.2054021 | 95.67701 | 60.15497 | 14.44984 | 61.43161 | 67.66521 | 7.128325
1311 | 26.5783577 | 999.8569 | -1755.852 | 2307.477 | -1858.719 | 1858.719 | -0.1858719 | 117.5188 | 8.141281 | 0.2056375 | 95.6754 | -6.868027 | 36.96411 | 39.10927 | 61.00988 | 23.17593
1312 | 26.59866142 | 999.7822 | -1757.679 | 2307.331 | -1860.546 | 1860.546 | -0.1860546 | 117.5114 | 8.139454 | 0.205862 | 95.64788 | -122.5813 | 19.936 | 27.60137 | 41.52722 | 18.24144
1313 | 26.61895752 | 999.7497 | -1759.721 | 2307.234 | -1862.588 | 1862.588 | -0.1862588 | 117.5065 | 8.137412 | 0.2061129 | 95.61985 | -111.6836 | -15.64565 | 33.95012 | 35.0725 | 8.323345
1314 | 26.6392498 | 999.7798 | -1761.174 | 2308.856 | -1864.041 | 1864.041 | -0.1864041 | 117.5891 | 8.135959 | 0.2062915 | 95.66997 | 280.658 | 10.71636 | 39.56758 | 17.4617 | 21.24118
1315 | 26.65955162 | 999.7134 | -1763.059 | 2308.732 | -1865.925 | 1865.925 | -0.1865925 | 117.5828 | 8.134075 | 0.2065231 | 95.6427 | -117.7533 | 1.809383 | 9.76935 | 3.324899 | 16.53034
1316 | 26.67984962 | 999.7209 | -1764.773 | 2309.854 | -1867.639 | 1867.639 | -0.1867639 | 117.6399 | 8.132361 | 0.2067339 | 95.66903 | 124.942 | 107.4172 | 2.177348 | 12.74979 | 22.17257
1317 | 26.70014954 | 999.6917 | -1766.923 | 2309.398 | -1869.789 | 1869.789 | -0.1869789 | 117.6167 | 8.130211 | 0.2069983 | 95.62484 | -167.1162 | 9.679823 | -4.315205 | -20.34689 | 29.15109
1318 | 26.72045898 | 999.7408 | -1767.99 | 2311.021 | -1870.856 | 1870.856 | -0.1870856 | 117.6993 | 8.129144 | 0.2071295 | 95.67949 | 416.3557 | 18.19127 | 9.9231 | -18.46987 | 5.936387
1319 | 26.7407589 | 999.6874 | -1769.8 | 2310.417 | -1872.666 | 1872.666 | -0.1872666 | 117.6686 | 8.127334 | 0.2073522 | 95.63316 | -208.0291 | -42.99999 | -30.47019 | -26.72819 | 10.24384
1320 | 26.76105118 | 999.7212 | -1771.098 | 2310.496 | -1873.965 | 1873.965 | -0.1873965 | 117.6726 | 8.126035 | 0.2075119 | 95.62115 | -75.19605 | -6.284529 | -31.90335 | -31.00178 | 11.13257
1321 | 26.78135109 | 999.709 | -1772.787 | 2310.066 | -1875.654 | 1875.654 | -0.1875654 | 117.6507 | 8.124346 | 0.2077199 | 95.58351 | -181.0143 | -106.132 | -35.97354 | -7.434277 | 10.82324
1322 | 26.80165863 | 999.8043 | -1774.097 | 2310.503 | -1876.964 | 1876.964 | -0.1876964 | 117.6729 | 8.123036 | 0.2078811 | 95.58616 | 16.46111 | -90.65651 | -31.93205 | -26.87402 | 6.579483
1323 | 26.82195854 | 999.8679 | -1775.428 | 2310.553 | -1878.294 | 1878.294 | -0.1878294 | 117.6755 | 8.121706 | 0.2080449 | 95.57258 | -82.88162 | -57.95523 | -98.93658 | -27.95933 | 16.22881
1324 | 26.84225464 | 999.7896 | -1777.414 | 2310.346 | -1880.28 | 1880.28 | -0.188028 | 117.6649 | 8.11972 | 0.2082895 | 95.54063 | -130.6517 | -47.90093 | -48.95236 | -22.44751 | 0.08982688
1325 | 26.86256027 | 999.858 | -1778.921 | 2311.171 | -1881.788 | 1881.788 | -0.1881788 | 117.707 | 8.118212 | 0.2084751 | 95.55703 | 88.31033 | -88.53019 | -41.8126 | -21.77582 | 2.023902
1326 | 26.88285446 | 999.8005 | -1780.567 | 2310.999 | -1883.433 | 1883.433 | -0.1883433 | 117.6982 | 8.116567 | 0.2086778 | 95.53052 | -130.7428 | -23.58809 | -36.59245 | -35.59107 | -0.1607489
1327 | 26.90315437 | 999.7622 | -1782.762 | 2310.402 | -1885.629 | 1885.629 | -0.1885629 | 117.6678 | 8.114371 | 0.2089484 | 95.48001 | -186.6852 | 0.3546138 | -15.35265 | -18.5626 | 1.413809
1328 | 26.92345428 | 999.8398 | -1784.043 | 2311.69 | -1886.91 | 1886.91 | -0.188691 | 117.7334 | 8.11309 | 0.2091063 | 95.51818 | 241.8289 | -44.11404 | -23.59256 | -8.604385 | 6.108519
1329 | 26.94375801 | 999.8229 | -1785.538 | 2312.067 | -1888.405 | 1888.405 | -0.1888405 | 117.7526 | 8.111595 | 0.2092905 | 95.51616 | -10.93821 | 23.55838 | 14.16062 | 10.49284 | 2.845183
1330 | 26.96405029 | 999.7768 | -1787.542 | 2311.837 | -1890.408 | 1890.408 | -0.1890408 | 117.7409 | 8.109592 | 0.2095376 | 95.48305 | -134.0329 | 29.48725 | 9.614806 | 13.10047 | 5.268039
1331 | 26.9843502 | 999.8842 | -1788.969 | 2313.129 | -1891.836 | 1891.836 | -0.1891836 | 117.8067 | 8.108164 | 0.2097136 | 95.5196 | 207.6193 | 22.94687 | 32.38368 | 11.81045 | -6.854962
1332 | 27.00465775 | 999.8346 | -1790.836 | 2312.786 | -1893.703 | 1893.703 | -0.1893703 | 117.7892 | 8.106297 | 0.2099439 | 95.48343 | -157.0408 | 34.6141 | 64.8425 | 28.2701 | -0.7576316
1333 | 27.02495956 | 999.9059 | -1792.173 | 2314.002 | -1895.039 | 1895.039 | -0.1895039 | 117.8512 | 8.104961 | 0.2101088 | 95.51791 | 209.127 | 76.25612 | 44.14768 | 17.70122 | -18.07267
1334 | 27.04525375 | 999.7975 | -1794.071 | 2314.813 | -1896.937 | 1896.937 | -0.1896937 | 117.8925 | 8.103063 | 0.210343 | 95.52901 | 47.39798 | 55.82108 | 34.00393 | 21.28946 | -15.63885
1335 | 27.06555367 | 999.7773 | -1795.611 | 2315.595 | -1898.477 | 1898.477 | -0.1898477 | 117.9323 | 8.101523 | 0.2105331 | 95.54311 | 74.17713 | 98.34435 | 61.81238 | 35.36601 | -1.641682
1336 | 27.08584785 | 999.7987 | -1797.278 | 2316.598 | -1900.145 | 1900.145 | -0.1900145 | 117.9834 | 8.099855 | 0.2107389 | 95.56481 | 105.4441 | 36.07256 | 30.94102 | 31.6455 | -0.9729051
1337 | 27.10615349 | 999.8129 | -1798.756 | 2317.267 | -1901.623 | 1901.623 | -0.1901623 | 118.0174 | 8.098377 | 0.2109214 | 95.57495 | 55.57552 | 49.84159 | 39.84343 | 29.20868 | 58.22816
1338 | 27.12645721 | 999.7699585 | -1800.566 | 2317.23 | -1903.432 | 1903.432 | -0.1903432 | 118.0156 | 8.096568 | 0.2111449 | 95.55211 | -102.232 | 20.96159 | 19.32521 | 23.03587 | 61.43869
1339 | 27.14675331 | 999.7242 | -1802.047 | 2318.17 | -1904.913 | 1904.913 | -0.1904913 | 118.0634 | 8.095087 | 0.2113278 | 95.57337 | 116.2432 | -15.51107 | 34.72779 | 9.84168 | 59.40475
1340 | 27.16705704 | 999.7456665 | -1803.95 | 2318.315 | -1906.816 | 1906.816 | -0.1906816 | 118.0708 | 8.093184 | 0.2115629 | 95.55686 | -70.22291 | -21.73358 | 21.20917 | 14.59237 | 58.46735
1341 | 27.18735886 | 999.7599 | -1805.676 | 2318.411 | -1908.543 | 1908.543 | -0.1908543 | 118.0757 | 8.091457 | 0.2117763 | 95.54045 | -76.91914 | 35.91707 | -15.6874 | -8.51265 | 51.63418
1342 | 27.20766258 | 999.7867 | -1807.193 | 2318.957 | -1910.06 | 1910.06 | -0.191006 | 118.1035 | 8.08994 | 0.2119638 | 95.54504 | 24.46297 | 3.170337 | -20.78397 | 10.37561 | 58.94429
1343 | 27.22796249 | 999.822 | -1808.479 | 2320.044 | -1911.346 | 1911.346 | -0.1911346 | 118.1589 | 8.088654 | 0.2121228 | 95.57462 | 186.0213 | -28.11008 | -18.95603 | -5.344183 | 44.36579
1344 | 27.24825096 | 999.828 | -1810.161 | 2320.287 | -1913.028 | 1913.028 | -0.1913028 | 118.1712 | 8.086972 | 0.2123307 | 95.56474 | -47.4905 | -10.78497 | -47.14397 | 103.179 | 42.14266
1345 | 27.26855087 | 999.78 | -1812.198 | 2319.485 | -1915.064 | 1915.064 | -0.1915064 | 118.1304 | 8.084936 | 0.2125826 | 95.50766 | -226.625 | -32.83367 | -2.594549 | 100.1556 | 64.87104
1346 | 27.28884888 | 999.8347168 | -1813.555 | 2319.914 | -1916.422 | 1916.422 | -0.1916422 | 118.1523 | 8.083578 | 0.2127505 | 95.50929 | 9.706419 | -97.52758 | -12.00573 | 94.32863 | 58.94708
1347 | 27.30915833 | 999.8369 | -1815.101 | 2319.959 | -1917.968 | 1917.968 | -0.1917968 | 118.1546 | 8.082032 | 0.2129418 | 95.49289 | -85.78054 | -21.88511 | 177.8642 | 90.65412 | 59.20639
1348 | 27.32945824 | 999.7863 | -1816.773 | 2319.748 | -1919.64 | 1919.64 | -0.191964 | 118.1438 | 8.08036 | 0.2131486 | 95.46445 | -137.4483 | -8.884054 | 158.3311 | 73.40868 | 54.51906
1349 | 27.34976196 | 999.8389 | -1817.979 | 2321.294 | -1920.846 | 1920.846 | -0.1920846 | 118.2225 | 8.079154 | 0.2132979 | 95.51382 | 330.7219 | 335.8331 | 142.5372 | 80.22383 | 61.17998
1350 | 27.37005234 | 999.7877 | -1820.065 | 2320.879 | -1922.931633 | 1922.931633 | -0.1922931633 | 118.2014 | 8.077068367 | 0.2135561 | 95.47208 | -161.6197 | 355.0339 | 174.5095 | 66.52978 | 55.41875
1351 | 27.39035416 | 1000.03 | -1820.54 | 2323.494 | -1923.407 | 1923.407 | -0.1923407 | 118.3346 | 8.076593 | 0.2136149 | 95.57401 | 1733.292 | 344.5964 | 136.886 | 49.1011 | 45.44694
1352 | 27.41065979 | 1000.053 | -1822.23 | 2324.032 | -1925.097 | 1925.097 | -0.1925097 | 118.362 | 8.074903 | 0.2138242 | 95.57615 | 10.22385 | 290.6771 | 149.2292 | 87.27313 | 34.60205
1353 | 27.43095398 | 999.9308 | -1824.364 | 2323.427 | -1927.231 | 1927.231 | -0.1927231 | 118.3312 | 8.072769 | 0.2140885 | 95.52603 | -189.6359 | 257.2202 | 144.3959 | 104.7698 | 44.15965
1354 | 27.45125771 | 999.9182 | -1826.061 | 2324.229 | -1928.928 | 1928.928 | -0.1928928 | 118.372 | 8.071072 | 0.2142988 | 95.53888 | 61.12559 | -84.3766 | 99.27027 | 94.15461 | 33.63328
1355 | 27.47156143 | 999.7369 | -1828.383 | 2322.594 | -1931.25 | 1931.25 | -0.193125 | 118.2888 | 8.06875 | 0.2145865 | 95.44425 | -328.9046 | -122.6109 | 175.5714 | 104.7529 | 35.59276
1356 | 27.4918499 | 999.7199 | -1830.022 | 2323.192 | -1932.889 | 1932.889 | -0.1932889 | 118.3192 | 8.067111 | 0.2147897 | 95.44939 | 25.3081 | -99.76553 | -13.03614 | 129.9538 | 40.36484
1357 | 27.51214981 | 999.6392 | -1832.214 | 2322.626 | -1935.081 | 1935.081 | -0.1935081 | 118.2904 | 8.064919 | 0.2150614 | 95.40023 | -180.9478 | -6.972636 | -30.78555 | 101.7124 | 32.50826
1358 | 27.53245163 | 999.6374 | -1833.95 | 2322.731 | -1936.817 | 1936.817 | -0.1936817 | 118.2957 | 8.063183 | 0.2152767 | 95.384 | -75.40894 | 65.97317 | -1.58218 | 100.2379 | 20.94554
1359 | 27.55275345 | 999.7223 | -1835.015625 | 2324.728 | -1937.882 | 1937.882 | -0.1937882 | 118.3974 | 8.062118 | 0.2154088 | 95.4534 | 525.0901 | 31.00738 | 18.35551 | -32.57667 | 15.62882
1360 | 27.57305908 | 999.7442627 | -1836.55 | 2325.337 | -1939.417 | 1939.417 | -0.1939417 | 118.4284 | 8.060583 | 0.2155992 | 95.46022 | 35.82444 | 81.83582 | 44.5784 | -21.59569 | 37.46025
1361 | 27.59334946 | 999.6726 | -1838.489 | 2325.02 | -1941.355 | 1941.355 | -0.1941355 | 118.4123 | 8.058645 | 0.2158397 | 95.42425 | -149.5208 | 145.0306 | 21.35103 | -21.55475 | 38.69415
1362 | 27.61366081 | 999.798 | -1839.964 | 2325.772 | -1942.831 | 1942.831 | -0.1942831 | 118.4506 | 8.057169 | 0.2160228 | 95.43766 | 73.19436 | 21.43284 | 12.68675 | -26.52299 | 36.55883
1363 | 27.63395882 | 999.8815 | -1841.406 | 2327.238 | -1944.272 | 1944.272 | -0.1944272 | 118.5252 | 8.055728 | 0.2162018 | 95.4807 | 240.5648 | -22.4797 | 40.50313 | -0.4979255 | 61.76611
1364 | 27.6542511 | 999.851 | -1843.099 | 2327.251 | -1945.966 | 1945.966 | -0.1945966 | 118.5259 | 8.054034 | 0.216412 | 95.46117 | -92.89852 | -44.36079 | -38.84262 | -15.74366 | 49.44178
1365 | 27.67455673 | 999.813 | -1844.869 | 2326.778 | -1947.736 | 1947.736 | -0.1947736 | 118.5018 | 8.052264 | 0.2166318 | 95.42079 | -183.7383 | -24.01197 | -44.31179 | -13.63366 | 51.73033
1366 | 27.69485664 | 999.6841 | -1846.965 | 2325.74 | -1949.831 | 1949.831 | -0.1949831 | 118.4489 | 8.050169 | 0.2168921 | 95.35339 | -258.9263 | -109.9293 | -20.86821 | -22.05142 | -9.887353
1367 | 27.71515656 | 999.7711 | -1848.179 | 2326.734 | -1951.045 | 1951.045 | -0.1951045 | 118.4996 | 8.048955 | 0.2170429 | 95.37978 | 174.9385 | -94.02917 | -51.59847 | -29.95832 | -12.5718
1368 | 27.73545074 | 999.777 | -1850.087 | 2326.192 | -1952.953 | 1952.953 | -0.1952953 | 118.472 | 8.047047 | 0.2172799 | 95.33497 | -189.0217 | -44.98725 | -94.91652 | -29.31398 | 1.569857
1369 | 27.75574875 | 999.8157 | -1851.542 | 2326.554 | -1954.408 | 1954.408 | -0.1954408 | 118.4904 | 8.045592 | 0.2174608 | 95.33254 | -13.39801 | -33.87758 | -107.0028 | -29.19292 | 11.38721
1370 | 27.77605057 | 999.876 | -1853.061 | 2327.277 | -1955.928 | 1955.928 | -0.1955928 | 118.5272 | 8.044072 | 0.2176497 | 95.34415 | 61.47133 | -98.72482 | -41.42231 | 5.49833 | 23.10189
1371 | 27.79635048 | 999.7782 | -1855.265 | 2326.554 | -1958.131 | 1958.131 | -0.1958131 | 118.4904 | 8.041869 | 0.2179236 | 95.28844 | -203.3779 | -101.2555 | -7.59832 | -12.31825 | 19.54371
1372 | 27.81665421 | 999.7644043 | -1856.733 | 2326.313 | -1959.6 | 1959.6 | -0.19596 | 118.4781 | 8.0404 | 0.2181063 | 95.26117 | -149.2977 | -17.27865 | -43.44759 | -12.47514 | 13.60775
1373 | 27.83695793 | 999.7206 | -1858.72 | 2325.671 | -1961.587 | 1961.587 | -0.1961587 | 118.4454 | 8.038413 | 0.2183534 | 95.21134 | -201.6754 | -20.47499 | 43.50628 | -3.800634 | 26.24927
1374 | 27.85726166 | 999.8297 | -1859.861 | 2327.411 | -1962.728 | 1962.728 | -0.1962728 | 118.5341 | 8.037272 | 0.2184953 | 95.26904 | 406.4865 | -9.340389 | 42.03007 | 8.952778 | 4.240383
1375 | 27.87755013 | 999.9024 | -1861.446 | 2328.089 | -1964.312 | 1964.312 | -0.1964312 | 118.5686 | 8.035688 | 0.2186925 | 95.27802 | 45.48963 | 139.2318 | 24.61639 | 11.98835 | -3.66322
1376 | 27.89785576 | 999.8302002 | -1863.143 | 2327.818 | -1966.01 | 1966.01 | -0.196601 | 118.5548 | 8.03399 | 0.2189038 | 95.24681 | -147.705 | 174.2301 | 41.25608 | 47.64505 | 11.2899
1377 | 27.91815567 | 999.972 | -1864.092 | 2329.806 | -1966.958 | 1966.958 | -0.1966958 | 118.656 | 8.033042 | 0.2190219 | 95.31689 | 593.5631 | 73.88241 | 50.33081 | 49.25966 | 15.13692
1378 | 27.93845177 | 999.8937 | -1865.823 | 2330.167 | -1968.69 | 1968.69 | -0.196869 | 118.6745 | 8.03131 | 0.2192374 | 95.31114 | -26.6839 | 54.06034 | 97.23609 | 39.96964 | 13.96791
1379 | 27.95874977 | 999.807 | -1867.435 | 2330.168 | -1970.302 | 1970.302 | -0.1970302 | 118.6745 | 8.029698 | 0.2194381 | 95.29202 | -95.25183 | 70.0763 | 90.49633 | 29.98879 | 18.4183
1380 | 27.97905922 | 999.7838 | -1869.333 | 2330.409 | -1972.2 | 1972.2 | -0.19722 | 118.6867 | 8.0278 | 0.2196746 | 95.27934 | -53.62072 | -4.541895 | 86.64428 | 59.35499 | 9.823738
1381 | 27.99936295 | 999.7339 | -1871.24 | 2330.569 | -1974.107 | 1974.107 | -0.1974107 | 118.6949 | 8.025893 | 0.2199121 | 95.26327 | -67.62514 | 69.96063 | 94.40272 | 65.2555 | 12.55507
1382 | 28.01964951 | 999.7871 | -1872.603 | 2331.881 | -1975.47 | 1975.47 | -0.197547 | 118.7617 | 8.02453 | 0.2200819 | 95.30071 | 220.4721 | 91.17522 | -10.78103 | 25.2644 | 11.90341
1383 | 28.03995514 | 999.9092 | -1873.969 | 2333.719 | -1976.836 | 1976.836 | -0.1976836 | 118.8553 | 8.023164 | 0.2202522 | 95.35959 | 345.8287 | 86.32357 | 24.53887 | 41.17305 | 16.84865
1384 | 28.06025314 | 999.8521 | -1875.521 | 2334.222 | -1978.388 | 1978.388 | -0.1978388 | 118.8809 | 8.021612 | 0.2204456 | 95.36169 | 10.82112 | 29.23046 | 22.54821 | 63.33726 | 32.63886
1385 | 28.08055878 | 999.8136 | -1877.288 | 2334.316 | -1980.155 | 1980.155 | -0.1980155 | 118.8857 | 8.019845 | 0.2206659 | 95.34453 | -77.87894 | 43.37509 | 7.019402 | 37.54395 | 25.442
1386 | 28.10085869 | 999.6675415 | -1879.65625 | 2332.452 | -1982.523 | 1982.523 | -0.1982523 | 118.7908 | 8.017477 | 0.2209613 | 95.24024 | -353.0907 | -48.42421 | 46.10214 | 41.73374 | 23.47265
1387 | 28.12116051 | 999.7603 | -1881.052 | 2334.1 | -1983.919 | 1983.919 | -0.1983919 | 118.8747 | 8.016081 | 0.2211354 | 95.29094 | 291.1953 | -89.26444 | 42.13393 | 19.21848 | 47.35034
1388 | 28.14144897 | 999.7009 | -1882.99 | 2333.994 | -1985.856 | 1985.856 | -0.1985856 | 118.8693 | 8.014144 | 0.2213772 | 95.26358 | -113.1678 | -16.86475 | 26.67111 | 10.81202 | 45.13241
1389 | 28.16175079 | 999.6268 | -1884.831 | 2333.441 | -1987.698 | 1987.698 | -0.1987698 | 118.8412 | 8.012302 | 0.2216069 | 95.21915 | -193.38 | 90.70504 | 29.48687 | 25.72305 | 24.60233
1390 | 28.18205452 | 999.7327 | -1885.967 | 2334.759 | -1988.833 | 1988.833 | -0.1988833 | 118.9083 | 8.011167 | 0.2217487 | 95.25943 | 284.1195 | 73.79865 | -9.968885 | 7.98425 | 25.77738
1391 | 28.20235825 | 999.8206 | -1887.273 | 2335.879 | -1990.14 | 1990.14 | -0.199014 | 118.9653 | 8.00986 | 0.2219118 | 95.28957 | 184.7582 | 103.6648 | 9.294801 | 14.56355 | 33.95934
1392 | 28.22266197 | 999.8965 | -1888.602 | 2337.107 | -1991.469 | 1991.469 | -0.1991469 | 119.0279 | 8.008531 | 0.2220777 | 95.32386 | 206.6633 | 55.74466 | -5.722424 | 4.026301 | 12.09821
1393 | 28.24295044 | 999.9298 | -1890.037 | 2337.685 | -1992.904 | 1992.904 | -0.1992904 | 119.0573 | 8.007096 | 0.222257 | 95.33034 | 36.16292 | -37.02276 | 1.784009 | -8.147707 | 24.19115
1394 | 28.26325798 | 999.7277832 | -1892.459 | 2335.179 | -1995.326 | 1995.326 | -0.1995326 | 118.9297 | 8.004674 | 0.2225595 | 95.19936 | -432.9807 | -42.76634 | 72.66159 | 51.60202 | 28.09153
1395 | 28.28355026 | 999.6792 | -1894.257 | 2334.714 | -1997.124 | 1997.124 | -0.1997124 | 118.906 | 8.002876 | 0.2227841 | 95.15899 | -179.7176 | -93.22099 | 24.73302 | 14.45598 | 32.76192
1396 | 28.30385399 | 999.7505 | -1895.73 | 2335.848 | -1998.597 | 1998.597 | -0.1998597 | 118.9638 | 8.001403 | 0.2229682 | 95.18772 | 156.0403 | -11.54993 | -24.73889 | 9.408114 | 32.53991
1397 | 28.32415771 | 999.7637 | -1897.536 | 2336.123 | -2000.403 | 2000.403 | -0.2000403 | 118.9778 | 7.999597 | 0.2231939 | 95.17742 | -45.60987 | 45.59868 | 12.64909 | 27.60451 | 28.32546
1398 | 28.34445763 | 999.8934 | -1898.374 | 2337.511 | -2001.241 | 2001.241 | -0.2001241 | 119.0484 | 7.998759 | 0.2232987 | 95.22398 | 444.5182 | 29.44438 | -20.92405 | 14.63467 | 13.46358
1399 | 28.364748 | 999.8762 | -1900.123 | 2337.231 | -2002.99 | 2002.99 | -0.200299 | 119.0342 | 7.99701 | 0.2235173 | 95.19179 | -147.2376 | 106.8674 | 6.197607 | -0.3765237 | 5.567723
1400 | 28.38506126 | 999.7435 | -1902.388 | 2336.082 | -2005.254 | 2005.254 | -0.2005254 | 118.9757 | 7.994746 | 0.2238006 | 95.11801 | -260.4891 | 62.79027 | 35.00688 | 7.446692 | 0.5305078
1401 | 28.40534973 | 999.8281 | -1903.348 | 2337.965 | -2006.215 | 2006.215 | -0.2006215 | 119.0716 | 7.993785 | 0.2239207 | 95.18327 | 543.1552 | -63.89051 | 27.6215 | 6.22643 | 21.03001
1402 | 28.42565155 | 999.6424 | -1905.545 | 2336.812 | -2008.412 | 2008.412 | -0.2008412 | 119.0128 | 7.991588 | 0.2241956 | 95.11016 | -265.9953 | -18.52982 | 28.1993 | 40.54651 | 17.19172
1403 | 28.44594765 | 999.5362 | -1907.376 | 2336.283 | -2010.242 | 2010.242 | -0.2010242 | 118.9859 | 7.989758 | 0.2244247 | 95.06688 | -188.8857 | 51.48238 | 14.80968 | 47.59013 | 16.05152
1404 | 28.466259 | 999.6036377 | -1908.963 | 2337.136 | -2011.829216 | 2011.829216 | -0.2011829216 | 119.0294 | 7.988170784 | 0.2246233 | 95.08268 | 79.56587 | -65.2306 | 33.15375 | 43.73764 | 13.98699
1405 | 28.48655319 | 999.6656 | -1910.387 | 2337.945 | -2013.253 | 2013.253 | -0.2013253 | 119.0706 | 7.986747 | 0.2248016 | 95.09865 | 89.57192 | 52.77079 | 71.18815 | 41.10059 | -6.247259
1406 | 28.5068512 | 999.6378 | -1912.16 | 2338.244 | -2015.027 | 2015.027 | -0.2015027 | 119.0858 | 7.984973 | 0.2250237 | 95.08968 | -40.40968 | 94.11973 | 2.608314 | -3.077876 | -17.32333
1407 | 28.52716255 | 999.723 | -1913.434 | 2339.888 | -2016.301 | 2016.301 | -0.2016301 | 119.1695 | 7.983699 | 0.2251832 | 95.14138 | 324.0116 | 94.57067 | 43.08035 | -8.192582 | -32.17485
1408 | 28.54745102 | 999.7623291 | -1915.199 | 2340.503 | -2018.066 | 2018.066 | -0.2018066 | 119.2008 | 7.981934 | 0.2254043 | 95.14533 | 17.85899 | 61.84362 | 54.60481 | 25.26635 | -39.08896
1409 | 28.56775284 | 999.8234 | -1916.833 | 2341.395 | -2019.7 | 2019.7 | -0.20197 | 119.2462 | 7.9803 | 0.2256091 | 95.16208 | 81.82056 | 89.57616 | 21.52428 | 1.048332 | -27.71643
1410 | 28.58805847 | 999.7779541 | -1918.564 | 2341.507 | -2021.43 | 2021.43 | -0.202143 | 119.252 | 7.97857 | 0.2258259 | 95.14602 | -74.06332 | 7.740717 | -13.3124 | 9.032442 | -24.97286
1411 | 28.6083622 | 999.7992 | -1919.901 | 2342.305 | -2022.767 | 2022.767 | -0.2022767 | 119.2926 | 7.977233 | 0.2259935 | 95.16248 | 98.253 | -39.46285 | 17.99923 | 4.741406 | -17.89137
1412 | 28.6286602 | 999.7618 | -1921.524 | 2342.355 | -2024.391 | 2024.391 | -0.2024391 | 119.2951 | 7.975609 | 0.2261971 | 95.14515 | -85.16565 | -100.6186 | 1.985153 | -20.74124 | -15.47793
1413 | 28.64896202 | 999.7022 | -1923.339 | 2341.665 | -2026.206 | 2026.206 | -0.2026206 | 119.26 | 7.973794 | 0.2264247 | 95.0955 | -218.1589 | -37.52695 | -16.24737 | -35.80922 | -34.46609
1414 | 28.66924858 | 999.6971 | -1925.099 | 2340.965 | -2027.965 | 2027.965 | -0.2027965 | 119.2244 | 7.972035 | 0.2266453 | 95.04608 | -223.9582 | -21.20057 | -53.47757 | -48.05064 | -25.63599
1415 | 28.68955612 | 999.7975 | -1926.271 | 2342.184 | -2029.138 | 2029.138 | -0.2029138 | 119.2865 | 7.970862 | 0.2267925 | 95.0816 | 241.3949 | -33.41418 | -78.87874 | -80.60781 | -6.836851
1416 | 28.70985603 | 999.9503 | -1927.511 | 2343.238 | -2030.378 | 2030.378 | -0.2030378 | 119.3401 | 7.969622 | 0.226948 | 95.10958 | 179.8849 | -40.43267 | -104.9566 | -88.6769 | -23.29831
1417 | 28.73016167 | 999.9144 | -1929.162 | 2342.977 | -2032.028 | 2032.028 | -0.2032028 | 119.3268 | 7.967972 | 0.2271551 | 95.07929 | -146.2337 | -56.17579 | -120.3861 | -100.8085 | -15.56637
1418 | 28.75045776 | 999.855896 | -1930.995 | 2342.08 | -2033.861 | 2033.861 | -0.2033861 | 119.2812 | 7.966139 | 0.2273852 | 95.02103 | -253.2513 | -131.7444 | -114.4069 | -71.77743 | -10.6234
1419 | 28.77075768 | 999.8342 | -1932.674 | 2341 | -2035.541008 | 2035.541008 | -0.2035541008 | 119.2262 | 7.964458992 | 0.2275961 | 94.9572 | -302.6738 | -212.5275 | -100.9868 | -76.7023 | -22.07501
1420 | 28.79106331 | 999.837 | -1934.527 | 2340.762 | -2037.393 | 2037.393 | -0.2037393 | 119.2141 | 7.962607 | 0.2278287 | 94.92546 | -136.4478 | -216.15 | -138.9367 | -78.1005 | -33.40652
1421 | 28.81134796 | 999.8044 | -1936.128 | 2340.122 | -2038.994 | 2038.994 | -0.2038994 | 119.1814 | 7.961006 | 0.2280298 | 94.88041 | -224.0309 | -186.1352 | -118.768 | -56.30087 | -39.9663
1422 | 28.83165932 | 999.7477417 | -1938.111 | 2339.695 | -2040.977 | 2040.977 | -0.2040977 | 119.1597 | 7.959023 | 0.2282789 | 94.83947 | -164.346 | -145.6312 | -99.81089 | -22.39127 | -46.50548
1423 | 28.85195923 | 999.7275 | -1939.799 | 2339.651 | -2042.666 | 2042.666 | -0.2042666 | 119.1575 | 7.957334 | 0.228491 | 94.81758 | -103.1774 | -46.06099 | -83.46503 | -34.09941 | -49.4264
1424 | 28.87225914 | 999.6792 | -1941.565 | 2339.622 | -2044.432 | 2044.432 | -0.2044432 | 119.156 | 7.955568 | 0.228713 | 94.79534 | -100.154 | 3.621159 | -37.74177 | -48.87633 | -27.19568
1425 | 28.89255905 | 999.7682 | -1942.743 | 2341.289 | -2045.61 | 2045.61 | -0.204561 | 119.2409 | 7.95439 | 0.2288611 | 94.84884 | 361.4033 | 15.26266 | 9.050869 | -42.1634 | -30.91359
1426 | 28.91285706 | 999.7755 | -1944.444 | 2341.918 | -2047.31 | 2047.31 | -0.204731 | 119.2729 | 7.95269 | 0.2290749 | 94.85406 | 24.3799 | 57.66524 | 41.25127 | -42.11537 | -36.69234
1427 | 28.93315125 | 999.7632 | -1946.219 | 2341.856 | -2049.085 | 2049.085 | -0.2049085 | 119.2698 | 7.950915 | 0.2292981 | 94.83037 | -106.1385 | 134.6332 | 54.87095 | -37.87323 | -27.01266
1428 | 28.95345116 | 999.8071 | -1947.676 | 2342.779 | -2050.543 | 2050.543 | -0.2050543 | 119.3167 | 7.949457 | 0.2294815 | 94.85032 | 108.8355 | 75.50711 | 61.27514 | -44.15293 | 18.68652
1429 | 28.9737587 | 999.9225 | -1949.014 | 2344.357 | -2051.881 | 2051.881 | -0.2051881 | 119.3971 | 7.948119 | 0.2296498 | 94.89825 | 284.6859 | 62.27734 | 44.34437 | -20.25918 | 30.31679
1430 | 28.99405861 | 1000.155 | -1950.639 | 2345.168 | -2053.506 | 2053.506 | -0.2053506 | 119.4384 | 7.946494 | 0.2298542 | 94.91169 | 65.77274 | 74.39711 | -22.37173 | -13.7593 | 43.95295
1431 | 29.01435661 | 1000.552 | -1952.455 | 2345.469 | -2055.321 | 2055.321 | -0.2055321 | 119.4537 | 7.944679 | 0.2300827 | 94.90215 | -41.76891 | 2.123837 | -50.70766 | 41.55329 | 53.65892
1432 | 29.03465271 | 1000.886 | -1953.757 | 2345.668 | -2056.623 | 2056.623 | -0.2056623 | 119.4639 | 7.943377 | 0.2302466 | 94.89469 | -45.5397 | -102.6217 | -23.98389 | 36.1047 | 80.80487
1433 | 29.05496216 | 1000.918 | -1955.449 | 2344.838 | -2058.315 | 2058.315 | -0.2058315 | 119.4216 | 7.941685 | 0.2304597 | 94.84089 | -252.5309 | -161.9049 | -43.50426 | 7.389102 | 102.9283
1434 | 29.07525253 | 1000.819 | -1957.218 | 2344.044 | -2060.084 | 2060.084 | -0.2060084 | 119.3812 | 7.939916 | 0.2306824 | 94.78764 | -239.0417 | -126.6761 | 5.587481 | 18.80012 | 135.1904
1435 | 29.09555435 | 1000.597 | -1959.038 | 2343.273 | -2061.904 | 2061.904 | -0.2061904 | 119.3419 | 7.938096 | 0.2309117 | 94.73476 | -230.6434 | -130.9377 | -21.92981 | 99.68384 | 144.4896
1436 | 29.11585808 | 1000.398 | -1960.343 | 2344.205 | -2063.209 | 2063.209 | -0.2063209 | 119.3894 | 7.936791 | 0.2310761 | 94.75685 | 134.3753 | 64.87081 | -24.99223 | 99.98279 | 180.9341
1437 | 29.1361599 | 1000.126 | -1961.945 | 2344.344 | -2064.812 | 2064.812 | -0.2064812 | 119.3965 | 7.935188 | 0.231278 | 94.74335 | -66.84782 | 76.30257 | 1.794969 | 123.46 | 180.9748
1438 | 29.1564579 | 1000.014 | -1962.922 | 2346.846 | -2065.789 | 2065.789 | -0.2065789 | 119.5239 | 7.934211 | 0.2314012 | 94.83279 | 726.5116 | 108.5651 | 152.867 | 149.8323 | 193.388
1439 | 29.17675781 | 999.698 | -1964.764 | 2346.346 | -2067.63 | 2067.63 | -0.206763 | 119.4984 | 7.93237 | 0.2316333 | 94.79057 | -181.8829 | 120.7991 | 192.0183 | 195.3502 | 185.2147
1440 | 29.19705009 | 999.4522 | -1966.632 | 2346.495 | -2069.499 | 2069.499 | -0.2069499 | 119.506 | 7.930501 | 0.2318689 | 94.77424 | -69.33068 | 355.5921 | 288.4057 | 224.2748 | 167.4863
1441 | 29.21735001 | 999.3055 | -1968.336 | 2348.039 | -2071.202 | 2071.202 | -0.2071202 | 119.5846 | 7.928798 | 0.2320837 | 94.81625 | 195.5451 | 232.9537 | 324.7371 | 283.3051 | 167.6287
1442 | 29.23765373 | 999.3292 | -1969.38 | 2351.96 | -2072.247 | 2072.247 | -0.2072247 | 119.7843 | 7.927753 | 0.2322154 | 94.96206 | 1107.117 | 396.699 | 403.3867 | 308.1233 | 160.6674
1443 | 29.25795746 | 999.1893 | -1971.175 | 2353.128 | -2074.041 | 2074.041 | -0.2074041 | 119.8438 | 7.925959 | 0.2324418 | 94.98772 | 113.3197 | 502.8367 | 365.8109 | 379.0235 | 141.7921
1444 | 29.27825165 | 999.1827 | -1972.463 | 2356.075 | -2075.329 | 2075.329 | -0.2075329 | 119.9939 | 7.924671 | 0.2326043 | 95.09122 | 636.8434 | 591.9275 | 456.3451 | 359.1875 | 123.0956
1445 | 29.2985611 | 999.074 | -1974.146 | 2359.003 | -2077.012 | 2077.012 | -0.2077012 | 120.1431 | 7.922988 | 0.2328167 | 95.1892 | 461.358 | 448.1699 | 478.852 | 380.7643 | 103.4067
1446 | 29.31885719 | 999.0536499 | -1975.725 | 2362.642 | -2078.592 | 2078.592 | -0.2078592 | 120.3284 | 7.921408 | 0.2330161 | 95.31702 | 640.9989 | 552.0909 | 549.6647 | 309.8515 | 88.1904
1447 | 29.33914948 | 999.0574 | -1977.328 | 2365.068 | -2080.194 | 2080.194 | -0.2080194 | 120.4519 | 7.919806 | 0.2332184 | 95.39558 | 388.3293 | 451.3685 | 408.5221 | 311.7957 | 75.57944
1448 | 29.35946083 | 999.1116333 | -1978.671 | 2368.131 | -2081.537 | 2081.537 | -0.2081537 | 120.6079 | 7.918463 | 0.233388 | 95.50292 | 632.9249 | 525.6688 | 424.4648 | 318.3183 | 85.96971
1449 | 29.37975502 | 999.1652832 | -1980.848 | 2369.691 | -2083.715 | 2083.715 | -0.2083715 | 120.6874 | 7.916285 | 0.233663 | 95.53955 | 133.2312 | 364.8359 | 316.24 | 284.7477 | 103.8915
1450 | 29.40005493 | 999.3737793 | -1982.116 | 2373.381 | -2084.983 | 2084.983 | -0.2084983 | 120.8753 | 7.915017 | 0.2338232 | 95.673 | 832.8597 | 338.5308 | 248.0091 | 181.7032 | 100.5281
1451 | 29.42035866 | 999.3574 | -1984.152 | 2372.95 | -2087.019 | 2087.019 | -0.2087019 | 120.8533 | 7.912981 | 0.2340805 | 95.63103 | -163.1659 | 144.5098 | 179.9547 | 156.981 | 89.00113
1452 | 29.44065094 | 999.5019 | -1985.418 | 2374.349 | -2088.285 | 2088.285 | -0.2088285 | 120.9246 | 7.911715 | 0.2342405 | 95.67211 | 256.804 | 87.3196 | 102.5832 | 80.84444 | 90.91428
1453 | 29.46095467 | 999.4257 | -1988.001 | 2372.391 | -2090.868 | 2090.868 | -0.2090868 | 120.8249 | 7.909132 | 0.2345671 | 95.56199 | -337.18 | -73.55059 | -16.46954 | 17.88453 | 62.47025
1454 | 29.48125076 | 999.4265 | -1989.907 | 2372.049 | -2092.773 | 2092.773 | -0.2092773 | 120.8075 | 7.907227 | 0.234808 | 95.52519 | -152.7199 | -102.5202 | -59.88562 | -52.26588 | 76.75741
1455 | 29.50155449 | 999.6517334 | -1991.177 | 2372.544 | -2094.044 | 2094.044 | -0.2094044 | 120.8327 | 7.905956 | 0.2349687 | 95.52977 | 28.50877 | -241.591 | -208.5595 | -74.90205 | 77.32798
1456 | 29.52185822 | 999.7332 | -1992.848 | 2371.428 | -2095.715 | 2095.715 | -0.2095715 | 120.7758 | 7.904285 | 0.23518 | 95.46467 | -308.014 | -225.6577 | -244.1011 | -98.3844 | 66.73682
1457 | 29.5421505 | 999.8221 | -1994.877 | 2369.239 | -2097.744133 | 2097.744133 | -0.2097744133 | 120.6643 | 7.902255867 | 0.2354368 | 95.35205 | -438.5498 | -296.1547 | -318.3302 | -129.1451 | 30.00232
1458 | 29.56245422 | 999.8636 | -1996.322 | 2368.502 | -2099.189 | 2099.189 | -0.2099189 | 120.6268 | 7.900811 | 0.2356196 | 95.30497 | -257.5135 | -398.4646 | -275.445 | -197.9963 | 33.16007
1459 | 29.58275032 | 999.8223 | -1998.384 | 2365.843 | -2101.25 | 2101.25 | -0.210125 | 120.4914 | 7.89875 | 0.2358806 | 95.17312 | -505.2052 | -419.1133 | -227.2884 | -187.8764 | 27.8418
1460 | 29.60305214 | 999.6907 | -2000.033 | 2363.829 | -2102.9 | 2102.9 | -0.21029 | 120.3888 | 7.8971 | 0.2360895 | 95.07224 | -483.0407 | -321.6459 | -266.9204 | -211.5543 | 7.233169
1461 | 29.62335014 | 999.7071 | -2001.865 | 2362.004 | -2104.732 | 2104.732 | -0.2104732 | 120.2959 | 7.895268 | 0.2363215 | 94.97683 | -411.2573 | -214.0053 | -254.9087 | -173.5794 | -19.05876
1462 | 29.64365768 | 999.8386 | -2002.903 | 2362.474 | -2105.77 | 2105.77 | -0.210577 | 120.3198 | 7.89423 | 0.236453 | 94.98324 | 48.78681 | -178.6003 | -207.4439 | -166.917 | -39.88631
1463 | 29.66395378 | 1000.013 | -2003.779 | 2363.51 | -2106.645 | 2106.645 | -0.2106645 | 120.3726 | 7.893355 | 0.2365639 | 95.01436 | 280.6895 | -121.9738 | -189.7607 | -176.2574 | -52.40758
1464 | 29.68424797 | 1000.043 | -2005.461 | 2362.274 | -2108.328 | 2108.328 | -0.2108328 | 120.3096 | 7.891672 | 0.236777 | 94.94441 | -328.1799 | -41.99565 | -107.7996 | -152.9354 | -60.58321
1465 | 29.70456314 | 1000.045 | -2007.223 | 2361.69 | -2110.09 | 2110.09 | -0.211009 | 120.2799 | 7.88991 | 0.2370004 | 94.89976 | -199.9083 | -71.42602 | -59.99335 | -110.0391 | -92.77491
1466 | 29.72485924 | 1000.099 | -2008.49 | 2362.024 | -2111.356 | 2111.356 | -0.2111356 | 120.2969 | 7.888644 | 0.2371609 | 94.89794 | -11.36646 | -81.07501 | -26.69792 | -60.6973 | -86.02012
1467 | 29.74514961 | 1000.014 | -2010.158 | 2362.006 | -2113.025 | 2113.025 | -0.2113025 | 120.296 | 7.886975 | 0.2373724 | 94.87713 | -98.36505 | -25.99588 | -27.47238 | -36.10311 | -102.4183
1468 | 29.76545525 | 1000.078 | -2011.545 | 2363.439 | -2114.412 | 2114.412 | -0.2114412 | 120.369 | 7.885588 | 0.2375483 | 94.91801 | 232.4446 | -8.333901 | -35.89403 | -11.9982 | -95.28253
1469 | 29.78575706 | 1000.069 | -2013.294 | 2363.671875 | -2116.161 | 2116.161 | -0.2116161 | 120.3808 | 7.883839 | 0.2377701 | 94.90631 | -52.78422 | 2.302736 | 54.19413 | 1.040972 | -97.37453
1470 | 29.80605888 | 1000.028 | -2014.917 | 2363.586 | -2117.784 | 2117.784 | -0.2117784 | 120.3765 | 7.882216 | 0.237976 | 94.88332 | -111.5984 | 62.95467 | 61.26256 | 15.77571 | -107.7588
1471 | 29.82635498 | 1000.036 | -2016.458 | 2364.252 | -2119.324 | 2119.324 | -0.2119324 | 120.4104 | 7.880676 | 0.2381714 | 94.89149 | 41.81672 | 112.9885 | 49.02917 | -9.861051 | -108.2869
1472 | 29.84665489 | 1000.006 | -2017.942 | 2365.659 | -2120.809 | 2120.809 | -0.2120809 | 120.482 | 7.879191 | 0.2383599 | 94.9301 | 204.8946 | 96.28684 | 35.99532 | 5.304299 | -78.35047
1473 | 29.86696053 | 1000.125 | -2019.115 | 2367.802 | -2121.982 | 2121.982 | -0.2121982 | 120.5912 | 7.878018 | 0.2385087 | 95.00194 | 482.6135 | 94.31311 | 40.1468 | 20.81306 | -77.90686
1474 | 29.88725853 | 1000.049 | -2021.087 | 2367.544 | -2123.954 | 2123.954 | -0.2123954 | 120.578 | 7.876046 | 0.2387591 | 94.96781 | -136.2923 | 42.81583 | 34.4715 | 6.987971 | -64.38632
1475 | 29.90755463 | 999.9977417 | -2023.135 | 2367.372 | -2126.001 | 2126.001 | -0.2126001 | 120.5693 | 7.873999 | 0.2390191 | 94.93624 | -121.467 | 55.79849 | 35.68247 | 4.862761 | -31.31336
1476 | 29.92786026 | 999.8770752 | -2025.324 | 2366.535 | -2128.19 | 2128.19 | -0.212819 | 120.5266 | 7.87181 | 0.2392971 | 94.87627 | -215.6697 | -61.4966 | 34.67208 | -24.8594 | -12.74849
1477 | 29.94815063 | 999.9174 | -2026.508 | 2367.904 | -2129.375 | 2129.375 | -0.2129375 | 120.5964 | 7.870625 | 0.2394476 | 94.91688 | 269.8079 | -54.37807 | -12.39875 | -39.51615 | -13.14217
1478 | 29.96846008 | 999.8757 | -2028.305 | 2367.853 | -2131.172 | 2131.172 | -0.2131172 | 120.5938 | 7.868828 | 0.2396759 | 94.89316 | -103.8619 | -23.54003 | -80.49394 | -53.63144 | -27.6862
1479 | 29.9887619 | 999.8303 | -2030.144 | 2367.819 | -2133.011 | 2133.011 | -0.2133011 | 120.592 | 7.866989 | 0.2399097 | 94.86963 | -100.6997 | -24.15466 | -89.0601 | -27.77882 | -13.77694
1480 | 30.00905609 | 999.9037 | -2031.278 | 2368.278 | -2134.145 | 2134.145 | -0.2134145 | 120.6154 | 7.865855 | 0.2400539 | 94.87434 | 32.72317 | -104.1649 | -105.8566 | -57.74839 | -3.383954
1481 | 30.02934837 | 999.9012 | -2032.95 | 2367.621 | -2135.817 | 2135.817 | -0.2135817 | 120.5819 | 7.864183 | 0.2402664 | 94.82785 | -218.7428 | -126.07 | -117.8186 | -97.46326 | -5.143491
1482 | 30.04966164 | 999.8995 | -2034.706 | 2367.423 | -2137.572 | 2137.572 | -0.2137572 | 120.5719 | 7.862428 | 0.2404897 | 94.79877 | -130.2432 | -160.4572 | -100.0633 | -56.63877 | -7.948423
1483 | 30.06996155 | 999.8636 | -2036.334 | 2366.81 | -2139.201 | 2139.201 | -0.2139201 | 120.5406 | 7.860799 | 0.2406968 | 94.75457 | -213.3878 | -231.6674 | -115.7063 | -40.06603 | -4.2984
1484 | 30.09025002 | 999.7874 | -2038.335 | 2365.678 | -2141.202 | 2141.202 | -0.2141202 | 120.483 | 7.858798 | 0.2409514 | 94.68516 | -272.6356 | -101.9976 | -117.0851 | -23.19672 | -2.421841
1485 | 30.11054993 | 999.7197 | -2040.035 | 2364.442 | -2142.902 | 2142.902 | -0.2142902 | 120.42 | 7.857098 | 0.2411677 | 94.6152 | -323.3276 | -124.8788 | -67.82382 | -50.58973 | 4.085137
1486 | 30.13084984 | 999.8302002 | -2040.986 | 2366.027 | -2143.852 | 2143.852 | -0.2143852 | 120.5008 | 7.856148 | 0.2412887 | 94.66718 | 429.6059 | -104.8231 | -29.39416 | -38.65302 | 16.50389
1487 | 30.15115356 | 999.6962 | -2042.809 | 2365.15625 | -2145.676 | 2145.676 | -0.2145676 | 120.4564 | 7.854324 | 0.2415209 | 94.61037 | -244.6488 | 44.91898 | -10.77047 | -25.17383 | 2.649742
1488 | 30.1714592 | 999.6763 | -2044.483 | 2365.058 | -2147.35 | 2147.35 | -0.214735 | 120.4514 | 7.85265 | 0.241734 | 94.58627 | -113.1096 | 135.0093 | -2.737082 | -31.51491 | -11.32153
1489 | 30.19175529 | 999.7839 | -2045.507 | 2366.919 | -2148.374 | 2148.374 | -0.2148374 | 120.5462 | 7.851626 | 0.2418645 | 94.64837 | 476.0751 | 56.56216 | 35.91006 | -28.91259 | -12.13254
1490 | 30.21204948 | 999.7866 | -2046.923 | 2367.919 | -2149.79 | 2149.79 | -0.214979 | 120.5971 | 7.85021 | 0.2420448 | 94.67129 | 127.1242 | 77.27447 | 83.11182 | 2.323305 | -9.48226
1491 | 30.23235893 | 999.8056 | -2048.507 | 2368.586 | -2151.374 | 2151.374 | -0.2151374 | 120.6311 | 7.848626 | 0.2422466 | 94.67883 | 37.36997 | 114.9341 | 28.44527 | 16.65822 | -5.75919
1492 | 30.25265121 | 999.7491 | -2050.388 | 2368.308 | -2153.254 | 2153.254 | -0.2153254 | 120.6169 | 7.846746 | 0.2424862 | 94.64503 | -141.0872 | 40.01677 | 35.66091 | 39.97419 | -11.06152
1493 | 30.27295113 | 999.7807 | -2051.824 | 2369.086 | -2154.691 | 2154.691 | -0.2154691 | 120.6566 | 7.845309 | 0.2426693 | 94.65879 | 75.18871 | 2.113324 | 85.817 | 88.32674 | -9.642411
1494 | 30.29325485 | 999.8018 | -2053.423 | 2370.087 | -2156.29 | 2156.29 | -0.215629 | 120.7075 | 7.84371 | 0.2428732 | 94.67948 | 101.4882 | -41.30228 | 33.10155 | 46.5613 | -13.5188
1495 | 30.31356239 | 999.7466 | -2055.222 | 2370.272 | -2158.088 | 2158.088 | -0.2158088 | 120.717 | 7.841912 | 0.2431025 | 94.66517 | -62.39306 | 54.57421 | 27.54375 | 68.03433 | -27.37433
1496 | 30.33385277 | 999.5891 | -2057.428 | 2369.673 | -2160.294 | 2160.294 | -0.2160294 | 120.6864 | 7.839706 | 0.2433838 | 94.61461 | -179.7081 | 39.86367 | 68.05383 | 64.92086 | -31.65523
1497 | 30.35416222 | 999.6223 | -2058.532 | 2371.2 | -2161.399 | 2161.399 | -0.2161399 | 120.7642 | 7.838601 | 0.2435247 | 94.66228 | 338.2953 | 34.98682 | 61.85511 | 30.2086 | -20.52469
1498 | 30.37445068 | 999.6444 | -2060.276 | 2371.737 | -2163.142 | 2163.142 | -0.2163142 | 120.7916 | 7.836858 | 0.2437471 | 94.66264 | 1.635991 | 127.8576 | 62.10599 | 14.55361 | -20.99104
1499 | 30.3947506 | 999.6935 | -2061.804 | 2372.577 | -2164.671 | 2164.671 | -0.2164671 | 120.8343 | 7.835329 | 0.2439422 | 94.67768 | 77.10398 | 124.424 | 33.07267 | 19.7983 | -24.19563
1500 | 30.41505623 | 999.7607 | -2062.915 | 2374.341 | -2165.781 | 2165.781 | -0.2165781 | 120.9242 | 7.834219 | 0.244084 | 94.73466 | 401.9607 | 72.25432 | 35.04869 | 25.0236 | -23.77018
1501 | 30.43535805 | 999.7025 | -2065.212 | 2373.59 | -2168.078 | 2168.078 | -0.2168078 | 120.886 | 7.831922 | 0.2443772 | 94.67693 | -196.8757 | 39.96478 | 43.04952 | 5.803368 | -5.205753
1502 | 30.45565987 | 999.7327 | -2066.926 | 2374.535 | -2169.793 | 2169.793 | -0.2169793 | 120.9341 | 7.830207 | 0.2445961 | 94.69388 | 77.44668 | 15.62221 | 18.35452 | -25.56833 | -3.826232
1503 | 30.47595787 | 999.7007 | -2068.527 | 2374.201 | -2171.394 | 2171.394 | -0.2171394 | 120.9171 | 7.828606 | 0.2448006 | 94.66121 | -159.8117 | -86.31005 | 11.20522 | -44.26807 | 5.152745
1504 | 30.49624825 | 999.6447 | -2070.144 | 2374.46 | -2173.01 | 2173.01 | -0.217301 | 120.9303 | 7.82699 | 0.2450071 | 94.65199 | -44.60884 | -23.72685 | -21.04131 | -19.45136 | -16.32864
1505 | 30.51654816 | 999.642 | -2071.771 | 2374.392 | -2174.637 | 2174.637 | -0.2174637 | 120.9268 | 7.825363 | 0.245215 | 94.62961 | -107.7007 | -51.75772 | -106.7133 | -57.13182 | -16.71453
1506 | 30.5368557 | 999.7095 | -2073.13 | 2375.311 | -2175.997 | 2175.997 | -0.2175997 | 120.9736 | 7.824003 | 0.2453887 | 94.64976 | 116.0403 | -62.41834 | -122.937 | -81.61214 | -21.60192
1507 | 30.55715752 | 999.7026 | -2074.402 | 2375.441 | -2177.269 | 2177.269 | -0.2177269 | 120.9802 | 7.822731 | 0.2455514 | 94.63957 | -62.70765 | -127.314 | -110.1486 | -107.4851 | 6.219132
1508 | 30.57745743 | 999.6638 | -2076.075 | 2374.805 | -2178.941 | 2178.941 | -0.2178941 | 120.9478 | 7.821059 | 0.2457652 | 94.594 | -213.1148 | -174.3517 | -117.6041 | -69.75081 | -5.256266
1509 | 30.59775162 | 999.6374 | -2077.922 | 2373.177 | -2180.789 | 2180.789 | -0.2180789 | 120.8649 | 7.819211 | 0.2460014 | 94.50681 | -369.0873 | -159.0513 | -153.2664 | -70.2686 | -15.86335
1510 | 30.61806107 | 999.5858 | -2079.886 | 2371.609 | -2182.753 | 2182.753 | -0.2182753 | 120.7851 | 7.817247 | 0.2462526 | 94.42067 | -342.8891 | -191.8921 | -175.854 | -65.613 | -18.01935
1511 | 30.63836098 | 999.6895752 | -2081.104 | 2372.732 | -2183.971 | 2183.971 | -0.2183971 | 120.8423 | 7.816029 | 0.2464085 | 94.45067 | 192.5425 | -222.3829 | -81.19468 | -64.75124 | -15.8803
1512 | 30.6586628 | 999.6892 | -2082.74 | 2372.036 | -2185.607 | 2185.607 | -0.2185607 | 120.8068 | 7.814393 | 0.2466178 | 94.40317 | -226.9117 | -210.7634 | -96.96524 | -54.04841 | -33.06592
1513 | 30.67895508 | 999.6199 | -2084.93 | 2370.126 | -2187.796 | 2187.796 | -0.2187796 | 120.7095 | 7.812204 | 0.246898 | 94.30073 | -365.5688 | 51.40934 | -56.92129 | -53.826 | -31.5031
1514 | 30.69926071 | 999.6259 | -2086.756 | 2368.852 | -2189.622 | 2189.622 | -0.2189622 | 120.6447 | 7.810378 | 0.2471318 | 94.22803 | -310.9897 | -28.02769 | -32.23217 | -17.18046 | -35.89785
1515 | 30.71955872 | 999.7678 | -2087.423 | 2371.135 | -2190.29 | 2190.29 | -0.219029 | 120.7609 | 7.80971 | 0.2472173 | 94.31079 | 967.9744 | 46.81079 | 18.74812 | -30.17314 | -26.75911
1516 | 30.73985863 | 999.7933 | -2089.242 | 2370.489 | -2192.109 | 2192.109 | -0.2192109 | 120.728 | 7.807891 | 0.2474502 | 94.26313 | -204.6427 | 90.5475 | -14.24155 | -29.70663 | -27.25113
1517 | 30.76015091 | 999.8622 | -2090.546 | 2371.504 | -2193.413 | 2193.413 | -0.2193413 | 120.7797 | 7.806587 | 0.2476172 | 94.28773 | 147.2807 | 175.9322 | 84.94012 | -13.42861 | -39.69338
1518 | 30.78045082 | 999.8391 | -2092.239 | 2371.217 | -2195.106 | 2195.106 | -0.2195106 | 120.7651 | 7.804894 | 0.2478341 | 94.25587 | -146.8852 | -38.53563 | 96.9369 | 1.58561 | -45.11084
1519 | 30.80075264 | 999.9274 | -2093.734375 | 2372.23 | -2196.601 | 2196.601 | -0.2196601 | 120.8167 | 7.803399 | 0.2480257 | 94.27808 | 115.9336 | 135.5376 | 108.5894 | -21.92306 | -57.19628
1520 | 30.82105446 | 999.9514 | -2095.189 | 2372.183 | -2198.056 | 2198.056 | -0.2198056 | 120.8143 | 7.801944 | 0.2482121 | 94.25862 | -104.3645 | 54.56187 | -12.84298 | -3.665104 | -50.64716
1521 | 30.84136009 | 1000.054 | -2096.159 | 2374.56 | -2199.025383 | 2199.025383 | -0.2199025383 | 120.9354 | 7.800974617 | 0.2483364 | 94.34137 | 665.7234 | 42.71546 | -3.17999 | 17.3499 | -56.53398
1522 | 30.86164856 | 999.898 | -2098.636 | 2373.254 | -2201.503 | 2201.503 | -0.2201503 | 120.8689 | 7.798497 | 0.2486541 | 94.25954 | -257.5978 | -5.454644 | -37.33202 | 82.54815 | -61.28653
1523 | 30.88195038 | 999.7938 | -2100.38 | 2372.625 | -2203.247 | 2203.247 | -0.2203247 | 120.8368 | 7.796753 | 0.2488777 | 94.21345 | -206.1173 | -8.116882 | -15.79392 | 3.940235 | -43.03442
1524 | 30.90225792 | 999.7937 | -2102.183 | 2372.446 | -2205.05 | 2205.05 | -0.220505 | 120.8277 | 7.79495 | 0.249109 | 94.18456 | -124.9169 | -173.2791 | -34.26918 | -1.308818 | -35.75221
1525 | 30.92255592 | 999.7936 | -2103.751 | 2372.326 | -2206.618 | 2206.618 | -0.2206618 | 120.8216 | 7.793382 | 0.2493102 | 94.16088 | -117.6757 | -112.368 | 51.43622 | -32.2554 | -29.00063
1526 | 30.94285393 | 999.7589 | -2105.255 | 2372.006 | -2208.122 | 2208.122 | -0.2208122 | 120.8053 | 7.791878 | 0.2495031 | 94.12999 | -160.0876 | -81.21327 | -45.99352 | -48.80216 | -33.87708
1527 | 30.96315765 | 999.8568 | -2106.898 | 2372.756 | -2209.765 | 2209.765 | -0.2209765 | 120.8435 | 7.790235 | 0.2497141 | 94.1399 | 46.95773 | 77.16693 | -48.85803 | -51.04947 | -23.79648
1528 | 30.98344994 | 999.9393 | -2108.726 | 2373.015 | -2211.593 | 2211.593 | -0.2211593 | 120.8567 | 7.788407 | 0.2499487 | 94.12809 | -50.3438 | 58.47322 | -61.16924 | -47.73702 | -15.64935
1529 | 31.00374985 | 1000.115 | -2109.578 | 2375.115 | -2212.445 | 2212.445 | -0.2212445 | 120.9636 | 7.787555 | 0.2500582 | 94.20108 | 666.9841 | 33.81505 | -91.18808 | -105.4873 | -0.386548
1530 | 31.02404785 | 1000.129 | -2110.971 | 2374.588 | -2213.837 | 2213.837 | -0.2213837 | 120.9368 | 7.786163 | 0.250237 | 94.16332 | -211.1443 | -38.96011 | -68.97701 | -67.2344 | -17.79877
1531 | 31.04434967 | 1000.052 | -2112.723 | 2373.513 | -2215.59 | 2215.59 | -0.221559 | 120.882 | 7.78441 | 0.250462 | 94.09955 | -283.3784 | -107.9087 | -57.2648 | -64.02013 | -8.139249
1532 | 31.06466103 | 999.9827 | -2114.715 | 2372.074 | -2217.582 | 2217.582 | -0.2217582 | 120.8088 | 7.782418 | 0.250718 | 94.01843 | -316.9181 | -224.8607 | -84.7636 | -65.49855 | -10.70645
1533 | 31.08495903 | 999.9195 | -2116.684 | 2370.152 | -2219.551 | 2219.551 | -0.2219551 | 120.7108 | 7.780449 | 0.250971 | 93.91845 | -395.0865 | -193.5674 | -44.03693 | -54.24513 | -15.33861
1534 | 31.10526085 | 999.9117 | -2117.814 | 2370.797 | -2220.681 | 2220.681 | -0.2220681 | 120.7437 | 7.779319 | 0.2511162 | 93.93038 | 82.22383 | -176.998 | -135.6911 | -39.21091 | -1.279896
1535 | 31.12554932 | 999.8376 | -2119.3 | 2370.986 | -2222.166 | 2222.166 | -0.2222166 | 120.7533 | 7.777834 | 0.2513072 | 93.91994 | -54.67771 | -50.37512 | -128.5743 | -50.96156 | 0.7202905
1536 | 31.14585114 | 999.7709 | -2121.022 | 2370.39 | -2223.889 | 2223.889 | -0.2223889 | 120.723 | 7.776111 | 0.2515288 | 93.87552 | -200.5314 | -2.938457 | -91.40717 | -38.82987 | -30.91422
1537 | 31.16615677 | 999.8475 | -2122.171 | 2371.919 | -2225.038 | 2225.038 | -0.2225038 | 120.8009 | 7.774962 | 0.2516765 | 93.92222 | 316.1963 | -48.80188 | -48.92453 | -52.42748 | -19.31287
1538 | 31.18645859 | 999.7603 | -2124.219 | 2371.494 | -2227.085 | 2227.085 | -0.2227085 | 120.7792 | 7.772915 | 0.2519399 | 93.88063 | -157.9032 | -27.64121 | -19.39293 | -33.31896 | -20.93672
1539 | 31.20675659 | 999.7020874 | -2125.858 | 2371.21 | -2228.725 | 2228.725 | -0.2228725 | 120.7647 | 7.771275 | 0.2521508 | 93.8496 | -147.0933 | 25.5502 | -13.90318 | -9.571605 | -23.63743
1540 | 31.22705841 | 999.6983 | -2127.501 | 2371.984375 | -2230.367 | 2230.367 | -0.2230367 | 120.8042 | 7.769633 | 0.2523622 | 93.8604 | 51.12566 | -63.54947 | 43.61879 | -7.191595 | -29.1368
1541 | 31.24736214 | 999.7298584 | -2128.962 | 2372.742 | -2231.829 | 2231.829 | -0.2231829 | 120.8427 | 7.768171 | 0.2525503 | 93.87271 | 65.42562 | -5.642503 | 74.28711 | 54.05659 | -19.15797
1542 | 31.2676487 | 999.6821 | -2130.852 | 2372.524 | -2233.719 | 2233.719 | -0.2233719 | 120.8316 | 7.766281 | 0.2527936 | 93.84125 | -129.3021 | 116.3802 | 47.24662 | 45.4844 | -27.19097
1543 | 31.28795052 | 999.7191 | -2132.295 | 2373.583 | -2235.162 | 2235.162 | -0.2235162 | 120.8856 | 7.764838 | 0.2529794 | 93.86571 | 131.6316 | 121.2517 | 33.54499 | 32.35108 | -28.14438
1544 | 31.30825806 | 999.8301 | -2133.348 | 2375.494 | -2236.215 | 2236.215 | -0.2236215 | 120.9829 | 7.763785 | 0.2531151 | 93.92853 | 463.02 | 122.733 | 108.0705 | 50.97594 | -46.01686
1545 | 31.32855606 | 999.7832 | -2134.783 | 2376.286 | -2237.65 | 2237.65 | -0.223765 | 121.0232 | 7.76235 | 0.2533 | 93.94248 | 75.48344 | 92.3498 | 97.23886 | 13.0156 | -41.68193
1546 | 31.34885788 | 999.8037 | -2136.198 | 2377.055 | -2239.064 | 2239.064 | -0.2239064 | 121.0624 | 7.760936 | 0.2534822 | 93.95575 | 72.83188 | 170.7507 | 62.00518 | 9.993301 | -31.85613
1547 | 31.36914825 | 999.6793 | -2138.514 | 2375.64 | -2241.381 | 2241.381 | -0.2241381 | 120.9903 | 7.758619 | 0.2537807 | 93.8718 | -281.2179 | 68.87492 | 85.13223 | 1.32236 | -25.07572
1548 | 31.38945007 | 999.8037 | -2139.6 | 2377.829 | -2242.467 | 2242.467 | -0.2242467 | 121.1018 | 7.757533 | 0.2539207 | 93.94513 | 523.6363 | 3.442728 | 42.37219 | 6.533882 | -11.89046
1549 | 31.40975189 | 999.8173 | -2141.24 | 2378.083 | -2244.107 | 2244.107 | -0.2244107 | 121.1148 | 7.755893 | 0.2541321 | 93.93533 | -46.35913 | 4.644639 | -31.65644 | -10.22778 | -19.41502
1550 | 31.43006325 | 999.7407 | -2143.249 | 2377.048 | -2246.116 | 2246.116 | -0.2246116 | 121.0621 | 7.753884 | 0.2543912 | 93.87013 | -251.6775 | 10.24646 | -70.83876 | -6.80715 | -20.09011
1551 | 31.45034981 | 999.7583 | -2144.589 | 2377.804 | -2247.455 | 2247.455 | -0.2247455 | 121.1006 | 7.752545 | 0.254564 | 93.88375 | 78.84143 | -135.1283 | -64.56469 | -5.670461 | -12.38661
1552 | 31.47065926 | 999.7181 | -2146.397 | 2376.862 | -2249.264 | 2249.264 | -0.2249264 | 121.0526 | 7.750736 | 0.2547972 | 93.82468 | -253.2088 | -181.288 | -53.98485 | -42.23388 | -28.55139
1553 | 31.49095345 | 999.6912 | -2148.152 | 2376.234375 | -2251.019 | 2251.019 | -0.2251019 | 121.0206 | 7.748981 | 0.2550237 | 93.77865 | -203.2377 | -105.0928 | -120.8325 | -47.16145 | -26.32881
1554 | 31.51126099 | 999.6564 | -2150.055 | 2375.093 | -2252.921 | 2252.921 | -0.2252921 | 120.9625 | 7.747079 | 0.2552693 | 93.7106 | -277.1574 | -158.061 | -99.16128 | -60.03599 | -25.88099
1555 | 31.53154945 | 999.6503 | -2151.323 | 2376.019 | -2254.19 | 2254.19 | -0.225419 | 121.0096 | 7.74581 | 0.255433 | 93.73176 | 129.2985 | -123.0177 | -80.68947 | -42.13572 | -16.56272
1556 | 31.55185509 | 999.5772 | -2153.267 | 2375.431 | -2256.134 | 2256.134 | -0.2256134 | 120.9797 | 7.743866 | 0.2556841 | 93.68507 | -185.9994 | -52.63379 | -89.27521 | -86.11072 | -20.71402
1557 | 31.57215691 | 999.5803833 | -2155.021 | 2375.521 | -2257.888 | 2257.888 | -0.2257888 | 120.9843 | 7.742112 | 0.2559106 | 93.6674 | -77.99258 | -14.28855 | -74.50603 | -87.97046 | -18.63422
1558 | 31.59245682 | 999.6688 | -2156.007 | 2376.304 | -2258.874 | 2258.874 | -0.2258874 | 121.0242 | 7.741126 | 0.2560379 | 93.68634 | 148.6819 | -39.83429 | -53.33672 | -69.66729 | -28.87428
1559 | 31.61275482 | 999.6413 | -2157.489 | 2376.344 | -2260.355 | 2260.355 | -0.2260355 | 121.0262 | 7.739645 | 0.2562293 | 93.66999 | -85.43121 | -26.69166 | -37.65129 | -85.09554 | -44.72325
1560 | 31.63304901 | 999.7094 | -2159.117 | 2376.853 | -2261.984 | 2261.984 | -0.2261984 | 121.0521 | 7.738016 | 0.2564398 | 93.67032 | 1.569774 | -13.63591 | -60.26838 | -74.44484 | -41.88013
1561 | 31.65335655 | 999.7029 | -2160.753 | 2376.71 | -2263.619 | 2263.619 | -0.2263619 | 121.0448 | 7.736381 | 0.2566511 | 93.6449 | -120.2862 | -70.57002 | -37.06067 | -69.8361 | -46.30998
1562 | 31.67366028 | 999.7157 | -2162.209 | 2377.097 | -2265.076 | 2265.076 | -0.2265076 | 121.0645 | 7.734924 | 0.2568394 | 93.64251 | -12.71385 | -68.33483 | -45.34842 | -29.93524 | -38.91567
1563 | 31.69395065 | 999.6725 | -2163.821 | 2376.873 | -2266.687 | 2266.687 | -0.2266687 | 121.0531 | 7.733313 | 0.2570478 | 93.61416 | -135.9886 | -64.07479 | -72.25178 | -42.21927 | -52.67914
1564 | 31.71425438 | 999.7478 | -2165.261 | 2376.964 | -2268.128 | 2268.128 | -0.2268128 | 121.0578 | 7.731872 | 0.2572341 | 93.60033 | -74.25524 | -70.53402 | -77.66015 | -34.41851 | -56.93526
1565 | 31.73455048 | 999.8151 | -2166.68 | 2377.507 | -2269.547 | 2269.547 | -0.2269547 | 121.0854 | 7.730453 | 0.2574176 | 93.60453 | 22.86998 | -86.6809 | -42.1284 | -40.24102 | -57.87941
1566 | 31.75485039 | 999.7735 | -2168.541 | 2377.146 | -2271.408 | 2271.408 | -0.2271408 | 121.0671 | 7.728592 | 0.2576584 | 93.56779 | -152.5824 | -86.30449 | -34.87015 | -49.92648 | -63.04546
1567 | 31.77516174 | 999.7977 | -2169.873 | 2377.146 | -2272.74 | 2272.74 | -0.227274 | 121.0671 | 7.72726 | 0.2578308 | 93.55168 | -93.44826 | -7.182339 | -41.12283 | -33.70215 | -51.01235
1568 | 31.79545021 | 999.7448 | -2171.677 | 2376.906 | -2274.544 | 2274.544 | -0.2274544 | 121.0548 | 7.725456 | 0.2580642 | 93.52037 | -134.1066 | -22.74873 | -44.38301 | -37.51572 | -51.6122
1569 | 31.81575394 | 999.8477 | -2172.971 | 2378.673 | -2275.838 | 2275.838 | -0.2275838 | 121.1448 | 7.724162 | 0.2582318 | 93.57421 | 321.3555 | -6.029846 | -35.75466 | -33.94883 | -48.95203
1570 | 31.83605003 | 999.8641 | -2174.658 | 2378.887 | -2277.525 | 2277.525 | -0.2277525 | 121.1557 | 7.722475 | 0.2584502 | 93.5622 | -54.96198 | -20.40624 | -20.74756 | -24.80154 | -37.35516
1571 | 31.85635757 | 999.7885 | -2176.424 | 2379.03 | -2279.29 | 2279.29 | -0.227929 | 121.163 | 7.72071 | 0.2586788 | 93.54643 | -68.98792 | 7.095062 | -9.975502 | -27.05472 | -34.34091
1572 | 31.87664795 | 999.7555542 | -2178.058 | 2378.643 | -2280.925 | 2280.925 | -0.2280925 | 121.1433 | 7.719075 | 0.2588906 | 93.51142 | -165.3302 | -25.58927 | -7.012678 | -40.70824 | -31.63579
1573 | 31.8969593 | 999.8027 | -2179.514 | 2379.108 | -2282.381 | 2282.381 | -0.2282381 | 121.167 | 7.717619 | 0.2590792 | 93.51206 | 3.399923 | -25.72364 | 21.72089 | -46.96451 | -41.02087
1574 | 31.91724777 | 999.8515 | -2180.76 | 2380.141 | -2283.627 | 2283.627 | -0.2283627 | 121.2196 | 7.716373 | 0.2592406 | 93.53755 | 157.9338 | -25.28263 | -32.85043 | -30.40893 | -32.96825
1575 | 31.9375515 | 999.8494 | -2182.414 | 2380.348 | -2285.281 | 2285.281 | -0.2285281 | 121.2301 | 7.714719 | 0.259455 | 93.52562 | -55.63383 | 32.68253 | -57.75 | -38.88792 | -38.53184
1576 | 31.95785522 | 999.8136 | -2183.975 | 2380.485 | -2286.842 | 2286.842 | -0.2286842 | 121.2371 | 7.713158 | 0.2596574 | 93.51211 | -66.78284 | -1.954733 | -57.97067 | -43.28166 | -42.90238
1577 | 31.97815704 | 999.8935 | -2185.107 | 2381.3 | -2287.974 | 2287.974 | -0.2287974 | 121.2786 | 7.712026 | 0.2598041 | 93.53039 | 124.4956 | -89.35312 | -28.96161 | -33.66484 | -46.85315
1578 | 31.99845123 | 999.8085 | -2186.777 | 2380.879 | -2289.644 | 2289.644 | -0.2289644 | 121.2572 | 7.710356 | 0.2600207 | 93.49361 | -169.7864 | -92.42115 | -53.85416 | -36.57311 | -40.26092
1579 | 32.01875687 | 999.6828 | -2188.806 | 2379.635 | -2291.673 | 2291.673 | -0.2291673 | 121.1938 | 7.708327 | 0.2602839 | 93.42016 | -279.0581 | -59.91431 | -93.626 | -31.94353 | -36.60223
1580 | 32.03904724 | 999.6681 | -2190.617 | 2379.77 | -2293.484 | 2293.484 | -0.2293484 | 121.2007 | 7.706516 | 0.2605188 | 93.40349 | -70.97398 | -128.94 | -35.71026 | -29.15387 | -37.42284
1581 | 32.05934906 | 999.6755 | -2191.916 | 2380.582 | -2294.782 | 2294.782 | -0.2294782 | 121.242 | 7.705218 | 0.2606874 | 93.41963 | 95.75133 | -134.9853 | -39.24396 | -19.50755 | -16.37397
1582 | 32.07965469 | 999.5771 | -2194.063 | 2379.678 | -2296.93 | 2296.93 | -0.229693 | 121.196 | 7.70307 | 0.2609661 | 93.35812 | -220.6331 | 13.94789 | -53.02615 | -40.6881 | -18.51723
1583 | 32.0999527 | 999.5283 | -2195.77 | 2379.075 | -2298.636 | 2298.636 | -0.2298636 | 121.1653 | 7.701364 | 0.2611877 | 93.31381 | -200.0127 | 8.42545 | -47.88159 | -53.44796 | -15.96252
1584 | 32.1202507 | 999.7205 | -2196.724 | 2380.842 | -2299.591 | 2299.591 | -0.2299591 | 121.2553 | 7.700409 | 0.2613117 | 93.37152 | 465.6078 | -10.63365 | -0.4201584 | -57.48152 | -31.23778
1585 | 32.14056015 | 999.7103 | -2198.276 | 2380.815 | -2301.143 | 2301.143 | -0.2301143 | 121.2539 | 7.698857 | 0.2615132 | 93.35165 | -98.58616 | 8.795907 | -10.28688 | -62.10215 | -35.54501
1586 | 32.16084671 | 999.7385 | -2199.769 | 2381.279 | -2302.635 | 2302.635 | -0.2302635 | 121.2775 | 7.697365 | 0.2617071 | 93.35174 | 0.4558163 | 78.41739 | -48.37389 | -48.65994 | -35.63057
1587 | 32.18114853 | 999.688 | -2201.496 | 2381.106 | -2304.363 | 2304.363 | -0.2304363 | 121.2687 | 7.695637 | 0.2619315 | 93.32403 | -123.4853 | -46.65907 | -38.00201 | -30.11791 | -29.41944
1588 | 32.20145416 | 999.844 | -2202.556 | 2381.955 | -2305.423 | 2305.423 | -0.2305423 | 121.312 | 7.694577 | 0.2620693 | 93.34443 | 148.0948 | -76.34818 | -9.646602 | 5.136004 | -28.21843
1589 | 32.22175217 | 999.8101 | -2204.362 | 2381.557 | -2307.228 | 2307.228 | -0.2307228 | 121.2917 | 7.692772 | 0.2623039 | 93.30693 | -159.7745 | -101.8966 | -57.84227 | -11.62094 | -35.84657
1590 | 32.24205399 | 999.7007 | -2206.298 | 2380.569 | -2309.165 | 2309.165 | -0.2309165 | 121.2414 | 7.690835 | 0.2625557 | 93.24475 | -247.0317 | -66.16232 | -46.99132 | -0.9133983 | -29.36011
1591 | 32.26235962 | 999.6801 | -2207.863 | 2380.392 | -2310.73 | 2310.73 | -0.231073 | 121.2324 | 7.68927 | 0.2627592 | 93.21884 | -127.2862 | -89.41191 | 3.828556 | 4.312307 | -20.01472
1592 | 32.28265762 | 999.7355957 | -2209.09 | 2380.997 | -2311.957 | 2311.957 | -0.2311957 | 121.2632 | 7.688043 | 0.2629188 | 93.22764 | 55.18601 | -57.64255 | 0.2599347 | -38.71965 | -35.51055
1593 | 32.302948 | 999.7726 | -2210.64 | 2381.641 | -2313.507 | 2313.507 | -0.2313507 | 121.296 | 7.686493 | 0.2631205 | 93.23406 | 31.84683 | 83.33074 | -22.86392 | -36.91185 | -31.00149
1594 | 32.32325363 | 999.7277 | -2212.04 | 2382.07 | -2314.907 | 2314.907 | -0.2314907 | 121.3178 | 7.685093 | 0.2633026 | 93.2339 | -0.9276711 | 77.66741 | -18.62532 | -35.95607 | -31.46015
1595 | 32.34355927 | 999.8192 | -2213.248 | 2384.284 | -2316.115 | 2316.115 | -0.2316115 | 121.4306 | 7.683885 | 0.2634598 | 93.30587 | 457.8347 | 54.62622 | -11.16307 | -25.1751 | -30.85196
1596 | 32.36385727 | 999.7768 | -2215.427 | 2383.832 | -2318.293 | 2318.293 | -0.2318293 | 121.4076 | 7.681707 | 0.2637434 | 93.26174 | -155.6029 | 23.93144 | -4.961189 | -39.2669 | -15.69385
1597 | 32.38415527 | 999.8001709 | -2217.062 | 2384.013 | -2319.929 | 2319.929 | -0.2319929 | 121.4168 | 7.680071 | 0.2639563 | 93.24896 | -60.01992 | -11.85732 | -9.449346 | -19.7837 | -11.26946
1598 | 32.40445709 | 999.8157 | -2218.336 | 2383.893 | -2321.202 | 2321.202 | -0.2321202 | 121.4107 | 7.678798 | 0.2641221 | 93.22879 | -121.6271 | -117.7181 | -8.740192 | 10.30064 | -8.976283
1599 | 32.42475128 | 999.7739 | -2220.283 | 2383.331 | -2323.15 | 2323.15 | -0.232315 | 121.382 | 7.67685 | 0.2643758 | 93.18316 | -179.8715 | -83.63903 | -15.66848 | -2.872504 | -21.16464
1600 | 32.44504929 | 999.746 | -2221.765 | 2383.438 | -2324.632 | 2324.632 | -0.2324632 | 121.3875 | 7.675368 | 0.2645688 | 93.16937 | -71.46927 | -63.9892 | -51.81972 | -9.153151 | -18.96277
1601 | 32.46535873 | 999.7795 | -2223.302 | 2383.991 | -2326.169 | 2326.169 | -0.2326169 | 121.4157 | 7.673831 | 0.2647691 | 93.17233 | 14.7926 | -52.32024 | -11.83792 | -30.7669 | -31.80447
1602 | 32.48565674 | 999.784729 | -2224.693 | 2384.601 | -2327.56 | 2327.56 | -0.232756 | 121.4467 | 7.67244 | 0.2649504 | 93.17926 | 38.22922 | 10.14878 | -41.26719 | -34.26081 | -28.47212
1603 | 32.50595474 | 999.8399 | -2226.353 | 2384.766 | -2329.22 | 2329.22 | -0.232922 | 121.4551 | 7.67078 | 0.2651668 | 93.16557 | -63.28228 | 65.28929 | -32.08903 | -29.09402 | -38.39841
1604 | 32.52624893 | 999.9117 | -2227.46 | 2385.599 | -2330.326 | 2330.326 | -0.2330326 | 121.4976 | 7.669674 | 0.265311 | 93.18468 | 132.4736 | -2.64589 | -44.58769 | -24.87555 | -40.10488
1605 | 32.54655838 | 999.9761 | -2228.747 | 2386.877 | -2331.614 | 2331.614 | -0.2331614 | 121.5627 | 7.668386 | 0.2654789 | 93.21895 | 204.2333 | -18.09647 | -42.57291 | -29.77493 | -41.90385
1606 | 32.5668602 | 999.8463 | -2231.07 | 2385.08 | -2333.937 | 2333.937 | -0.2333937 | 121.4711 | 7.666063 | 0.2657818 | 93.12052 | -324.8833 | -63.91189 | 15.2653 | -14.19009 | -43.39105
1607 | 32.58715439 | 999.8467 | -2232.435 | 2385.326 | -2335.302 | 2335.302 | -0.2335302 | 121.4837 | 7.664698 | 0.26596 | 93.11357 | -39.02369 | -101.0739 | 0.7591831 | -4.514117 | -47.29483
1608 | 32.60746002 | 999.76 | -2234.719 | 2383.805 | -2337.586 | 2337.586 | -0.2337586 | 121.4062 | 7.662414 | 0.266258 | 93.02644 | -292.3594 | -34.85324 | -7.043958 | -24.5464 | -29.44898
1609 | 32.62775803 | 999.7549 | -2236.15 | 2383.995 | -2339.017 | 2339.017 | -0.2339017 | 121.4158 | 7.660983 | 0.2664448 | 93.01648 | -53.3363 | 11.65826 | -9.302635 | -27.32238 | -27.22729
1610 | 32.64805984 | 999.8721 | -2237.012 | 2385.808 | -2339.879 | 2339.879 | -0.2339879 | 121.5082 | 7.660121 | 0.2665573 | 93.07674 | 535.3365 | -7.239108 | -35.85433 | -39.18885 | -44.7205
1611 | 32.66835785 | 999.9156 | -2238.686 | 2385.812 | -2341.553 | 2341.553 | -0.2341553 | 121.5084 | 7.658447 | 0.2667759 | 93.05656 | -92.32581 | 73.66187 | -41.08435 | -48.92083 | -13.20502
1612 | 32.68865585 | 999.8928 | -2240.443 | 2385.574 | -2343.31 | 2343.31 | -0.234331 | 121.4963 | 7.65669 | 0.2670053 | 93.02593 | -133.5106 | 77.38274 | -39.73139 | -77.6992 | 4.796002
1613 | 32.70895386 | 999.9639 | -2241.614 | 2386.379 | -2344.481 | 2344.481 | -0.2344481 | 121.5373 | 7.655519 | 0.2671582 | 93.04309 | 112.1455 | -104.0752 | -22.77678 | -102.6758 | 24.9558
1614 | 32.72925186 | 1000.028 | -2243.127 | 2386.674 | -2345.994 | 2345.994 | -0.2345994 | 121.5523 | 7.654006 | 0.2673559 | 93.03622 | -34.73193 | -90.97951 | -40.10186 | -84.88511 | 50.63046
1615 | 32.7495575 | 1000.348 | -2245.235 | 2384.703125 | -2348.102 | 2348.102 | -0.2348102 | 121.4519 | 7.651898 | 0.2676313 | 92.93379 | -371.9535 | -92.23096 | -132.8283 | -45.65843 | 59.55416
1616 | 32.76985931 | 1000.648 | -2246.915 | 2385.075 | -2349.781 | 2349.781 | -0.2349781 | 121.4709 | 7.650219 | 0.2678508 | 92.92789 | -26.84711 | -156.5125 | -141.5049 | -21.93437 | 67.29328
1617 | 32.79015732 | 1000.743 | -2248.401 | 2384.842 | -2351.267 | 2351.267 | -0.2351267 | 121.459 | 7.648733 | 0.2680451 | 92.90074 | -139.7678 | -209.4065 | -133.1175 | -21.67652 | 89.89616
1618 | 32.81045151 | 1000.652 | -2250.032 | 2384.204 | -2352.899 | 2352.899 | -0.2352899 | 121.4265 | 7.647101 | 0.2682585 | 92.8561 | -209.262 | -169.0988 | -84.53626 | -6.809205 | 100.0463
1619 | 32.83075714 | 1000.332 | -2252.036 | 2382.816 | -2354.902 | 2354.902 | -0.2354902 | 121.3558 | 7.645098 | 0.2685205 | 92.7777 | -299.2019 | -175.3341 | -73.62144 | 30.14649 | 94.64494
1620 | 32.85105515 | 1000.032 | -2253.738 | 2382.372 | -2356.604 | 2356.604 | -0.2356604 | 121.3332 | 7.643396 | 0.2687431 | 92.73976 | -170.4151 | -37.50521 | -37.78978 | 69.91433 | 85.85441
1621 | 32.87134933 | 999.7458 | -2255.33 | 2382.557 | -2358.197 | 2358.197 | -0.2358197 | 121.3427 | 7.641803 | 0.2689515 | 92.72767 | -58.02359 | 17.04749 | 49.45392 | 100.0842 | 94.92015
1622 | 32.89165878 | 999.6067 | -2256.391 | 2384.85 | -2359.258 | 2359.258 | -0.2359258 | 121.4594 | 7.640742 | 0.2690904 | 92.80399 | 549.3765 | 66.99417 | 116.3181 | 114.8875 | 99.48619
1623 | 32.91195297 | 999.376 | -2257.923 | 2385.655 | -2360.79 | 2360.79 | -0.236079 | 121.5004 | 7.63921 | 0.2692909 | 92.81672 | 63.5015 | 252.7464 | 191.0146 | 155.6329 | 108.4923
1624 | 32.93225479 | 999.1182 | -2259.952 | 2385.951 | -2362.818 | 2362.818 | -0.2362818 | 121.5155 | 7.637182 | 0.2695565 | 92.80358 | -49.46849 | 356.7531 | 287.0031 | 203.6702 | 105.2758
1625 | 32.95255661 | 999.0156 | -2261.029 | 2389.039 | -2363.896 | 2363.896 | -0.2363896 | 121.6728 | 7.636104 | 0.2696976 | 92.91059 | 758.3461 | 339.4792 | 326.7512 | 228.3928 | 84.07052
1626 | 32.9728508 | 998.9642334 | -2262.389 | 2391.58 | -2365.255 | 2365.255 | -0.2365255 | 121.8022 | 7.634745 | 0.2698756 | 92.99285 | 462.0097 | 439.7176 | 359.779 | 240.7326 | 73.47713
1627 | 32.99315262 | 998.9816 | -2263.936 | 2394.479 | -2366.802 | 2366.802 | -0.2366802 | 121.9498 | 7.633198 | 0.2700783 | 93.08668 | 463.007 | 487.0749 | 375.8164 | 257.3 | 65.20663
1628 | 33.01345444 | 999.011 | -2265.242 | 2397.375 | -2368.109 | 2368.109 | -0.2368109 | 122.0973 | 7.631891 | 0.2702494 | 93.18332 | 564.6939 | 383.2511 | 394.4352 | 264.5292 | 64.77853
1629 | 33.03376007 | 999.0307 | -2267.028 | 2399.064 | -2369.895 | 2369.895 | -0.2369895 | 122.1833 | 7.630105 | 0.2704835 | 93.22717 | 187.3178 | 429.5917 | 397.2467 | 274.6235 | 54.02179
1630 | 33.05405807 | 999.0612 | -2268.677 | 2400.913 | -2371.544 | 2371.544 | -0.2371544 | 122.2775 | 7.628456 | 0.2706996 | 93.27887 | 239.2272 | 383.2046 | 307.3536 | 235.9195 | 58.6524
1631 | 33.07436371 | 999.2368 | -2269.776 | 2403.833 | -2372.643 | 2372.643 | -0.2372643 | 122.4262 | 7.627357 | 0.2708437 | 93.37882 | 693.7126 | 265.4327 | 249.1329 | 221.9118 | 54.03774
1632 | 33.09465027 | 999.3194 | -2271.333 | 2405.538 | -2374.2 | 2374.2 | -0.23742 | 122.513 | 7.6258 | 0.2710478 | 93.42599 | 231.0714 | 217.8308 | 208.0645 | 219.902 | 49.83197
1633 | 33.1149559 | 999.3745 | -2273.103 | 2405.952 | -2375.97 | 2375.97 | -0.237597 | 122.5341 | 7.62403 | 0.27128 | 93.42038 | -24.16549 | 157.59 | 141.8559 | 142.7099 | 46.99413
1634 | 33.13525391 | 999.3591 | -2275.016 | 2406.228 | -2377.883 | 2377.883 | -0.2377883 | 122.5482 | 7.622117 | 0.2715309 | 93.40766 | -50.69179 | 37.52573 | 104.7523 | 87.01895 | 51.55887
1635 | 33.15555954 | 999.3837 | -2276.749 | 2406.412 | -2379.616 | 2379.616 | -0.2379616 | 122.5576 | 7.620384 | 0.2717583 | 93.39357 | -61.97687 | -14.92518 | 69.32529 | 62.80053 | 54.06985
1636 | 33.17585754 | 999.503479 | -2278.087 | 2407.258 | -2380.954 | 2380.954 | -0.2380954 | 122.6006 | 7.619046 | 0.2719339 | 93.40998 | 93.39141 | -39.41505 | -52.14659 | 2.042448 | 49.03467
1637 | 33.19615173 | 999.5664 | -2279.621 | 2407.58 | -2382.487 | 2382.487 | -0.2382487 | 122.6171 | 7.617513 | 0.2721352 | 93.4037 | -31.18316 | -45.19982 | -119.3051 | -26.28979 | 23.90063
1638 | 33.21644974 | 999.626 | -2281.101 | 2407.314 | -2383.967 | 2383.967 | -0.2383967 | 122.6035 | 7.616033 | 0.2723295 | 93.37521 | -146.6148 | -112.7113 | -105.5388 | -52.94976 | 24.5197
1639 | 33.23675156 | 999.7346 | -2282.453 | 2407.377 | -2385.32 | 2385.32 | -0.238532 | 122.6067 | 7.61468 | 0.2725071 | 93.36107 | -79.61563 | -206.0606 | -138.4261 | -116.6463 | 23.6644
1640 | 33.25705338 | 999.6861 | -2284.271 | 2405.491 | -2387.138 | 2387.138 | -0.2387138 | 122.5107 | 7.612862 | 0.2727459 | 93.26569 | -399.5343 | -179.8778 | -157.9471 | -151.4883 | -3.96116
1641 | 33.27735519 | 999.74 | -2285.849 | 2403.994 | -2388.716 | 2388.716 | -0.2388716 | 122.4344 | 7.611284 | 0.2729532 | 93.1883 | -373.3549 | -219.8903 | -186.1764 | -160.9989 | -23.30131
1642 | 33.29764938 | 999.8624 | -2286.901 | 2404.682 | -2389.768 | 2389.768 | -0.2389768 | 122.4694 | 7.610232 | 0.2730914 | 93.20208 | 99.73069 | -251.5003 | -211.7933 | -164.1259 | -39.12097
1643 | 33.3179512 | 999.840271 | -2288.609375 | 2403.213 | -2391.476 | 2391.476 | -0.2391476 | 122.3946 | 7.608524 | 0.2733159 | 93.12425 | -346.6774 | -203.7279 | -227.8982 | -173.5971 | -47.03215
1644 | 33.33824921 | 999.8774 | -2290.115 | 2402.475 | -2392.981 | 2392.981 | -0.2392981 | 122.357 | 7.607019 | 0.2735138 | 93.07722 | -237.6658 | -181.404 | -237.5881 | -191.7905 | -58.10299
1645 | 33.35856247 | 999.9537 | -2291.21 | 2402.223 | -2394.076 | 2394.076 | -0.2394076 | 122.3442 | 7.605924 | 0.2736577 | 93.05409 | -160.6723 | -259.662 | -204.0395 | -184.2813 | -70.5018
1646 | 33.37885284 | 1000.005 | -2292.764 | 2401.333 | -2395.631 | 2395.631 | -0.2395631 | 122.2989 | 7.604369 | 0.2738621 | 93.0006 | -261.7352 | -223.6914 | -185.2271 | -179.4585 | -84.6895
1647 | 33.39915466 | 1000.022 | -2294.716 | 2400.017 | -2397.582 | 2397.582 | -0.2397582 | 122.2319 | 7.602418 | 0.2741188 | 92.92576 | -291.5593 | -195.6776 | -216.2539 | -177.0038 | -93.77359
1648 | 33.41945648 | 1000.033 | -2296.291 | 2399.621 | -2399.158 | 2399.158 | -0.2399158 | 122.2117 | 7.600842 | 0.2743261 | 92.89118 | -166.8243 | -204.3519 | -168.6837 | -156.9585 | -79.26891
1649 | 33.43976212 | 1000.075 | -2297.708 | 2399.598 | -2400.575 | 2400.575 | -0.2400575 | 122.2105 | 7.599425 | 0.2745125 | 92.87299 | -97.59666 | -187.907 | -150.5289 | -131.7857 | -72.81873
1650 | 33.46006012 | 1000.034 | -2299.66 | 2398.86 | -2402.526 | 2402.526 | -0.2402526 | 122.173 | 7.597474 | 0.2747693 | 92.82058 | -204.044 | -113.3042 | -137.4314 | -116.0831 | -79.76228
1651 | 33.48034668 | 999.9545 | -2301.327 | 2398.368 | -2404.194 | 2404.194 | -0.2404194 | 122.1479 | 7.595806 | 0.2749888 | 92.78118 | -179.5105 | -94.79378 | -119.3336 | -101.887 | -92.34305
1652 | 33.5006485 | 1000.006 | -2302.805 | 2399.245 | -2405.672 | 2405.672 | -0.2405672 | 122.1925 | 7.594328 | 0.2751834 | 92.79703 | 81.45462 | -83.83347 | -86.46736 | -94.0652 | -87.98909
1653 | 33.52095795 | 999.9531 | -2304.431 | 2399.347 | -2407.298 | 2407.298 | -0.2407298 | 122.1978 | 7.592702 | 0.2753975 | 92.78112 | -74.27228 | -62.79558 | -30.67913 | -64.53577 | -88.04706
1654 | 33.54125595 | 999.8834 | -2306.248 | 2399.657 | -2409.114 | 2409.114 | -0.2409114 | 122.2135 | 7.590886 | 0.2756368 | 92.77088 | -42.79508 | -26.04613 | -34.69467 | -49.24456 | -92.86098
1655 | 33.56155777 | 999.8196 | -2307.917 | 2399.622 | -2410.783 | 2410.783 | -0.2410783 | 122.2117 | 7.589217 | 0.2758567 | 92.74914 | -98.85462 | 24.7169 | -25.39402 | -3.375939 | -84.9716
1656 | 33.58185959 | 999.7944 | -2309.304 | 2400.081 | -2412.171 | 2412.171 | -0.2412171 | 122.2351 | 7.587829 | 0.2760395 | 92.74992 | 4.23672 | 12.82404 | 25.91483 | 16.83658 | -77.96208
1657 | 33.60214996 | 999.8814 | -2310.503 | 2401.832 | -2413.37 | 2413.37 | -0.241337 | 122.3243 | 7.58663 | 0.2761976 | 92.80292 | 335.2698 | -2.684581 | 13.26798 | 5.787044 | -89.03526
1658 | 33.62246323 | 999.7495 | -2312.493 | 2401.554 | -2415.36 | 2415.36 | -0.241536 | 122.3101 | 7.58464 | 0.27646 | 92.76784 | -133.7366 | 73.54017 | 65.57268 | 1.293252 | -66.56339
1659 | 33.64274979 | 999.6957 | -2314.461 | 2401.369 | -2417.328 | 2417.328 | -0.2417328 | 122.3007 | 7.582672 | 0.2767194 | 92.73661 | -120.3382 | 66.21941 | 85.47919 | 19.59939 | -50.11474
1660 | 33.66305923 | 999.7121 | -2315.681 | 2402.932 | -2418.548 | 2418.548 | -0.2418548 | 122.3803 | 7.581452 | 0.2768803 | 92.78204 | 282.2691 | 78.45947 | 67.20307 | 4.282685 | -46.74896
1661 | 33.68335342 | 999.7056 | -2317.227 | 2403.251 | -2420.094 | 2420.094 | -0.2420094 | 122.3966 | 7.579906 | 0.2770843 | 92.77544 | -32.36705 | 132.4795 | 36.57111 | -5.380451 | -35.96794
1662 | 33.70366287 | 999.8397 | -2318.075 | 2404.668 | -2420.941 | 2420.941 | -0.2420941 | 122.4687 | 7.579059 | 0.2771961 | 92.81978 | 396.4701 | 103.8792 | 9.883523 | -13.91026 | -20.77225
1663 | 33.72395706 | 999.86 | -2319.281 | 2405.613 | -2422.147 | 2422.147 | -0.2422147 | 122.5169 | 7.577853 | 0.2773552 | 92.84148 | 136.3635 | -6.864829 | 8.265818 | -18.65855 | -21.60449
1664 | 33.74425888 | 999.8042 | -2321.092 | 2404.557 | -2423.958 | 2423.958 | -0.2423958 | 122.4631 | 7.576042 | 0.2775943 | 92.77853 | -263.3397 | 18.62488 | -2.720975 | -33.70043 | -15.20556
1665 | 33.76454926 | 999.7495 | -2323.032 | 2403.37 | -2425.898 | 2425.898 | -0.2425898 | 122.4026 | 7.574102 | 0.2778504 | 92.70901 | -271.4509 | -90.32832 | -53.05558 | -35.71794 | -11.7303
1666 | 33.78485489 | 999.7822876 | -2324.05 | 2404.025 | -2426.917 | 2426.917 | -0.2426917 | 122.436 | 7.573083 | 0.2779848 | 92.7218 | 95.0815 | -161.4449 | -68.35689 | -10.84583 | 4.801707
1667 | 33.80515289 | 999.8213 | -2325.553 | 2403.739 | -2428.42 | 2428.42 | -0.242842 | 122.4214 | 7.57158 | 0.2781833 | 92.69236 | -148.2959 | -142.9254 | -137.0082 | -7.027605 | 9.43686
1668 | 33.82545471 | 999.8134 | -2327.105 | 2403.066 | -2429.972 | 2429.972 | -0.2429972 | 122.3872 | 7.570028 | 0.2783883 | 92.64743 | -219.2193 | -122.651 | -118.27 | -22.45126 | 8.686223
1669 | 33.84575653 | 999.7732 | -2328.78 | 2402.618 | -2431.647 | 2431.647 | -0.2431647 | 122.3643 | 7.568353 | 0.2786096 | 92.60964 | -170.7423 | -185.9456 | -62.41613 | -10.35242 | 0.6660005
1670 | 33.86605072 | 999.7291 | -2330.813 | 2402.078 | -2433.679 | 2433.679 | -0.2433679 | 122.3368 | 7.566321 | 0.2788782 | 92.56396 | -170.0788 | -95.28498 | -39.26212 | -49.51436 | 4.705174
1671 | 33.88636398 | 999.6478 | -2332.717 | 2401.236 | -2435.584 | 2435.584 | -0.2435584 | 122.2939 | 7.564416 | 0.2791299 | 92.50823 | -221.3916 | -3.572106 | -44.16958 | -52.74045 | 7.152555
1672 | 33.90665436 | 999.7495 | -2333.895 | 2402.843 | -2436.762 | 2436.762 | -0.2436762 | 122.3758 | 7.563238 | 0.2792856 | 92.55574 | 305.0071 | 17.9634 | -11.12386 | -42.06856 | 1.966139
1673 | 33.92694855 | 999.9037 | -2335.047 | 2404.156 | -2437.913 | 2437.913 | -0.2437913 | 122.4426 | 7.562087 | 0.2794379 | 92.59218 | 239.3451 | 62.16203 | -7.983825 | -3.977322 | 3.386888
1674 | 33.94726181 | 999.8505249 | -2336.546875 | 2404.308 | -2439.414 | 2439.414 | -0.2439414 | 122.4504 | 7.560586 | 0.2796363 | 92.57967 | -63.06477 | 136.2635 | 20.76222 | 4.075515 | -1.232924
1675 | 33.96755981 | 999.8671 | -2337.73 | 2404.891 | -2440.597 | 2440.597 | -0.2440597 | 122.4801 | 7.559403 | 0.2797928 | 92.58764 | 50.91435 | 37.07023 | 28.18637 | 7.559194 | -8.530003
1676 | 33.987854 | 999.8954 | -2339.068 | 2406.002 | -2441.935 | 2441.935 | -0.2441935 | 122.5367 | 7.558065 | 0.2799699 | 92.61404 | 149.1156 | 6.795638 | 86.10963 | 3.815046 | -12.12972
1677 | 34.00815964 | 999.793396 | -2341.151 | 2405.298 | -2444.017 | 2444.017 | -0.2444017 | 122.5008 | 7.555983 | 0.2802454 | 92.56141 | -190.959 | -1.243692 | 76.20595 | 16.41663 | -35.5968
1678 | 34.02845383 | 999.8119 | -2342.722 | 2406.274 | -2445.589 | 2445.589 | -0.2445589 | 122.5505 | 7.554411 | 0.2804534 | 92.57971 | 87.97209 | 48.55697 | 38.94086 | 32.76927 | -43.00728
1679 | 34.04875565 | 999.7549 | -2344.685 | 2406.202 | -2447.552 | 2447.552 | -0.2447552 | 122.5468 | 7.552448 | 0.2807133 | 92.55287 | -103.2614 | 61.90867 | 15.35011 | 59.85295 | -34.61507
1680 | 34.06905365 | 999.8552 | -2345.719 | 2407.599 | -2448.586 | 2448.586 | -0.2448586 | 122.618 | 7.551414 | 0.2808503 | 92.59394 | 299.9177 | 80.89233 | 11.72423 | 33.35015 | -27.07125
1681 | 34.08935928 | 999.8877 | -2347.05 | 2409.012 | -2449.916 | 2449.916 | -0.2449916 | 122.69 | 7.550084 | 0.2810265 | 92.63197 | 215.8741 | 8.221607 | 3.512586 | 0.4396338 | -27.06548
1682 | 34.10964966 | 999.8401 | -2348.852 | 2408.991 | -2451.719 | 2451.719 | -0.2451719 | 122.6889 | 7.548281 | 0.2812652 | 92.60904 | -96.04074 | 32.53017 | 45.27067 | 9.354206 | -26.21615
1683 | 34.12995148 | 999.7045 | -2350.786 | 2407.772 | -2453.653 | 2453.653 | -0.2453653 | 122.6268 | 7.546347 | 0.2815215 | 92.53847 | -275.3815 | -12.41121 | 25.21434 | -3.15733 | -25.12149
1684 | 34.15026093 | 999.683 | -2352.442 | 2408.405 | -2455.309 | 2455.309 | -0.2455309 | 122.6591 | 7.544691 | 0.2817409 | 92.54248 | 18.28141 | -18.61328 | 8.430859 | -32.03673 | -19.99302
1685 | 34.17055511 | 999.7036 | -2354.004 | 2409.309 | -2456.87 | 2456.87 | -0.245687 | 122.7051 | 7.54313 | 0.2819479 | 92.55805 | 75.21077 | -17.91211 | -17.0429 | -24.54214 | -3.157617
1686 | 34.19085312 | 999.7693 | -2355.136 | 2410.394 | -2458.003 | 2458.003 | -0.2458003 | 122.7603 | 7.541997 | 0.2820981 | 92.58581 | 184.8637 | -13.69834 | -56.22432 | -31.73801 | -3.256068
1687 | 34.21115875 | 999.7269 | -2356.898 | 2410.394 | -2459.765 | 2459.765 | -0.2459765 | 122.7603 | 7.540235 | 0.2823318 | 92.56419 | -92.53487 | -3.223862 | -77.11706 | -28.36591 | -17.94531
1688 | 34.23145294 | 999.6466 | -2358.623 | 2409.43 | -2461.489 | 2461.489 | -0.2461489 | 122.7113 | 7.538511 | 0.2825605 | 92.50602 | -254.3127 | -45.61776 | -55.24581 | -42.0105 | -22.47123
1689 | 34.25175095 | 999.6967 | -2360.046875 | 2410.233 | -2462.914 | 2462.914 | -0.2462914 | 122.7522 | 7.537086 | 0.2827494 | 92.51937 | 70.65382 | -139.4056 | -59.49551 | -64.64646 | -19.84151
1690 | 34.27204895 | 999.7127 | -2361.271 | 2410.046 | -2464.138 | 2464.138 | -0.2464138 | 122.7426 | 7.535862 | 0.2829118 | 92.49716 | -136.7587 | -136.6067 | -73.70559 | -70.74203 | -26.62087
1691 | 34.29235077 | 999.6715 | -2363.277 | 2408.716 | -2466.144 | 2466.144 | -0.2466144 | 122.6749 | 7.533856 | 0.2831781 | 92.42151 | -284.0754 | -89.73729 | -83.66279 | -53.85104 | -16.71387
1692 | 34.31265259 | 999.6787 | -2364.89 | 2408.794 | -2467.756 | 2467.756 | -0.2467756 | 122.6789 | 7.532244 | 0.2833921 | 92.4047 | -78.54031 | -114.404 | -87.12174 | -33.85994 | -14.15468
1693 | 34.33296204 | 999.7354126 | -2366.056 | 2409.086 | -2468.923 | 2468.923 | -0.2468923 | 122.6938 | 7.531077 | 0.283547 | 92.40161 | -19.96586 | -68.00253 | -79.69524 | -53.82377 | -13.76733
1694 | 34.35326385 | 999.7904 | -2367.475 | 2409.28125 | -2470.341 | 2470.341 | -0.2470341 | 122.7037 | 7.529659 | 0.2837354 | 92.39169 | -52.67995 | -35.92054 | -89.99197 | -74.21342 | -21.44042
1695 | 34.37355042 | 999.827 | -2368.787 | 2410.134 | -2471.653 | 2471.653 | -0.2471653 | 122.7471 | 7.528347 | 0.2839096 | 92.40829 | 95.24888 | -57.70731 | -39.44679 | -60.83819 | -26.58866
1696 | 34.39385605 | 999.8342 | -2370.211 | 2409.98 | -2473.077 | 2473.077 | -0.2473077 | 122.7393 | 7.526923 | 0.2840988 | 92.38489 | -123.6655 | -58.11749 | -32.79915 | -43.00421 | -40.09796
1697 | 34.41415787 | 999.7698 | -2371.984 | 2409.395 | -2474.851 | 2474.851 | -0.2474851 | 122.7095 | 7.525149 | 0.2843345 | 92.34071 | -187.4742 | 16.04808 | -37.51479 | -57.42694 | -40.39866
1698 | 34.43445206 | 999.8137 | -2373.35 | 2409.728 | -2476.216 | 2476.216 | -0.2476216 | 122.7264 | 7.523784 | 0.2845159 | 92.33672 | -22.01674 | -47.85103 | -23.28596 | -19.21511 | -39.76281
1699 | 34.45475006 | 999.8944 | -2374.351 | 2411.155 | -2477.218 | 2477.218 | -0.2477218 | 122.7991 | 7.522782 | 0.2846491 | 92.37908 | 318.1479 | -47.31414 | -15.9663 | -8.059588 | -37.4964
1700 | 34.47505951 | 999.8102 | -2376.484 | 2410.178 | -2479.351 | 2479.351 | -0.2479351 | 122.7494 | 7.520649 | 0.2849326 | 92.31549 | -224.2466 | 11.79941 | -42.73697 | 3.790116 | -43.70718
1701 | 34.49534988 | 999.7368 | -2378.181 | 2410.009 | -2481.047 | 2481.047 | -0.2481047 | 122.7408 | 7.518953 | 0.2851582 | 92.2882 | -120.981 | 18.84215 | 19.4946 | -16.59757 | -45.15147
1702 | 34.51565552 | 999.7914 | -2379.403 | 2410.86 | -2482.27 | 2482.27 | -0.248227 | 122.7841 | 7.51773 | 0.2853209 | 92.30578 | 108.0936 | -73.92484 | 27.35367 | -3.044315 | -40.78882
1703 | 34.53594971 | 999.8108 | -2380.951 | 2411.428 | -2483.818 | 2483.818 | -0.2483818 | 122.813 | 7.516182 | 0.2855267 | 92.3085 | 13.19701 | 58.20821 | 40.82278 | -21.12063 | -41.17545
1704 | 34.55625916 | 999.8062 | -2382.807 | 2411.083 | -2485.673 | 2485.673 | -0.2485673 | 122.7955 | 7.514327 | 0.2857737 | 92.27252 | -145.6871 | 59.05592 | -30.72488 | -19.86033 | -33.25301
1705 | 34.57655716 | 999.9066 | -2383.861 | 2413.022 | -2486.728 | 2486.728 | -0.2486728 | 122.8942 | 7.513272 | 0.285914 | 92.33375 | 436.4186 | 57.27825 | 10.92684 | -24.49151 | -29.63051
1706 | 34.59685898 | 999.8702 | -2385.662 | 2412.869 | -2488.529 | 2488.529 | -0.2488529 | 122.8864 | 7.511471 | 0.2861538 | 92.30576 | -116.7425 | -10.51737 | 4.825187 | -17.42324 | -21.74674
1707 | 34.61715698 | 999.8804 | -2386.955 | 2413.73 | -2489.822 | 2489.822 | -0.2489822 | 122.9303 | 7.510178 | 0.2863259 | 92.32283 | 99.20525 | 48.74382 | -18.82531 | -45.62655 | -19.78968
1708 | 34.6374588 | 999.7489 | -2388.915 | 2412.136 | -2491.782 | 2491.782 | -0.2491782 | 122.8491 | 7.508218 | 0.2865869 | 92.23777 | -325.7811 | -73.71908 | -48.84074 | -21.14482 | -27.32303
1709 | 34.65774918 | 999.7995 | -2390.222 | 2413.242 | -2493.089 | 2493.089 | -0.2493089 | 122.9054 | 7.506911 | 0.286761 | 92.26399 | 150.6188 | -71.32276 | -23.31913 | -10.81397 | -20.30555
1710 | 34.67806244 | 999.7989 | -2391.826 | 2412.774 | -2494.693 | 2494.693 | -0.2494693 | 122.8816 | 7.505307 | 0.2869747 | 92.22641 | -175.8959 | -142.5522 | -83.46586 | -35.72186 | -32.24824
1711 | 34.69835281 | 999.7463 | -2393.445 | 2412.704 | -2496.311 | 2496.311 | -0.2496311 | 122.878 | 7.503689 | 0.2871904 | 92.20382 | -104.7609 | -60.5945 | -54.60787 | -16.57468 | -21.9869
1712 | 34.71865845 | 999.6252 | -2395.622 | 2411.452 | -2498.489 | 2498.489 | -0.2498489 | 122.8142 | 7.501511 | 0.2874806 | 92.12923 | -256.9418 | -111.6986 | -61.85493 | -8.975954 | -16.80453
1713 | 34.73896027 | 999.7174 | -2396.616 | 2412.063 | -2499.483 | 2499.483 | -0.2499483 | 122.8454 | 7.500517 | 0.2876132 | 92.14037 | 84.00728 | -47.92359 | -55.15979 | -41.76694 | -23.51108
1714 | 34.75925446 | 999.7095 | -2398.286 | 2411.989 | -2501.153 | 2501.153 | -0.2501153 | 122.8416 | 7.498847 | 0.2878358 | 92.11701 | -104.9019 | -20.17506 | -38.51691 | -35.43648 | -28.88965
1715 | 34.77954865 | 999.7737 | -2399.4 | 2412.903 | -2502.266 | 2502.266 | -0.2502266 | 122.8881 | 7.497734 | 0.2879843 | 92.13824 | 142.9794 | -21.89167 | -22.49584 | -57.9457 | -21.06434
1716 | 34.79986191 | 999.8164 | -2400.783 | 2413.512 | -2503.649 | 2503.649 | -0.2503649 | 122.9192 | 7.496351 | 0.2881688 | 92.14451 | 33.98174 | 21.38782 | -17.01642 | -26.17183 | -25.22835
1717 | 34.82014847 | 999.6888 | -2402.895 | 2412.232 | -2505.762 | 2505.762 | -0.2505762 | 122.854 | 7.494238 | 0.2884506 | 92.06968 | -265.5249 | 36.02696 | 9.112048 | -52.95237 | -30.44764
1718 | 34.8404541 | 999.7426 | -2404.029 | 2413.787 | -2506.895 | 2506.895 | -0.2506895 | 122.9332 | 7.493105 | 0.2886019 | 92.11512 | 300.4047 | -3.658153 | -26.71465 | -29.63175 | -23.22072
1719 | 34.86075211 | 999.7609 | -2405.517 | 2414.102 | -2508.384 | 2508.384 | -0.2508384 | 122.9492 | 7.491616 | 0.2888005 | 92.10882 | -31.70621 | -14.81162 | 1.699655 | -25.1267 | -12.2133
1720 | 34.88106155 | 999.7906 | -2407.15 | 2414.311 | -2510.017 | 2510.017 | -0.2510017 | 122.9599 | 7.489983 | 0.2890185 | 92.09673 | -55.44614 | -9.393249 | -42.08574 | -22.43103 | -34.24257
1721 | 34.90135956 | 999.8104 | -2408.696 | 2414.692 | -2511.563 | 2511.563 | -0.2511563 | 122.9792 | 7.488437 | 0.289225 | 92.09224 | -21.7856 | -39.30882 | -26.53778 | -17.22024 | -31.43286
1722 | 34.92165756 | 999.737 | -2410.551 | 2413.741 | -2513.418 | 2513.418 | -0.2513418 | 122.9308 | 7.486582 | 0.2894727 | 92.03317 | -238.433 | -83.18541 | -1.166702 | -10.04762 | -39.86403
1723 | 34.94195938 | 999.7573 | -2411.788 | 2414.793 | -2514.655 | 2514.655 | -0.2514655 | 122.9844 | 7.485345 | 0.289638 | 92.05808 | 150.8269 | -37.3135 | -58.60131 | -35.69539 | -34.68944
1724 | 34.96225739 | 999.667 | -2413.986 | 2413.568 | -2516.853 | 2516.853 | -0.2516853 | 122.922 | 7.483147 | 0.2899316 | 91.98434 | -251.0892 | -40.39342 | -37.0596 | -40.84523 | -49.98649
1725 | 34.98255157 | 999.745 | -2415.177 | 2414.678 | -2518.043 | 2518.043 | -0.2518043 | 122.9786 | 7.481957 | 0.2900908 | 92.01202 | 173.9134 | -36.00816 | -30.60032 | -8.291736 | -57.87199
1726 | 35.00286102 | 999.7281 | -2416.52 | 2414.937 | -2519.386 | 2519.386 | -0.2519386 | 122.9917 | 7.480614 | 0.2902703 | 92.00534 | -37.18521 | -33.73971 | -55.03939 | -16.75018 | -44.09007
1727 | 35.0231514 | 999.6995 | -2418.331 | 2414.145 | -2521.198 | 2521.198 | -0.2521198 | 122.9514 | 7.478802 | 0.2905124 | 91.95292 | -216.5067 | 17.0156 | -33.35415 | -28.13176 | -29.22585
1728 | 35.04345322 | 999.7667 | -2419.63 | 2415.304 | -2522.496 | 2522.496 | -0.2522496 | 123.0104 | 7.477504 | 0.2906861 | 91.98109 | 162.1691 | -66.11452 | -25.35963 | -26.78609 | -22.93394
1729 | 35.06375122 | 999.7427 | -2421.228 | 2415.835 | -2524.095 | 2524.095 | -0.2524095 | 123.0375 | 7.475905 | 0.2908999 | 91.98166 | 2.687372 | -67.33066 | 21.82006 | -35.02029 | -20.11733
1730 | 35.08404922 | 999.6055 | -2423.301 | 2414.744 | -2526.167 | 2526.167 | -0.2526167 | 122.9819 | 7.473833 | 0.2911772 | 91.91463 | -241.7371 | 20.5262 | -19.99587 | -30.83929 | -12.13312
1731 | 35.10435867 | 999.6006 | -2424.683 | 2414.981 | -2527.549 | 2527.549 | -0.2527549 | 122.994 | 7.472451 | 0.2913621 | 91.90663 | -43.26594 | 22.79799 | -19.78208 | -60.42746 | 9.689158
1732 | 35.12465668 | 999.7354 | -2425.696 | 2416.102 | -2528.562 | 2528.562 | -0.2528562 | 123.0511 | 7.471438 | 0.2914976 | 91.93683 | 222.7776 | -18.22548 | -11.87006 | -70.65988 | 38.46654
1733 | 35.1449585 | 999.8251 | -2427.012 | 2417.331 | -2529.878 | 2529.878 | -0.2529878 | 123.1137 | 7.470122 | 0.2916738 | 91.9674 | 173.5281 | 23.06974 | -49.41308 | -62.59311 | 37.43546
1734 | 35.16525269 | 999.9717 | -2428.622 | 2416.705 | -2531.488 | 2531.488 | -0.2531488 | 123.0818 | 7.468512 | 0.2918893 | 91.92377 | -202.43 | 2.663213 | -82.26674 | -48.50607 | 46.69464
1735 | 35.18555069 | 1000.484 | -2430.153 | 2417.01 | -2533.019 | 2533.019 | -0.2533019 | 123.0973 | 7.466981 | 0.2920944 | 91.91654 | -35.26105 | -77.03592 | -100.3599 | -16.30743 | 68.35611
1736 | 35.20584869 | 1000.964 | -2431.631 | 2416.732 | -2534.498 | 2534.498 | -0.2534498 | 123.0832 | 7.465502 | 0.2922924 | 91.88777 | -145.2986 | -170.3406 | -62.78424 | -28.66672 | 82.59761
1737 | 35.22615433 | 1001.128 | -2433.075 | 2416.306 | -2535.941 | 2535.941 | -0.2535941 | 123.0614 | 7.464059 | 0.2924858 | 91.85379 | -175.7181 | -210.7697 | -68.19059 | -3.877778 | 91.35835
1738 | 35.24645996 | 1000.996 | -2434.495 | 2415.299 | -2537.362 | 2537.362 | -0.2537362 | 123.0102 | 7.462638 | 0.2926761 | 91.79803 | -292.9955 | -144.7346 | -57.8634 | 56.69321 | 249.6877
1739 | 35.26675797 | 1000.545 | -2436.632 | 2412.941 | -2539.499 | 2539.499 | -0.2539499 | 122.8901 | 7.460501 | 0.2929625 | 91.68217 | -404.5755 | -80.85077 | -37.9512 | 97.51222 | 262.8906
1740 | 35.28705978 | 1000.244 | -2437.599 | 2414.26 | -2540.466 | 2540.466 | -0.2540466 | 122.9573 | 7.459534 | 0.2930921 | 91.7204 | 294.9149 | 7.587426 | 7.580199 | 100.6939 | 264.7485
1741 | 35.30735397 | 999.9223 | -2438.793 | 2415.381 | -2541.66 | 2541.66 | -0.254166 | 123.0143 | 7.45834 | 0.2932522 | 91.74827 | 174.1204 | 61.54249 | 97.81645 | 104.9127 | 262.6452
1742 | 35.32765961 | 999.5694 | -2439.955 | 2416.85 | -2542.822 | 2542.822 | -0.2542822 | 123.0892 | 7.457178 | 0.293408 | 91.78979 | 266.4729 | 217.3619 | 180.565 | 156.5905 | 268.2899
1743 | 35.34794998 | 999.2312 | -2442.012 | 2417.348 | -2544.878 | 2544.878 | -0.2544878 | 123.1145 | 7.455122 | 0.2936838 | 91.78339 | -23.22022 | 291.7445 | 243.176 | 185.0224 | 257.5457
1744 | 35.36825562 | 999.0399 | -2443.383 | 2419.608 | -2546.25 | 2546.25 | -0.254625 | 123.2296 | 7.45375 | 0.2938678 | 91.85227 | 374.5215 | 370.7242 | 314.4411 | 195.7509 | 248.4058
1745 | 35.38855743 | 998.9124 | -2444.663 | 2423.041 | -2547.53 | 2547.53 | -0.254753 | 123.4045 | 7.45247 | 0.2940395 | 91.96682 | 666.8277 | 371.5303 | 345.3101 | 523.624 | 244.8208
1746 | 35.40886307 | 998.7928 | -2446.158 | 2426.535 | -2549.024 | 2549.024 | -0.2549024 | 123.5824 | 7.450976 | 0.2942401 | 92.08095 | 569.0193 | 423.5364 | 369.4321 | 551.9433 | 235.5333
1747 | 35.42915726 | 998.6785 | -2448.161 | 2429.105 | -2551.028 | 2551.028 | -0.2551028 | 123.7133 | 7.448972 | 0.294509 | 92.15369 | 270.5035 | 463.1793 | 341.5605 | 594.1012 | 214.6129
1748 | 35.44946289 | 998.6714 | -2450.046 | 2431.3 | -2552.913 | 2552.913 | -0.2552913 | 123.8251 | 7.447087 | 0.2947621 | 92.21363 | 236.8099 | 408.0574 | 871.0715 | 567.8948 | 196.4176
1749 | 35.46975327 | 998.7013 | -2451.486 | 2434.691 | -2554.353 | 2554.353 | -0.2554353 | 123.9978 | 7.445647 | 0.2949555 | 92.32438 | 572.7365 | 297.3792 | 844.1018 | 552.766 | 187.9996
1750 | 35.49006271 | 998.7906 | -2453.087 | 2437.433 | -2555.954 | 2555.954 | -0.2555954 | 124.1375 | 7.444046 | 0.2951705 | 92.4085 | 391.2179 | 1191.754 | 795.3201 | 525.0404 | 176.502
1751 | 35.5103569 | 998.8329 | -2455.344 | 2438.298 | -2558.211 | 2558.211 | -0.2558211 | 124.1815 | 7.441789 | 0.2954738 | 92.41324 | 15.62839 | 1170.751 | 721.1868 | 509.0971 | 168.2163
1752 | 35.53066254 | 999.2064209 | -2455.659 | 2443.693 | -2558.526 | 2558.526 | -0.2558526 | 124.4562 | 7.441474 | 0.2955161 | 92.61379 | 4742.379 | 1101.762 | 685.2628 | 461.0821 | 159.9707
1753 | 35.5509491 | 999.3343 | -2457.151 | 2444.88 | -2560.018 | 2560.018 | -0.2560018 | 124.5167 | 7.439982 | 0.2957166 | 92.64021 | 131.7943 | 1003.883 | 642.3494 | 395.7867 | 171.9533
1754 | 35.57125473 | 999.5061 | -2458.695 | 2446.635 | -2561.561 | 2561.561 | -0.2561561 | 124.6061 | 7.438439 | 0.2959241 | 92.68748 | 227.7927 | 990.1946 | 549.5598 | 332.2579 | 192.3817
1755 | 35.59154892 | 999.5518 | -2460.456 | 2446.601 | -2563.323 | 2563.323 | -0.2563323 | 124.6043 | 7.436677 | 0.296161 | 92.66423 | -98.1808 | 11.83663 | 467.6797 | 290.6153 | 175.3596
1756 | 35.61185074 | 999.6685 | -2461.997 | 2446.819 | -2564.864 | 2564.864 | -0.2564864 | 124.6154 | 7.435136 | 0.2963682 | 92.65328 | -52.81216 | -66.99629 | 431.2095 | 245.0578 | 163.5063
1757 | 35.63215256 | 999.7291 | -2463.665 | 2446.482 | -2566.532 | 2566.532 | -0.2566532 | 124.5983 | 7.433468 | 0.2965926 | 92.61976 | -149.4108 | -181.6954 | -138.3785 | 182.296 | 165.0118
1758 | 35.65245438 | 999.7867 | -2465.235 | 2445.535 | -2568.102 | 2568.102 | -0.2568102 | 124.5501 | 7.431898 | 0.2968038 | 92.56435 | -262.3703 | -224.58 | -192.3707 | 130.5092 | 169.8788
1759 | 35.67274857 | 999.8770752 | -2466.739 | 2444.181 | -2569.606 | 2569.606 | -0.2569606 | 124.4811 | 7.430394 | 0.2970062 | 92.49436 | -345.7028 | -290.8 | -267.2979 | 101.8112 | 183.9748
1760 | 35.6930542 | 999.9894 | -2468.2 | 2443.037 | -2571.067 | 2571.067 | -0.2571067 | 124.4228 | 7.428933 | 0.2972028 | 92.4329 | -312.6037 | -331.7451 | -297.3546 | -210.7141 | 172.3667
1761 | 35.7133522 | 1000.064 | -2469.632 | 2441.552 | -2572.498 | 2572.498 | -0.2572498 | 124.3472 | 7.427502 | 0.2973955 | 92.35891 | -383.9124 | -368.5814 | -334.3293 | -206.9771 | 155.7924
1762 | 35.73365402 | 1000.148 | -2470.952 | 2440.321 | -2573.819 | 2573.819 | -0.2573819 | 124.2845 | 7.426181 | 0.2975734 | 92.29593 | -354.1361 | -373.1791 | -363.8216 | -235.4117 | 147.3563
1763 | 35.75395584 | 1000.153 | -2472.749 | 2438.054 | -2575.615 | 2575.615 | -0.2575615 | 124.1691 | 7.424385 | 0.2978153 | 92.18791 | -446.5522 | -387.7752 | -328.6138 | -240.1746 | 133.7097
1764 | 35.77425766 | 1000.156 | -2474.037 | 2436.785 | -2576.904 | 2576.904 | -0.2576904 | 124.1044 | 7.423096 | 0.2979889 | 92.1239 | -368.6914 | -393.961 | -269.3302 | -215.9783 | 121.3748
1765 | 35.79455948 | 1000.123 | -2475.538 | 2435.215 | -2578.404 | 2578.404 | -0.2578404 | 124.0245 | 7.421596 | 0.298191 | 92.04597 | -385.5838 | -312.2338 | -256.6771 | -198.1561 | 103.9042
1766 | 35.8148613 | 999.9456 | -2477.911 | 2432.483 | -2580.778 | 2580.778 | -0.2580778 | 123.8853 | 7.419222 | 0.2985109 | 91.91327 | -414.8414 | -185.3535 | -232.8675 | -128.4444 | 112.1073
1767 | 35.83515167 | 1000.052 | -2479.036 | 2433.07 | -2581.902 | 2581.902 | -0.2581902 | 123.9152 | 7.418098 | 0.2986624 | 91.92154 | 54.5 | -151.3604 | -159.0598 | -83.38462 | -56.8203
1768 | 35.85545731 | 1000.106 | -2480.152 | 2434.184 | -2583.018 | 2583.018 | -0.2583018 | 123.972 | 7.416982 | 0.2988129 | 91.9498 | 187.8492 | -108.1688 | -96.3405 | -56.65354 | -50.20433
1769 | 35.87575912 | 1000.004 | -2481.994 | 2433.482 | -2584.861 | 2584.861 | -0.2584861 | 123.9362 | 7.415139 | 0.2990614 | 91.90042 | -198.7262 | 36.82604 | 31.65913 | -29.33548 | -58.53547
1770 | 35.89605331 | 999.9526 | -2483.681 | 2433.013 | -2586.547 | 2586.547 | -0.2586547 | 123.9124 | 7.413453 | 0.2992888 | 91.86184 | -169.6255 | 49.51042 | 111.19 | -16.32264 | -64.21849
1771 | 35.91635895 | 1000.04 | -2484.805 | 2434.628 | -2587.672 | 2587.672 | -0.2587672 | 123.9946 | 7.412328 | 0.2994405 | 91.90887 | 310.1326 | 168.6016 | 167.1016 | 27.78262 | -49.63804
1772 | 35.93665314 | 1000.046 | -2486.562 | 2435.946 | -2589.428 | 2589.428 | -0.2589428 | 124.0617 | 7.410572 | 0.2996775 | 91.93682 | 117.9219 | 274.3857 | 163.9192 | 44.66666 | -50.5599
1773 | 35.95695114 | 1000.24 | -2487.458 | 2438.752 | -2590.325 | 2590.325 | -0.2590325 | 124.2046 | 7.409675 | 0.2997985 | 92.03159 | 783.3053 | 325.9833 | 125.3867 | 87.27354 | -49.35416
1774 | 35.97726059 | 1000.318 | -2488.697 | 2440.623 | -2591.563 | 2591.563 | -0.2591563 | 124.2999 | 7.408437 | 0.2999656 | 92.08678 | 330.1942 | 269.1285 | 171.3592 | 104.4948 | -45.91093
1775 | 35.99755096 | 1000.197 | -2490.255 | 2441.629 | -2593.121 | 2593.121 | -0.2593121 | 124.3511 | 7.406879 | 0.300176 | 92.10537 | 88.36259 | 213.7554 | 177.3808 | 122.4386 | -43.5341
1776 | 36.01785278 | 1000.116 | -2491.843 | 2442.299 | -2594.709 | 2594.709 | -0.2594709 | 124.3853 | 7.405291 | 0.3003904 | 92.11092 | 25.85839 | 100.0997 | 171.0905 | 108.9947 | -29.51265
1777 | 36.0381546 | 999.993 | -2494 | 2441.783 | -2596.867 | 2596.867 | -0.2596867 | 124.359 | 7.403133 | 0.3006818 | 92.0646 | -158.9435 | 10.9747 | 140.5967 | 104.7105 | -14.51657
1778 | 36.05846024 | 999.9802 | -2495.439 | 2443.366 | -2598.305 | 2598.305 | -0.2598305 | 124.4396 | 7.401695 | 0.3008761 | 92.10639 | 215.0267 | 44.00606 | 89.52469 | 140.6869 | -0.09725994
1779 | 36.07875061 | 999.9369 | -2497.222 | 2443.217 | -2600.088 | 2600.088 | -0.2600088 | 124.432 | 7.399912 | 0.301117 | 92.07858 | -115.4307 | 7.529909 | 51.30196 | 108.2685 | 25.62665
1780 | 36.09906387 | 999.9774 | -2498.502 | 2444.803 | -2601.369 | 2601.369 | -0.2601369 | 124.5128 | 7.398631 | 0.3012901 | 92.12244 | 253.5194 | 104.0501 | 12.26295 | 85.24674 | 35.28634
1781 | 36.11935806 | 999.9006 | -2500.179 | 2444.416 | -2603.046 | 2603.046 | -0.2603046 | 124.4931 | 7.396954 | 0.3015168 | 92.08695 | -156.5224 | 58.28269 | 50.50324 | 16.63644 | 60.04239
1782 | 36.13965607 | 999.8840332 | -2501.298 | 2446.085 | -2604.165 | 2604.165 | -0.2604165 | 124.5781 | 7.395835 | 0.301668 | 92.13589 | 323.6575 | 28.77112 | 48.59198 | -21.62155 | 58.4235
1783 | 36.15995789 | 999.873 | -2502.684 | 2446.475 | -2605.551 | 2605.551 | -0.2605551 | 124.5979 | 7.394449 | 0.3018555 | 92.1333 | -13.81035 | 52.07145 | -0.5669663 | -25.99843 | 62.49738
1784 | 36.1802597 | 999.7794 | -2504.616 | 2445.289 | -2607.482 | 2607.482 | -0.2607482 | 124.5375 | 7.392518 | 0.3021167 | 92.0646 | -262.9885 | 48.14696 | -15.0579 | -22.33895 | 59.87866
1785 | 36.20055008 | 999.8206 | -2505.446 | 2446.667 | -2608.312 | 2608.312 | -0.2608312 | 124.6077 | 7.391688 | 0.302229 | 92.10614 | 370.021 | -62.0653 | -70.30179 | -13.63554 | 71.71969
1786 | 36.2208519 | 999.7439 | -2507.189 | 2446.14 | -2610.056 | 2610.056 | -0.2610056 | 124.5809 | 7.389944 | 0.3024649 | 92.06458 | -176.1448 | -108.4731 | -50.38715 | -2.81718 | 77.31716
1787 | 36.24115753 | 999.6928 | -2508.901 | 2445.307 | -2611.768 | 2611.768 | -0.2611768 | 124.5385 | 7.388232 | 0.3026966 | 92.01191 | -227.4038 | -104.6105 | -77.37681 | -2.151987 | 71.09932
1788 | 36.26145935 | 999.5723 | -2510.775 | 2444.27 | -2613.641 | 2613.641 | -0.2613641 | 124.4856 | 7.386359 | 0.3029502 | 91.94955 | -245.8491 | -174.0728 | -78.99703 | 1.152319 | 46.2618
1789 | 36.28175354 | 999.475 | -2512.481 | 2443.337 | -2615.348 | 2615.348 | -0.2615348 | 124.4381 | 7.384652 | 0.3031813 | 91.89323 | -243.6756 | -122.6937 | -7.853625 | 12.09063 | 37.68589
1790 | 36.30205917 | 999.5138 | -2513.894 | 2443.92 | -2616.761 | 2616.761 | -0.2616761 | 124.4678 | 7.383239 | 0.3033726 | 91.89758 | 22.70944 | -82.89142 | -60.68404 | 10.91291 | 33.25967
1791 | 36.32234955 | 999.5745 | -2515.294 | 2444.791 | -2618.16 | 2618.16 | -0.261816 | 124.5122 | 7.38184 | 0.3035622 | 91.91289 | 80.75052 | 41.73882 | -7.436405 | -6.477681 | 30.44734
1792 | 36.34265137 | 999.5456 | -2516.776 | 2445.13 | -2619.643 | 2619.643 | -0.2619643 | 124.5295 | 7.380357 | 0.3037631 | 91.90719 | -28.39228 | 69.38339 | 18.66983 | 22.63918 | 33.56776
1793 | 36.36295319 | 999.6473999 | -2517.764 | 2446.802 | -2620.631 | 2620.631 | -0.2620631 | 124.6146 | 7.379369 | 0.303897 | 91.95771 | 377.3021 | 125.4583 | 79.98547 | 29.46841 | 23.54538
1794 | 36.38325119 | 999.5771 | -2519.614 | 2446.712 | -2622.48 | 2622.48 | -0.262248 | 124.61 | 7.37752 | 0.3041476 | 91.93128 | -105.4528 | 110.8187 | 76.54174 | 37.0517 | 20.5115
1795 | 36.40356064 | 999.6685 | -2520.755 | 2448.338 | -2623.621 | 2623.621 | -0.2623621 | 124.6928 | 7.376379 | 0.3043023 | 91.97817 | 303.084 | 177.6954 | 93.32562 | 56.41309 | 14.70739
1796 | 36.42385483 | 999.643 | -2522.431 | 2448.941 | -2625.298 | 2625.298 | -0.2625298 | 124.7235 | 7.374702 | 0.3045296 | 91.97988 | 7.552325 | 47.30119 | 136.8488 | 78.23589 | 9.435119
1797 | 36.44415665 | 999.747 | -2523.549 | 2450.546875 | -2626.416 | 2626.416 | -0.2626416 | 124.8053 | 7.373584 | 0.3046811 | 92.02626 | 305.9917 | 103.1446 | 133.0707 | 91.81442 | -8.309848
1798 | 36.46445084 | 999.5051 | -2525.942 | 2448.968 | -2628.809 | 2628.809 | -0.2628809 | 124.7249 | 7.371191 | 0.3050057 | 91.93711 | -274.6692 | 137.0197 | 98.15015 | 86.58718 | -11.40956
1799 | 36.48475647 | 999.5341 | -2527.354 | 2450.324 | -2630.221 | 2630.221 | -0.2630221 | 124.794 | 7.369779 | 0.3051974 | 91.9704 | 173.7643 | 123.0302 | 118.9219 | 76.64039 | -8.800747
1800 | 36.5050621 | 999.6403 | -2528.387 | 2452.433 | -2631.254 | 2631.254 | -0.2631254 | 124.9014 | 7.368746 | 0.3053376 | 92.03664 | 472.4594 | 74.43524 | 80.80171 | 73.49173 | -23.69358
1801 | 36.52535248 | 999.5725708 | -2530.267 | 2452.634 | -2633.133 | 2633.133 | -0.2633133 | 124.9116 | 7.366867 | 0.3055926 | 92.02073 | -62.39546 | 145.6677 | 73.77378 | 34.77737 | -21.94782
1802 | 36.5456543 | 999.6309 | -2531.794 | 2453.491 | -2634.661 | 2634.661 | -0.2634661 | 124.9553 | 7.365339 | 0.3058 | 92.0338 | 63.01713 | 102.9152 | 32.169 | 47.48757 | -16.32577
1803 | 36.56595993 | 999.6523 | -2533.087 | 2454.303 | -2635.954 | 2635.954 | -0.2635954 | 124.9966 | 7.364046 | 0.3059755 | 92.0481 | 81.4929 | -2.716447 | 54.28532 | 6.654086 | -4.041778
1804 | 36.58626175 | 999.6493 | -2534.681 | 2454.604 | -2637.548 | 2637.548 | -0.2637548 | 125.0119 | 7.362452 | 0.3061921 | 92.03944 | -39.99776 | -3.927623 | 12.3767 | -6.579171 | 3.144215
1805 | 36.60655212 | 999.6647 | -2536.202 | 2454.804 | -2639.069 | 2639.069 | -0.2639069 | 125.0221 | 7.360931 | 0.3063987 | 92.02794 | -55.69905 | -31.6555 | -30.65211 | -33.89209 | -3.404524
1806 | 36.62685394 | 999.6749 | -2537.765 | 2454.9375 | -2640.632 | 2640.632 | -0.2640632 | 125.0289 | 7.359368 | 0.306611 | 92.0134 | -68.45134 | -88.63673 | -58.09909 | -28.06967 | -12.13884
1807 | 36.64715958 | 999.6818 | -2539.265 | 2455.027 | -2642.132 | 2642.132 | -0.2642132 | 125.0335 | 7.357868 | 0.3068149 | 91.99798 | -75.62228 | -63.59716 | -86.31727 | -43.77871 | -13.76108
1808 | 36.66745377 | 999.6517 | -2540.90625 | 2454.363 | -2643.773 | 2643.773 | -0.2643773 | 124.9997 | 7.356227 | 0.3070379 | 91.95261 | -203.4132 | -114.341 | -106.8945 | -83.64384 | -24.17288
1809 | 36.6877594 | 999.7182 | -2542.092 | 2455.125 | -2644.958 | 2644.958 | -0.2644958 | 125.0385 | 7.355042 | 0.3071991 | 91.96635 | 85.20008 | -138.84 | -123.2651 | -83.77509 | -20.40628
1810 | 36.7080574 | 999.6936 | -2543.889 | 2453.706 | -2646.756 | 2646.756 | -0.2646756 | 124.9662 | 7.353244 | 0.3074435 | 91.89072 | -309.4183 | -144.456 | -123.9509 | -80.61714 | -33.46389
1811 | 36.72835159 | 999.6772 | -2545.179 | 2453.242 | -2648.046 | 2648.046 | -0.2648046 | 124.9426 | 7.351954 | 0.3076189 | 91.85723 | -190.9465 | -141.2399 | -130.2916 | -88.40212 | -34.62952
1812 | 36.7486496 | 999.6492 | -2546.771 | 2453.174 | -2649.638 | 2649.638 | -0.2649638 | 124.9391 | 7.350362 | 0.3078356 | 91.83476 | -103.7021 | -170.6542 | -129.0407 | -96.88253 | -39.40186
1813 | 36.76896286 | 999.6304 | -2548.291 | 2452.646 | -2651.158 | 2651.158 | -0.2651158 | 124.9122 | 7.348842 | 0.3080423 | 91.79603 | -187.3329 | -133.8741 | -94.17403 | -104.6722 | -28.62173
1814 | 36.78925323 | 999.6692 | -2549.487 | 2452.776 | -2652.354 | 2652.354 | -0.2652354 | 124.9189 | 7.347646 | 0.3082051 | 91.78596 | -61.87131 | -108.5576 | -107.5609 | -105.138 | -37.53973
1815 | 36.80955124 | 999.7300415 | -2550.742 | 2452.622 | -2653.609 | 2653.609 | -0.2653609 | 124.911 | 7.346391 | 0.3083759 | 91.76452 | -125.5175 | -65.7399 | -91.75933 | -95.07249 | -51.21313
1816 | 36.82985306 | 999.7355957 | -2552.128 | 2452.76 | -2654.995 | 2654.995 | -0.2654995 | 124.9181 | 7.345005 | 0.3085646 | 91.75237 | -64.36433 | -35.32969 | -89.71468 | -81.25971 | -58.9348
1817 | 36.85016251 | 999.8436 | -2553.236 | 2453.575 | -2656.102 | 2656.102 | -0.2656102 | 124.9595 | 7.343898 | 0.3087154 | 91.76901 | 110.3865 | -56.39623 | -86.57414 | -91.97882 | -67.01462
1818 | 36.87046051 | 999.8809 | -2554.706 | 2453.877 | -2657.573 | 2657.573 | -0.2657573 | 124.975 | 7.342427 | 0.3089156 | 91.76195 | -35.28183 | -65.80167 | -57.38605 | -73.10101 | -59.82854
1819 | 36.89075089 | 999.8541 | -2556.602 | 2453.356 | -2659.469 | 2659.469 | -0.2659469 | 124.9484 | 7.340531 | 0.3091739 | 91.71876 | -167.204 | -68.01625 | -50.09163 | -49.19832 | -64.31143
1820 | 36.91106796 | 999.8362 | -2558.599 | 2452.768 | -2661.466 | 2661.466 | -0.2661466 | 124.9184 | 7.338534 | 0.3094459 | 91.67183 | -172.5447 | -75.02156 | -44.54374 | -39.75454 | -59.04115
1821 | 36.93135071 | 999.8243 | -2560.113 | 2452.857 | -2662.98 | 2662.98 | -0.266298 | 124.923 | 7.33702 | 0.3096523 | 91.65626 | -75.43722 | -67.20951 | -40.30895 | -32.92286 | -64.59353
1822 | 36.95165253 | 999.8855 | -2561.397 | 2453.64 | -2664.264 | 2664.264 | -0.2664264 | 124.9629 | 7.335736 | 0.3098273 | 91.66945 | 75.35997 | -48.88601 | -33.95258 | -23.73605 | -68.54781
1823 | 36.97195435 | 999.9089 | -2562.894 | 2454.161 | -2665.761 | 2665.761 | -0.2665761 | 124.9894 | 7.334239 | 0.3100314 | 91.67022 | 3.778412 | -19.6273 | -25.81519 | -34.45648 | -70.02593
1824 | 36.99224854 | 999.8727 | -2564.716 | 2454.268 | -2667.583 | 2667.583 | -0.2667583 | 124.9949 | 7.332417 | 0.3102799 | 91.65144 | -75.5865 | 28.97891 | -16.6656 | -41.58537 | -68.18533
1825 | 37.01255035 | 999.8832 | -2566.022 | 2454.58 | -2668.889 | 2668.889 | -0.2668889 | 125.0107 | 7.331111 | 0.310458 | 91.64677 | -26.25116 | 21.49784 | 10.94278 | -29.61852 | -68.03664
1826 | 37.03285599 | 999.9592 | -2567.26 | 2455.752 | -2670.126 | 2670.126 | -0.2670126 | 125.0704 | 7.329874 | 0.3106268 | 91.67505 | 167.5938 | 3.770627 | -12.48907 | -38.59982 | -69.3234
1827 | 37.05315781 | 999.9753418 | -2568.908 | 2456.533 | -2671.775 | 2671.775 | -0.2671775 | 125.1102 | 7.328225 | 0.3108517 | 91.68359 | 37.9546 | 34.07408 | -39.89548 | -20.97696 | -57.25133
1828 | 37.07345963 | 999.9346 | -2570.465 | 2456.572 | -2673.332 | 2673.332 | -0.2673332 | 125.1122 | 7.326668 | 0.3110643 | 91.66555 | -84.85765 | -17.94047 | -8.10538 | -24.77199 | -54.57783
1829 | 37.09375763 | 999.9589 | -2571.687 | 2457.321 | -2674.553 | 2674.553 | -0.2674553 | 125.1503 | 7.325447 | 0.3112309 | 91.67821 | 75.93074 | -85.71878 | -18.59592 | -32.42928 | -44.2127
1830 | 37.11405945 | 999.7334 | -2573.691 | 2455.893 | -2676.558 | 2676.558 | -0.2676558 | 125.0776 | 7.323442 | 0.3115046 | 91.59986 | -286.3239 | -35.33184 | -4.885916 | -53.87186 | -40.61381
1831 | 37.13434982 | 999.7556 | -2575.302 | 2455.423 | -2678.168 | 2678.168 | -0.2678168 | 125.0536 | 7.321832 | 0.3117246 | 91.56217 | -171.2977 | -52.36059 | -49.00414 | -44.88525 | -38.39336
1832 | 37.15466309 | 999.909 | -2576.284 | 2456.795 | -2679.151 | 2679.151 | -0.2679151 | 125.1236 | 7.320849 | 0.3118588 | 91.60107 | 289.8893 | -48.11896 | -74.36537 | -60.18658 | -33.57814
1833 | 37.17494965 | 999.8903 | -2578.129 | 2456.265 | -2680.996 | 2680.996 | -0.2680996 | 125.0966 | 7.319004 | 0.3121109 | 91.55822 | -170.0014 | -36.74821 | -92.30105 | -73.65399 | -23.50449
1834 | 37.19526291 | 999.9467 | -2579.36 | 2457.116 | -2682.226 | 2682.226 | -0.2682226 | 125.1399 | 7.317774 | 0.312279 | 91.57455 | 97.13891 | -40.54798 | -85.34029 | -68.40106 | -20.43571
1835 | 37.21554947 | 999.9324 | -2581.095 | 2456.238 | -2683.962 | 2683.962 | -0.2683962 | 125.0952 | 7.316038 | 0.3125162 | 91.52012 | -229.4702 | -147.7816 | -87.42724 | -78.25146 | -9.188949
1836 | 37.23585129 | 999.9921 | -2582.71 | 2455.653 | -2685.577 | 2685.577 | -0.2685577 | 125.0654 | 7.314423 | 0.3127369 | 91.4781 | -190.2965 | -86.06578 | -93.75665 | -56.67978 | -2.900661
1837 | 37.25615311 | 1000.032 | -2584.245 | 2454.781 | -2687.111 | 2687.111 | -0.2687111 | 125.021 | 7.312889 | 0.3129467 | 91.42643 | -246.2788 | -166.5149 | -98.59015 | -63.15182 | 3.807049
1838 | 37.27646255 | 1000.162 | -2585.268 | 2455.645 | -2688.134 | 2688.134 | -0.2688134 | 125.065 | 7.311866 | 0.3130866 | 91.44582 | 138.5776 | -166.2733 | -91.90126 | -44.06164 | 5.478711
1839 | 37.29675674 | 1000.18 | -2586.682 | 2454.534 | -2689.549 | 2689.549 | -0.2689549 | 125.0084 | 7.310451 | 0.3132801 | 91.38679 | -305.1064 | -78.93644 | -76.17029 | -15.97326 | 69.06765
1840 | 37.31705475 | 1000.122 | -2588.632 | 2453.553 | -2691.499 | 2691.499 | -0.2691499 | 124.9584 | 7.308501 | 0.3135469 | 91.32589 | -228.2624 | -51.64097 | -53.02359 | -18.17562 | 64.58811
1841 | 37.33735657 | 1000.171 | -2589.658 | 2454.826 | -2692.524 | 2692.524 | -0.2692524 | 125.0233 | 7.307476 | 0.3136872 | 91.36046 | 246.3877 | -31.61296 | -31.87634 | -12.05615 | 50.9949
1842 | 37.35765076 | 1000.047 | -2591.348 | 2454.712 | -2694.215 | 2694.215 | -0.2694215 | 125.0174 | 7.305785 | 0.3139186 | 91.33505 | -109.8014 | 25.17835 | 23.26886 | -8.29132 | 54.69848
1843 | 37.37794876 | 1000.034 | -2592.476 | 2456.081 | -2695.342 | 2695.342 | -0.2695342 | 125.0872 | 7.304658 | 0.3140729 | 91.37189 | 238.7177 | 70.83658 | 36.41067 | 14.1349 | 51.14523
1844 | 37.39825439 | 999.9387207 | -2594.143 | 2456.511 | -2697.01 | 2697.01 | -0.269701 | 125.1091 | 7.30299 | 0.3143012 | 91.36706 | -21.14988 | 71.56464 | 61.62145 | 44.81357 | 41.1731
1845 | 37.41855621 | 999.8928 | -2595.712 | 2457.04 | -2698.579 | 2698.579 | -0.2698579 | 125.136 | 7.301421 | 0.3145161 | 91.36706 | 0.02878923 | 144.8957 | 104.0519 | 64.71593 | 56.70653
1846 | 37.43885422 | 999.8967 | -2596.758 | 2458.355 | -2699.625 | 2699.625 | -0.2699625 | 125.203 | 7.300375 | 0.3146593 | 91.40289 | 250.028 | 81.51029 | 88.5558 | 173.3769 | 57.9722
1847 | 37.45915222 | 999.8302002 | -2598.005 | 2459.955 | -2700.872 | 2700.872 | -0.2700872 | 125.2845 | 7.299128 | 0.3148301 | 91.44676 | 256.8538 | 116.4625 | 130.743 | 183.3068 | 58.73903
1848 | 37.47945023 | 999.6649 | -2600.118 | 2460.058 | -2702.985 | 2702.985 | -0.2702985 | 125.2897 | 7.297015 | 0.3151197 | 91.42412 | -78.20934 | 137.8414 | 110.0251 | 183.417 | 58.14025
1849 | 37.49975586 | 999.6585083 | -2601.527 | 2461.332 | -2704.393 | 2704.393 | -0.2704393 | 125.3546 | 7.295607 | 0.3153127 | 91.45378 | 153.6114 | 141.8125 | 308.8743 | 176.6818 | 48.4393
1850 | 37.52005005 | 999.6371 | -2603.015 | 2462.421 | -2705.882 | 2705.882 | -0.2705882 | 125.4101 | 7.294118 | 0.3155168 | 91.47559 | 106.9231 | 100.8931 | 291.5202 | 171.4751 | 55.17639
1851 | 37.5403595 | 999.6228 | -2604.282 | 2464.111 | -2707.149 | 2707.149 | -0.2707149 | 125.4962 | 7.292851 | 0.3156905 | 91.52248 | 269.8836 | 470.2335 | 238.5605 | 141.3432 | 61.83802
1852 | 37.56065369 | 999.578125 | -2605.951 | 2464.997 | -2708.818 | 2708.818 | -0.2708818 | 125.5413 | 7.291182 | 0.3159194 | 91.53444 | 52.25663 | 408.2797 | 226.1722 | 153.6962 | 61.61046
1853 | 37.58097076 | 999.8077 | -2606.423 | 2468.238 | -2709.289 | 2709.289 | -0.2709289 | 125.7063 | 7.290711 | 0.3159841 | 91.64885 | 1768.493 | 341.5731 | 213.9841 | 144.7214 | 55.20226
1854 | 37.60124969 | 999.6843 | -2608.477 | 2467.748 | -2711.343 | 2711.343 | -0.2711343 | 125.6814 | 7.288657 | 0.3162658 | 91.60485 | -156.1577 | 316.6681 | 173.2205 | 148.8613 | 56.86232
1855 | 37.62155914 | 999.6542 | -2610.578 | 2466.699 | -2713.445 | 2713.445 | -0.2713445 | 125.6279 | 7.286555 | 0.3165542 | 91.53949 | -226.6094 | 268.6364 | 179.5786 | 119.2467 | 63.76541
1856 | 37.64185333 | 999.7376709 | -2611.98 | 2467.927 | -2714.846 | 2714.846 | -0.2714846 | 125.6905 | 7.285154 | 0.3167466 | 91.56745 | 145.3586 | -127.7143 | 134.6367 | 112.1814 | 68.49597
1857 | 37.66215515 | 999.7239 | -2613.738 | 2467.3 | -2716.605 | 2716.605 | -0.2716605 | 125.6586 | 7.283395 | 0.316988 | 91.5221 | -187.9021 | -63.65362 | 163.5112 | 99.66767 | 71.33536
1858 | 37.68245316 | 999.6978 | -2615.734 | 2466.4 | -2718.601 | 2718.601 | -0.2718601 | 125.6127 | 7.281399 | 0.3172621 | 91.46364 | -213.2609 | -45.25042 | -53.80642 | 92.73217 | 68.24802
1859 | 37.70275116 | 999.7842 | -2616.882 | 2467.487 | -2719.749 | 2719.749 | -0.2719749 | 125.6681 | 7.280251 | 0.3174197 | 91.48952 | 164.1457 | -11.89665 | -56.92098 | 57.8814 | 62.63395
1860 | 37.72304916 | 999.7379 | -2618.379 | 2467.248 | -2721.246 | 2721.246 | -0.2721246 | 125.6559 | 7.278754 | 0.3176254 | 91.46183 | -134.5934 | -11.78943 | -35.53042 | 51.24694 | 65.02983
1861 | 37.74335861 | 999.8458 | -2619.561 | 2469.015 | -2722.428 | 2722.428 | -0.2722428 | 125.7459 | 7.277572 | 0.3177878 | 91.5125 | 312.1274 | -5.975006 | -51.3602 | -83.78354 | 52.27762
1862 | 37.76364899 | 999.7964 | -2620.99 | 2468.508 | -2723.856 | 2723.856 | -0.2723856 | 125.7201 | 7.276144 | 0.3179841 | 91.47572 | -187.366 | -45.62302 | -58.57974 | -75.24456 | 51.73014
1863 | 37.78395844 | 999.7289 | -2622.674 | 2467.928 | -2725.541008 | 2725.541008 | -0.2725541008 | 125.6905 | 7.274458992 | 0.3182156 | 91.43307 | -184.1888 | -18.12622 | -40.13523 | -34.56566 | 178.1069
1864 | 37.80424881 | 999.684 | -2624.255 | 2468.264 | -2727.122 | 2727.122 | -0.2727122 | 125.7077 | 7.272878 | 0.318433 | 91.42566 | -34.09441 | -131.1273 | -86.92525 | -46.08683 | 168.0414
1865 | 37.82455826 | 999.6888 | -2625.584 | 2468.73 | -2728.451 | 2728.451 | -0.2728451 | 125.7314 | 7.271549 | 0.3186157 | 91.42618 | 2.890629 | -103.1062 | -75.08965 | -23.61438 | 157.1249
1866 | 37.84485626 | 999.6052 | -2627.477 | 2467.594 | -2730.344 | 2730.344 | -0.2730344 | 125.6735 | 7.269656 | 0.3188761 | 91.36034 | -252.878 | -117.6613 | -67.15113 | -21.66084 | 146.5874
1867 | 37.86515427 | 999.6537 | -2628.739 | 2467.801 | -2731.606 | 2731.606 | -0.2731606 | 125.6841 | 7.268394 | 0.3190497 | 91.35214 | -47.26023 | -116.457 | -49.38369 | -27.96993 | 139.0232
1868 | 37.8854599 | 999.599 | -2630.863 | 2466.493 | -2733.729 | 2733.729 | -0.2733729 | 125.6175 | 7.266271 | 0.3193419 | 91.27706 | -256.9645 | -40.32034 | -12.3422 | -26.98279 | 78.14673
1869 | 37.9057579 | 999.6148 | -2632.278 | 2466.826 | -2735.145 | 2735.145 | -0.2735145 | 125.6344 | 7.264855 | 0.3195367 | 91.27159 | -28.07298 | 4.763475 | -28.99369 | -31.72614 | 76.54701
1870 | 37.92605209 | 999.729 | -2633.222 | 2468.493 | -2736.088 | 2736.088 | -0.2736088 | 125.7193 | 7.263912 | 0.3196666 | 91.32142 | 383.574 | 44.05244 | -21.5916 | 219.8794 | 70.36519
1871 | 37.94635391 | 999.8221 | -2634.858 | 2468.882 | -2737.725 | 2737.725 | -0.2737725 | 125.7391 | 7.262275 | 0.3198919 | 91.31523 | -27.45894 | 58.65379 | -6.803634 | 222.9394 | 71.21714
1872 | 37.96665573 | 999.8501 | -2636.223 | 2470.105 | -2739.09 | 2739.09 | -0.273909 | 125.8014 | 7.26091 | 0.3200799 | 91.34328 | 149.1846 | 78.17027 | 25.22273 | 211.2354 | 83.30053
1873 | 37.98695374 | 999.7648 | -2638.049 | 2469.475 | -2740.916008 | 2740.916008 | -0.2740916008 | 125.7693 | 7.259083992 | 0.3203314 | 91.29702 | -183.9578 | -22.5018 | 452.2984 | 208.6624 | 81.06619
1874 | 38.00725937 | 999.725 | -2639.358 | 2470.26 | -2742.225 | 2742.225 | -0.2742225 | 125.8093 | 7.257775 | 0.3205118 | 91.30955 | 69.50942 | 31.1854 | 440.0522 | 214.3806 | 67.80592
1875 | 38.02755737 | 999.5778 | -2641.238 | 2470.06 | -2744.105 | 2744.105 | -0.2744105 | 125.7991 | 7.255895 | 0.3207708 | 91.27852 | -119.7863 | 718.6918 | 374.138 | 217.7363 | 70.28412
1876 | 38.04785538 | 999.5835 | -2642.491 | 2471.613 | -2745.358 | 2745.358 | -0.2745358 | 125.8782 | 7.254642 | 0.3209435 | 91.32014 | 240.9771 | 727.8256 | 373.2219 | 221.3639 | 72.72722
1877 | 38.06814957 | 999.8118 | -2642.777 | 2475.54 | -2745.644 | 2745.644 | -0.2745644 | 126.0782 | 7.254356 | 0.320983 | 91.46161 | 3586.717 | 671.9929 | 338.0785 | 196.1766 | 75.52271
1878 | 38.0884552 | 999.791 | -2644.342 | 2475.266 | -2747.208 | 2747.208 | -0.2747208 | 126.0643 | 7.252792 | 0.3211986 | 91.43179 | -138.2889 | 688.8095 | 358.8599 | 181.9427 | 86.78178
1879 | 38.10875702 | 999.7083 | -2646.391 | 2474.361 | -2749.258 | 2749.258 | -0.2749258 | 126.0182 | 7.250742 | 0.3214813 | 91.37253 | -209.654 | 607.1928 | 328.6311 | 194.6077 | 85.03298
1880 | 38.12905502 | 999.7053 | -2648.124 | 2474.721 | -2750.991 | 2750.991 | -0.2750991 | 126.0365 | 7.249009 | 0.3217203 | 91.36399 | -35.70334 | -109.5355 | 296.8427 | 166.125 | 83.30325
1881 | 38.14936066 | 999.6855 | -2649.829 | 2474.239 | -2752.696 | 2752.696 | -0.2752696 | 126.0119 | 7.247304 | 0.3219555 | 91.32469 | -167.1065 | -122.3877 | 288.9636 | 163.6953 | 100.6485
1882 | 38.16965866 | 999.8104 | -2650.965 | 2474.64 | -2753.832 | 2753.832 | -0.2753832 | 126.0324 | 7.246168 | 0.3221123 | 91.32518 | 3.075261 | -161.6332 | -91.50311 | 154.8797 | 93.41951
1883 | 38.18995667 | 999.8763 | -2652.639 | 2473.944 | -2755.505 | 2755.505 | -0.2755505 | 125.9969 | 7.244495 | 0.3223433 | 91.2784 | -202.5497 | -120.4796 | -107.0329 | 188.3972 | 99.85454
1884 | 38.21025467 | 999.7996 | -2654.67 | 2471.552 | -2757.536 | 2757.536 | -0.2757536 | 125.8751 | 7.242464 | 0.3226237 | 91.16459 | -405.882 | -54.55506 | -108.2271 | 165.2456 | 124.3396
1885 | 38.23055267 | 999.9214 | -2655.749 | 2472.608 | -2758.616 | 2758.616 | -0.2758616 | 125.9289 | 7.241384 | 0.3227727 | 91.18994 | 170.0649 | -110.7814 | -111.2296 | -64.38051 | 114.1506
1886 | 38.25085068 | 999.968 | -2656.743 | 2473.552 | -2759.61 | 2759.61 | -0.275961 | 125.977 | 7.24039 | 0.32291 | 91.21226 | 162.5163 | -114.3519 | -50.10916 | -60.81522 | 120.3105
1887 | 38.27114868 | 999.8605 | -2658.596 | 2472.255 | -2761.463 | 2761.463 | -0.2761463 | 125.9109 | 7.238537 | 0.323166 | 91.14108 | -278.0566 | -45.72065 | -62.26161 | -49.98973 | 133.7837
1888 | 38.29146194 | 999.8237915 | -2660.381 | 2471.39 | -2763.248 | 2763.248 | -0.2763248 | 125.8669 | 7.236752 | 0.3234126 | 91.08673 | -220.4021 | -3.138168 | -23.94228 | -30.93394 | 135.3453
1889 | 38.3117485 | 999.8165 | -2661.754 | 2471.536 | -2764.621 | 2764.621 | -0.2764621 | 125.8743 | 7.235379 | 0.3236024 | 91.07483 | -62.72569 | -56.90079 | 11.73244 | -36.92018 | 135.5282
1890 | 38.33205414 | 999.8979 | -2662.487 | 2472.838 | -2765.353 | 2765.353 | -0.2765353 | 125.9406 | 7.234647 | 0.3237036 | 91.11358 | 382.9773 | 27.17538 | -12.41606 | -41.81511 | 140.7294
1891 | 38.35235214 | 999.9005 | -2664.165 | 2472.742 | -2767.032 | 2767.032 | -0.2767032 | 125.9357 | 7.232968 | 0.3239356 | 91.08892 | -106.2968 | 54.29391 | -2.680823 | 17.15452 | 128.9603
1892 | 38.37266159 | 1000.006 | -2665.467 | 2473.883 | -2768.334 | 2768.334 | -0.2768334 | 125.9938 | 7.231666 | 0.3241156 | 91.11454 | 142.3243 | 57.38471 | -0.3300859 | 50.08611 | 11.52029
1893 | 38.39296341 | 999.9378 | -2667.068 | 2473.921 | -2769.934 | 2769.934 | -0.2769934 | 125.9958 | 7.230066 | 0.324337 | 91.09577 | -84.80946 | 30.81594 | 16.34252 | 48.82692 | 25.31355
1894 | 38.41326141 | 999.944 | -2668.684 | 2474.187 | -2771.551 | 2771.551 | -0.2771551 | 126.0093 | 7.228449 | 0.3245606 | 91.0852 | -47.27169 | 0.6953196 | 99.08922 | 73.98641 | 28.01812
1895 | 38.4335556 | 1000 | -2669.762 | 2475.569 | -2772.628 | 2772.628 | -0.2772628 | 126.0797 | 7.227372 | 0.3247097 | 91.12249 | 250.1334 | -41.83927 | 66.32419 | 83.27868 | 31.35853
1896 | 38.45385742 | 999.8651 | -2671.762 | 2474.322 | -2774.629 | 2774.629 | -0.2774629 | 126.0162 | 7.225371 | 0.3249865 | 91.05138 | -256.8999 | 111.5215 | 94.93239 | 102.9598 | 37.45257
1897 | 38.47415924 | 999.7748 | -2673.462 | 2474.455 | -2776.328 | 2776.328 | -0.2776328 | 126.0229 | 7.223672 | 0.3252217 | 91.03483 | -70.34867 | 138.5943 | 139.1084 | 109.2114 | 28.0607
1898 | 38.49445343 | 999.7662 | -2674.32 | 2476.952 | -2777.187 | 2777.187 | -0.2777187 | 126.1501 | 7.222813 | 0.3253406 | 91.11588 | 681.9946 | 118.803 | 133.1236 | 76.99124 | 33.33666
1899 | 38.51475143 | 999.7266 | -2675.717 | 2477.894 | -2778.583 | 2778.583 | -0.2778583 | 126.1981 | 7.221417 | 0.3255339 | 91.13291 | 88.09197 | 278.1647 | 146.6888 | 96.14136 | 42.33064
1900 | 38.53506088 | 999.7 | -2677.197 | 2479.245 | -2780.063 | 2780.063 | -0.2780063 | 126.2669 | 7.219937 | 0.3257389 | 91.1639 | 151.177 | 264.4999 | 122.3461 | 104.1008 | 41.01499
1901 | 38.55535889 | 999.7341 | -2678.184 | 2481.591 | -2781.05 | 2781.05 | -0.278105 | 126.3864 | 7.21895 | 0.3258756 | 91.2377 | 539.9085 | 143.064 | 139.7432 | 101.0067 | 33.20831
1902 | 38.57566071 | 999.705 | -2680.215 | 2481.228 | -2783.082 | 2783.082 | -0.2783082 | 126.3679 | 7.216918 | 0.326157 | 91.19868 | -138.6725 | 131.6554 | 167.6658 | 108.236 | 45.91236
1903 | 38.59595871 | 999.6858 | -2681.752 | 2482.19 | -2784.619 | 2784.619 | -0.2784619 | 126.4169 | 7.215381 | 0.3263701 | 91.21462 | 74.81477 | 81.35478 | 120.9682 | 92.20181 | 53.66018
1904 | 38.61626053 | 999.6556 | -2683.143 | 2482.832 | -2786.01 | 2786.01 | -0.278601 | 126.4496 | 7.21399 | 0.3265629 | 91.2206 | 31.04899 | 9.564064 | 96.60001 | 91.37588 | 50.77882
1905 | 38.63655472 | 999.5317 | -2684.712 | 2482.778 | -2787.578 | 2787.578 | -0.2787578 | 126.4468 | 7.212422 | 0.3267803 | 91.19879 | -100.3259 | 89.64168 | 86.59908 | 92.76267 | 34.48497
1906 | 38.65685272 | 999.5529 | -2685.849 | 2483.946 | -2788.716 | 2788.716 | -0.2788716 | 126.5063 | 7.211284 | 0.326938 | 91.22732 | 180.9549 | 48.43445 | 27.67819 | 37.62593 | 32.29936
1907 | 38.67715454 | 999.6361084 | -2687.15625 | 2485.689 | -2790.023 | 2790.023 | -0.2790023 | 126.5951 | 7.209977 | 0.3271193 | 91.27478 | 261.7156 | 54.45838 | 13.16525 | 40.54719 | 32.45333
1908 | 38.69746017 | 999.5705 | -2689.035 | 2485.405 | -2791.902 | 2791.902 | -0.2791902 | 126.5807 | 7.208098 | 0.32738 | 91.24058 | -131.2214 | 76.44767 | -0.6527122 | 26.21023 | 23.43692
1909 | 38.71775055 | 999.6305542 | -2690.379 | 2486.18 | -2793.246 | 2793.246 | -0.2793246 | 126.6201 | 7.206754 | 0.3275665 | 91.25198 | 61.16863 | -13.60111 | -20.21998 | -3.759618 | 30.00568
1910 | 38.73805618 | 999.7225 | -2691.733 | 2486.696 | -2794.6 | 2794.6 | -0.27946 | 126.6464 | 7.2054 | 0.3277543 | 91.25379 | 9.620527 | -75.85361 | 5.58411 | 5.770853 | 17.73009
1911 | 38.758358 | 999.6972 | -2693.368 | 2485.595 | -2796.235 | 2796.235 | -0.2796235 | 126.5903 | 7.203765 | 0.3279813 | 91.19268 | -269.2889 | -78.62063 | -21.61949 | -8.969134 | 30.61576
1912 | 38.77865219 | 999.6287 | -2694.824 | 2485.824 | -2797.691 | 2797.691 | -0.2797691 | 126.602 | 7.202309 | 0.3281834 | 91.18266 | -49.54689 | -64.47216 | -40.65891 | -17.00869 | 23.2194
1913 | 38.79895782 | 999.5311 | -2696.436 | 2485.495 | -2799.303 | 2799.303 | -0.2799303 | 126.5852 | 7.200697 | 0.3284073 | 91.1502 | -145.0565 | -79.17176 | -25.60269 | -21.63226 | -9.581922
1914 | 38.81925583 | 999.5003 | -2697.603 | 2486.481 | -2800.469 | 2800.469 | -0.2800469 | 126.6354 | 7.199531 | 0.3285692 | 91.17156 | 131.911 | -7.241809 | -48.6531 | -23.90997 | -9.974836
1915 | 38.83955002 | 999.3934 | -2699.296 | 2486.656 | -2802.162 | 2802.162 | -0.2802162 | 126.6443 | 7.197838 | 0.3288044 | 91.15654 | -63.87747 | 3.524488 | -59.67142 | -64.44335 | 11.30108
1916 | 38.85985565 | 999.4432373 | -2700.516 | 2487.495 | -2803.383 | 2803.383 | -0.2803383 | 126.6871 | 7.196617 | 0.328974 | 91.17186 | 90.36082 | 3.278773 | -48.6037 | -46.14712 | -13.7154
1917 | 38.88014984 | 999.4594 | -2702.062 | 2488.055 | -2804.928 | 2804.928 | -0.2804928 | 126.7156 | 7.195072 | 0.3291888 | 91.17278 | 4.284586 | -41.01229 | -26.78857 | -57.28227 | -16.92563
1918 | 38.90045929 | 999.4701 | -2703.733 | 2487.705 | -2806.6 | 2806.6 | -0.28066 | 126.6978 | 7.1934 | 0.3294212 | 91.13879 | -146.285 | -62.17269 | -49.14731 | -50.138 | -29.75157
1919 | 38.92076492 | 999.5464 | -2705.031 | 2487.713 | -2807.898 | 2807.898 | -0.2807898 | 126.6982 | 7.192102 | 0.3296016 | 91.12263 | -89.54433 | -50.887 | -47.89052 | -51.17494 | -35.37613
1920 | 38.9410553 | 999.5801 | -2706.628 | 2487.237 | -2809.495 | 2809.495 | -0.2809495 | 126.6739 | 7.190505 | 0.3298237 | 91.08494 | -169.6795 | -121.0009 | -52.55508 | -65.82141 | -39.75077
1921 | 38.96136093 | 999.7236 | -2707.876 | 2488.364 | -2810.743 | 2810.743 | -0.2810743 | 126.7314 | 7.189257 | 0.3299973 | 91.11042 | 146.7893 | -63.09952 | -49.61911 | -51.03781 | -49.25492
1922 | 38.98165131 | 999.6807 | -2710.082 | 2486.225 | -2812.949 | 2812.949 | -0.2812949 | 126.6224 | 7.187051 | 0.3303041 | 91.00417 | -346.2851 | -66.36235 | -81.74441 | -8.619966 | -61.48811
1923 | 39.00194931 | 999.7728 | -2711.186 | 2487.208 | -2814.053 | 2814.053 | -0.2814053 | 126.6725 | 7.185947 | 0.3304577 | 91.02617 | 143.2221 | -9.069551 | -95.4065 | -16.73277 | -56.98493
1924 | 39.02226257 | 999.8864 | -2712.38 | 2487.141 | -2815.247 | 2815.247 | -0.2815247 | 126.669 | 7.184753 | 0.3306239 | 91.00859 | -105.8585 | -95.39602 | -76.93519 | -38.2081 | -63.18254
1925 | 39.04255676 | 999.9794 | -2713.542 | 2488.06 | -2816.409 | 2816.409 | -0.2816409 | 126.7158 | 7.183591 | 0.3307857 | 91.02748 | 116.7845 | -79.98777 | 27.27127 | -58.30291 | -70.20744
1926 | 39.06285477 | 1000.007 | -2715.324 | 2486.745 | -2818.191 | 2818.191 | -0.2818191 | 126.6489 | 7.181809 | 0.3310337 | 90.95681 | -284.8431 | -93.29269 | -9.657492 | -57.35478 | -63.47322
1927 | 39.08315659 | 1000.025 | -2716.97 | 2485.627 | -2819.836 | 2819.836 | -0.2819836 | 126.592 | 7.180164 | 0.3312629 | 90.8951 | -269.2438 | 81.51474 | 3.06651 | -66.53119 | -56.46838
1928 | 39.10346222 | 1000.055 | -2718.067 | 2486.328 | -2820.934 | 2820.934 | -0.2820934 | 126.6276 | 7.179066 | 0.3314157 | 90.90682 | 76.69745 | 21.04392 | -45.86233 | -61.53025 | -57.1703
1929 | 39.12374878 | 1000.247 | -2718.798 | 2488.722 | -2821.665 | 2821.665 | -0.2821665 | 126.7496 | 7.178335 | 0.3315176 | 90.98509 | 768.1787 | 31.65872 | -48.77395 | -77.51933 | -62.71944
1930 | 39.14405441 | 1000.186 | -2720.385 | 2488.15 | -2823.251 | 2823.251 | -0.2823251 | 126.7204 | 7.176749 | 0.3317387 | 90.94408 | -185.5696 | 26.07999 | -86.9934 | -54.4756 | -63.58691
1931 | 39.16435623 | 1000.144 | -2721.992 | 2487.287 | -2824.858 | 2824.858 | -0.2824858 | 126.6765 | 7.175142 | 0.3319626 | 90.89218 | -231.7691 | -15.67212 | -65.86254 | -71.92788 | -69.79047
1932 | 39.18465424 | 999.9957 | -2724.253 | 2485.507 | -2827.12 | 2827.12 | -0.282712 | 126.5858 | 7.17288 | 0.3322779 | 90.7985 | -297.1375 | -214.746 | -46.28511 | -77.81074 | -74.33623
1933 | 39.20495987 | 999.9658 | -2725.67 | 2485.284 | -2828.536 | 2828.536 | -0.2828536 | 126.5745 | 7.171464 | 0.3324753 | 90.77242 | -132.0631 | -196.5651 | -54.87696 | -90.52949 | -71.87679
1934 | 39.22525406 | 999.859375 | -2727.804 | 2484.172 | -2830.671 | 2830.671 | -0.2830671 | 126.5178 | 7.169329 | 0.332773 | 90.70479 | -227.1905 | -168.8207 | -153.4037 | -61.30038 | -66.86036
1935 | 39.24555206 | 999.8577 | -2729.044 | 2484.153 | -2831.911 | 2831.911 | -0.2831911 | 126.5169 | 7.168089 | 0.332946 | 90.68842 | -94.66532 | -109.519 | -154.3517 | -54.37826 | -63.94008
1936 | 39.26585388 | 999.8738 | -2730.42 | 2484.14 | -2833.287 | 2833.287 | -0.2833287 | 126.5162 | 7.166713 | 0.3331379 | 90.67056 | -93.047 | -106.8188 | -136.8214 | -61.42571 | -68.96477
1937 | 39.28615952 | 999.8673 | -2731.795 | 2484.614 | -2834.662 | 2834.662 | -0.2834662 | 126.5403 | 7.165338 | 0.3333298 | 90.67044 | -0.629143 | -100.201 | -86.7402 | -118.5732 | -49.0402
1938 | 39.3064537 | 999.8456 | -2733.353 | 2484.448 | -2836.219 | 2836.219 | -0.2836219 | 126.5319 | 7.163781 | 0.3335472 | 90.64466 | -118.5621 | -96.06728 | -90.44564 | -112.1714 | -63.90111
1939 | 39.32675171 | 999.7795 | -2734.849 | 2483.855 | -2837.716 | 2837.716 | -0.2837716 | 126.5017 | 7.162284 | 0.3337561 | 90.60411 | -194.1015 | -46.73917 | -68.42605 | -105.223 | -36.98379
1940 | 39.34705734 | 999.7871 | -2736.213 | 2483.942 | -2839.079 | 2839.079 | -0.2839079 | 126.5061 | 7.160921 | 0.3339465 | 90.59002 | -73.99669 | -79.69576 | -67.80036 | -90.41123 | -41.00207
1941 | 39.36735153 | 999.8272 | -2737.305 | 2484.963 | -2840.172 | 2840.172 | -0.2840172 | 126.5581 | 7.159828 | 0.3340991 | 90.61345 | 153.5936 | -61.78617 | -67.41097 | -77.87821 | -30.10373
1942 | 39.38765717 | 999.7844 | -2739.132 | 2484.439 | -2841.999 | 2841.999 | -0.2841999 | 126.5315 | 7.158001 | 0.3343543 | 90.57124 | -165.4121 | -40.7727 | -81.51244 | -68.39826 | 2.121802
1943 | 39.40795898 | 999.8078 | -2740.716 | 2484.813 | -2843.583 | 2843.583 | -0.2843583 | 126.5505 | 7.156417 | 0.3345756 | 90.56482 | -29.01422 | -43.88186 | -76.66791 | -62.01569 | -4.787406
1944 | 39.42825699 | 999.8062 | -2742.138 | 2484.822 | -2845.005 | 2845.005 | -0.2845005 | 126.5509 | 7.154995 | 0.3347744 | 90.54712 | -89.03408 | -100.109 | -48.8864 | -40.3774 | -35.3263
1945 | 39.44855881 | 999.8398 | -2743.544 | 2484.827 | -2846.411 | 2846.411 | -0.2846411 | 126.5512 | 7.153589 | 0.3349709 | 90.52952 | -89.5425 | -82.01892 | -50.10802 | -59.51842 | -38.20969
1946 | 39.46886063 | 999.7758 | -2745.214 | 2484.59 | -2848.081 | 2848.081 | -0.2848081 | 126.5391 | 7.151919 | 0.3352044 | 90.49975 | -127.5423 | -65.02965 | -67.05473 | -6.63135 | -26.58812
1947 | 39.489151 | 999.7504 | -2746.602 | 2484.672 | -2849.469 | 2849.469 | -0.2849469 | 126.5433 | 7.150531 | 0.3353985 | 90.4852 | -74.96144 | -64.22107 | -22.95034 | 6.325713 | -17.59897
1948 | 39.50944901 | 999.7849 | -2747.985 | 2485.45 | -2850.852 | 2850.852 | -0.2850852 | 126.5829 | 7.149148 | 0.3355919 | 90.49602 | 55.93214 | -46.09794 | -51.69814 | 13.33941 | -16.39279
1949 | 39.52976227 | 999.7563 | -2749.731 | 2485.487 | -2852.598 | 2852.598 | -0.2852598 | 126.5848 | 7.147402 | 0.3358362 | 90.47526 | -84.99121 | 25.71602 | 33.16608 | 47.45294 | -16.04966
1950 | 39.55005264 | 999.772 | -2751.17 | 2485.993 | -2854.037 | 2854.037 | -0.2854037 | 126.6106 | 7.145963 | 0.3360375 | 90.47547 | 1.073169 | -16.84058 | 43.14352 | 50.23577 | -18.49972
1951 | 39.57036209 | 999.834 | -2752.221 | 2487.295 | -2855.088 | 2855.088 | -0.2855088 | 126.6769 | 7.144912 | 0.3361845 | 90.50952 | 231.5274 | 106.9218 | 60.78254 | 44.3401 | -23.79082
1952 | 39.59066391 | 999.7028 | -2754.57 | 2485.512 | -2857.436 | 2857.436 | -0.2857436 | 126.5861 | 7.142564 | 0.3365133 | 90.41492 | -287.7444 | 123.9709 | 143.0334 | 32.32984 | -4.522565
1953 | 39.6109581 | 999.7881 | -2755.311 | 2487.697 | -2858.178 | 2858.178 | -0.2858178 | 126.6973 | 7.141822 | 0.3366172 | 90.48499 | 674.7439 | 129.998 | 123.0777 | 45.31644 | -2.510839
1954 | 39.63125992 | 999.793 | -2756.721 | 2488.189 | -2859.588 | 2859.588 | -0.2859588 | 126.7224 | 7.140412 | 0.3368146 | 90.48504 | 0.2544848 | 216.7518 | 119.4712 | 51.38912 | -3.829693
1955 | 39.65155029 | 999.7446 | -2757.936 | 2488.759 | -2860.803 | 2860.803 | -0.2860803 | 126.7514 | 7.139197 | 0.3369847 | 90.49035 | 31.20884 | 249.5668 | 89.4422 | 49.9143 | -2.991884
1956 | 39.67185974 | 999.8852 | -2758.563 | 2490.583 | -2861.429 | 2861.429 | -0.2861429 | 126.8444 | 7.138571 | 0.3370725 | 90.54875 | 665.2964 | 91.12817 | 75.41209 | 31.70283 | -8.811176
1957 | 39.69215393 | 999.8582 | -2760.354 | 2490.355 | -2863.221 | 2863.221 | -0.2863221 | 126.8327 | 7.136779 | 0.3373235 | 90.51772 | -123.6696 | 37.23969 | 103.3335 | 26.3211 | 6.795911
1958 | 39.71245193 | 999.8746 | -2761.823 | 2490.202 | -2864.689 | 2864.689 | -0.2864689 | 126.825 | 7.135311 | 0.3375293 | 90.49354 | -117.4493 | 52.04921 | 17.57483 | 9.816983 | 1.190391
1959 | 39.73275757 | 999.7817 | -2763.718 | 2488.896 | -2866.584 | 2866.584 | -0.2866584 | 126.7584 | 7.133416 | 0.3377949 | 90.42205 | -269.1879 | -88.30052 | -6.591206 | 31.59183 | 3.531253
1960 | 39.75305176 | 999.8235 | -2764.798 | 2489.711 | -2867.664 | 2867.664 | -0.2867664 | 126.8 | 7.132336 | 0.3379463 | 90.43799 | 105.2564 | -82.98335 | -28.47187 | 46.75999 | 8.371464
1961 | 39.77334976 | 999.8513 | -2766.25 | 2490.014 | -2869.117 | 2869.117 | -0.2869117 | 126.8154 | 7.130883 | 0.33815 | 90.43056 | -36.45216 | -102.9414 | -129.7813 | -13.71282 | 20.90364
1962 | 39.79366302 | 999.8356 | -2767.768 | 2489.975 | -2870.634758 | 2870.634758 | -0.2870634758 | 126.8134 | 7.129365242 | 0.3383629 | 90.4099 | -97.08375 | -82.24728 | -54.02358 | -17.04313 | 23.38713
1963 | 39.81394958 | 999.7731 | -2769.787 | 2488.985 | -2872.654 | 2872.654 | -0.2872654 | 126.763 | 7.127346 | 0.3386461 | 90.34837 | -217.2398 | -152.5963 | -47.66499 | -20.13479 | 30.4624
1964 | 39.8342514 | 999.7139 | -2771.225 | 2488.566 | -2874.091 | 2874.091 | -0.2874091 | 126.7416 | 7.125909 | 0.3388478 | 90.31494 | -165.7171 | -33.67584 | -43.57169 | -45.34165 | 35.98946
1965 | 39.85455704 | 999.5534668 | -2773.282 | 2487.323 | -2876.148 | 2876.148 | -0.2876148 | 126.6783 | 7.123852 | 0.3391366 | 90.24377 | -246.4886 | -26.30351 | -60.7891 | -49.86863 | 29.076
1966 | 39.87486267 | 999.7404 | -2774.104 | 2489.386 | -2876.97 | 2876.97 | -0.287697 | 126.7834 | 7.12303 | 0.339252 | 90.30818 | 558.1501 | -29.32519 | -58.42396 | -43.44861 | 16.5509
1967 | 39.89515305 | 999.7267 | -2775.567 | 2489.556 | -2878.434 | 2878.434 | -0.2878434 | 126.7921 | 7.121566 | 0.3394575 | 90.29581 | -60.22208 | -6.121806 | -15.72649 | -22.11451 | 20.1471
1968 | 39.91545105 | 999.5963 | -2777.55 | 2488.465 | -2880.417 | 2880.417 | -0.2880417 | 126.7365 | 7.119583 | 0.3397359 | 90.2311 | -232.3482 | 40.14274 | -12.87477 | -13.40555 | -1.018283
1969 | 39.93575668 | 999.5963 | -2779.055 | 2488.702 | -2881.922 | 2881.922 | -0.2881922 | 126.7485 | 7.118078 | 0.3399474 | 90.22059 | -49.70023 | -14.0486 | 3.188348 | -11.17142 | -6.675967
1970 | 39.95605469 | 999.6483 | -2780.425 | 2489.1 | -2883.292 | 2883.292 | -0.2883292 | 126.7688 | 7.116708 | 0.3401398 | 90.21768 | -15.16592 | -40.31904 | 36.22305 | 12.70849 | -9.731488
1971 | 39.97636414 | 999.6655 | -2781.43 | 2490.57 | -2884.296 | 2884.296 | -0.2884296 | 126.8437 | 7.115704 | 0.340281 | 90.25822 | 287.1935 | 1.920787 | 0.4164555 | 32.2107 | -36.81443
1972 | 39.99665451 | 999.5906 | -2783.839 | 2489.623 | -2886.706 | 2886.706 | -0.2886706 | 126.7955 | 7.113294 | 0.3406196 | 90.19334 | -191.5743 | 22.02556 | 6.781103 | 29.96405 | -40.185
1973 | 40.0169487 | 999.6097 | -2785.079 | 2489.955 | -2887.946 | 2887.946 | -0.2887946 | 126.8124 | 7.112054 | 0.340794 | 90.18965 | -21.1491 | 72.23691 | 61.61035 | 37.61659 | -46.62888
1974 | 40.03725052 | 999.6743 | -2786.364 | 2490.659 | -2889.23 | 2889.23 | -0.288923 | 126.8482 | 7.11077 | 0.3409746 | 90.19884 | 50.82364 | 14.21017 | 75.49852 | -11.82373 | -40.82594
1975 | 40.05755615 | 999.7173 | -2787.495 | 2492.091 | -2890.362 | 2890.362 | -0.2890362 | 126.9212 | 7.109638 | 0.3411337 | 90.23636 | 235.8908 | 104.748 | 55.02618 | -3.745741 | -13.54914
1976 | 40.07785034 | 999.7289 | -2788.89 | 2492.564 | -2891.757 | 2891.757 | -0.2891757 | 126.9453 | 7.108243 | 0.3413299 | 90.23578 | -2.94025 | 124.0365 | 8.482413 | 0.8229168 | -13.78132
1977 | 40.0981636 | 999.8403 | -2790.003 | 2494.084 | -2892.87 | 2892.87 | -0.289287 | 127.0227 | 7.10713 | 0.3414865 | 90.27667 | 261.115 | 73.98839 | 9.384587 | 0.3095147 | -10.85679
1978 | 40.11845779 | 999.8799 | -2791.203 | 2494.857 | -2894.07 | 2894.07 | -0.289407 | 127.062 | 7.10593 | 0.3416554 | 90.28939 | 75.29331 | 0.4701251 | 18.50646 | -6.686689 | -10.56388
1979 | 40.13875198 | 999.8546 | -2792.827 | 2494.167 | -2895.694 | 2895.694 | -0.2895694 | 127.0269 | 7.104306 | 0.341884 | 90.24381 | -199.417 | -35.63277 | -5.342647 | -40.594 | -11.54189
1980 | 40.15904999 | 999.8373 | -2794.184 | 2493.948 | -2897.051 | 2897.051 | -0.2897051 | 127.0158 | 7.102949 | 0.342075 | 90.21864 | -131.7005 | -75.66621 | -37.93066 | -48.11049 | -0.6043381
1981 | 40.17935181 | 999.7571 | -2795.913 | 2493.321 | -2898.78 | 2898.78 | -0.289878 | 126.9838 | 7.10122 | 0.3423185 | 90.17398 | -183.4547 | -123.4885 | -50.9494 | -53.4274 | -18.07395
1982 | 40.19964981 | 999.7723 | -2797.249 | 2494.107 | -2900.115 | 2900.115 | -0.2900115 | 127.0238 | 7.099885 | 0.3425066 | 90.18545 | 60.9478 | -95.0854 | -104.564 | 2.936596 | -23.52931
1983 | 40.21995926 | 999.783 | -2798.78 | 2493.667 | -2901.647 | 2901.647 | -0.2901647 | 127.0014 | 7.098353 | 0.3427223 | 90.15011 | -163.8184 | -92.7671 | -146.7434 | -15.66849 | -8.520944
1984 | 40.24024963 | 999.8075 | -2800.259 | 2493.856 | -2903.126 | 2903.126 | -0.2903126 | 127.0111 | 7.096874 | 0.3429306 | 90.13815 | -57.40126 | -100.3594 | -135.7974 | -16.29062 | -4.051127
1985 | 40.2605629 | 999.8581543 | -2801.245 | 2493.741 | -2904.112 | 2904.112 | -0.2904112 | 127.0052 | 7.095888 | 0.3430696 | 90.12146 | -120.109 | -173.4133 | -21.57695 | -47.61465 | -4.525697
1986 | 40.28085327 | 999.7709 | -2803.276 | 2492.701 | -2906.142 | 2906.142 | -0.2906142 | 126.9522 | 7.093858 | 0.3433558 | 90.05809 | -221.4162 | -160.8302 | -5.991471 | -65.57283 | -18.79362
1987 | 40.30116272 | 999.5571 | -2805.545 | 2490.802 | -2908.412 | 2908.412 | -0.2908412 | 126.8555 | 7.091588 | 0.3436757 | 89.96072 | -304.3217 | 29.9068 | -14.12703 | -47.56501 | -11.17668
1988 | 40.32145309 | 999.6047 | -2806.966 | 2490.742 | -2909.833 | 2909.833 | -0.2909833 | 126.8524 | 7.090167 | 0.3438762 | 89.94049 | -100.9027 | 45.29151 | -19.11893 | -35.34956 | -12.76128
1989 | 40.3417511 | 999.792 | -2807.456 | 2492.628 | -2910.323 | 2910.323 | -0.2910323 | 126.9485 | 7.089677 | 0.3439453 | 90.00241 | 896.2836 | 87.1203 | -34.30539 | -37.68108 | -8.793737
1990 | 40.3620491 | 999.7962 | -2809.064 | 2492.923 | -2911.931 | 2911.931 | -0.2911931 | 126.9635 | 7.088069 | 0.3441722 | 89.99261 | -43.18542 | 106.2355 | -13.10435 | -28.21797 | -10.27221
1991 | 40.38235855 | 999.8333 | -2810.503 | 2493.36 | -2913.37 | 2913.37 | -0.291337 | 126.9858 | 7.08663 | 0.3443751 | 89.99012 | -12.2722 | 87.6002 | 17.22314 | -11.96844 | 2.356056
1992 | 40.40265656 | 999.7543 | -2812.469 | 2492.446 | -2915.336 | 2915.336 | -0.2915336 | 126.9392 | 7.084664 | 0.3446526 | 89.9322 | -208.7455 | -77.51643 | 26.76694 | -10.07026 | -9.936421
1993 | 40.42295837 | 999.753479 | -2813.963 | 2491.837 | -2916.83 | 2916.83 | -0.291683 | 126.9082 | 7.08317 | 0.3448635 | 89.89127 | -194.0794 | -58.57309 | 60.52219 | -10.50141 | -18.52549
1994 | 40.44326019 | 999.7877 | -2815.234 | 2492.636 | -2918.1 | 2918.1 | -0.29181 | 126.9489 | 7.0819 | 0.3450429 | 89.90395 | 70.70039 | -99.80415 | -30.18438 | 6.21414 | -18.94427
1995 | 40.4635582 | 999.8105 | -2816.63 | 2493.41 | -2919.497 | 2919.497 | -0.2919497 | 126.9883 | 7.080503 | 0.3452401 | 89.91411 | 51.53126 | -17.47615 | -28.60027 | 22.02873 | -15.97834
1996 | 40.48386002 | 999.7395 | -2818.477 | 2492.48 | -2921.343 | 2921.343 | -0.2921343 | 126.941 | 7.078657 | 0.345501 | 89.85714 | -218.4275 | 37.32462 | -41.30072 | 39.81442 | -4.858241
1997 | 40.50415039 | 999.7957 | -2819.616 | 2493.787 | -2922.483 | 2922.483 | -0.2922483 | 127.0075 | 7.077517 | 0.3456619 | 89.8898 | 202.8945 | 17.39886 | -14.84933 | -7.070151 | -2.81878
1998 | 40.52445602 | 999.7639 | -2820.925 | 2494.659 | -2923.792 | 2923.792 | -0.2923792 | 127.0519 | 7.076208 | 0.3458469 | 89.90458 | 79.92445 | -18.22265 | -0.7408102 | 20.02751 | 0.7739255
1999 | 40.54475021 | 999.7426 | -2822.347 | 2494.999 | -2925.214 | 2925.214 | -0.2925214 | 127.0692 | 7.074786 | 0.3460479 | 89.89877 | -28.92845 | 31.32626 | 9.834981 | 14.48787 | 4.810863
2000 | 40.56505966 | 999.7631 | -2824.119 | 2494.744 | -2926.986 | 2926.986 | -0.2926986 | 127.0563 | 7.073014 | 0.3462984 | 89.86706 | -126.5763 | -22.67319 | 25.5554 | 16.81826 | 1.920143
2001 | 40.58535385 | 999.7767 | -2825.301 | 2495.296 | -2928.167 | 2928.167 | -0.2928167 | 127.0844 | 7.071833 | 0.3464654 | 89.87196 | 29.31708 | -5.48158 | 90.18951 | 15.65277 | 14.38069
2002 | 40.60565948 | 999.7341 | -2826.729 | 2495.424 | -2929.596 | 2929.596 | -0.2929596 | 127.0909 | 7.070404 | 0.3466675 | 89.8584 | -67.10279 | 38.90712 | 57.04937 | 7.893515 | 15.24781
2003 | 40.62594986 | 999.7921 | -2827.773 | 2496.473 | -2930.64 | 2930.64 | -0.293064 | 127.1443 | 7.06936 | 0.3468151 | 89.8829 | 165.8825 | 136.8783 | 28.85891 | 13.72665 | 18.8123
2004 | 40.64625549 | 999.8137207 | -2828.835 | 2497.654 | -2931.702 | 2931.702 | -0.2931702 | 127.2045 | 7.068298 | 0.3469654 | 89.9119 | 193.015 | 111.9415 | 8.566324 | 36.29462 | -9.586644
2005 | 40.66654968 | 999.8799 | -2829.818 | 2499.405 | -2932.685 | 2932.685 | -0.2932685 | 127.2936 | 7.067315 | 0.3471045 | 89.96242 | 363.2795 | 90.60413 | 17.55385 | 18.793 | 15.86769
2006 | 40.68685532 | 999.8546 | -2831.572 | 2499.367 | -2934.439 | 2934.439 | -0.2934439 | 127.2917 | 7.065561 | 0.3473527 | 89.93875 | -95.36681 | 15.11527 | 29.74398 | 17.4427 | 10.42846
2007 | 40.70714951 | 999.7688 | -2833.108 | 2498.861 | -2935.974 | 2935.974 | -0.2935974 | 127.2659 | 7.064026 | 0.34757 | 89.90098 | -173.7897 | -32.62543 | 50.54343 | 5.775269 | 18.16656
2008 | 40.72745895 | 999.6078 | -2835.322 | 2497.8 | -2938.188 | 2938.188 | -0.2938188 | 127.2119 | 7.061812 | 0.3478835 | 89.83466 | -211.5618 | -77.47569 | 25.48649 | 23.54299 | 27.9479
2009 | 40.74775696 | 999.6043 | -2836.798 | 2498.057 | -2939.665 | 2939.665 | -0.2939665 | 127.225 | 7.060335 | 0.3480925 | 89.82511 | -45.68848 | -34.38389 | 10.67037 | 2.976847 | 26.40844
2010 | 40.76805496 | 999.6362 | -2838.056 | 2499.192 | -2940.923 | 2940.923 | -0.2940923 | 127.2828 | 7.059077 | 0.3482708 | 89.8499 | 139.0282 | -11.55194 | -52.35401 | 7.614869 | 12.76334
2011 | 40.78835678 | 999.6235 | -2839.262 | 2500.189 | -2942.128 | 2942.128 | -0.2942128 | 127.3336 | 7.057872 | 0.3484416 | 89.8704 | 120.0922 | 42.69439 | -26.20886 | 1.403643 | 27.13176
2012 | 40.80865097 | 999.6151 | -2840.798 | 2500.372 | -2943.665 | 2943.665 | -0.2943665 | 127.3429 | 7.056335 | 0.3486592 | 89.85742 | -59.62991 | 11.04412 | -37.91835 | 34.86866 | 18.33761
2013 | 40.82894897 | 999.6956 | -2841.822 | 2500.976 | -2944.689 | 2944.689 | -0.2944689 | 127.3737 | 7.055311 | 0.3488044 | 89.86609 | 59.66993 | 11.22639 | -14.13732 | -0.6839621 | 14.7346
2014 | 40.84926224 | 999.6628 | -2843.604 | 2500.174 | -2946.47 | 2946.47 | -0.294647 | 127.3328 | 7.05353 | 0.3490569 | 89.81458 | -203.9399 | -68.62707 | -0.9814715 | 6.71777 | 9.188606
2015 | 40.8695488 | 999.7966 | -2844.608 | 2501.085 | -2947.475 | 2947.475 | -0.2947475 | 127.3792 | 7.052525 | 0.3491993 | 89.83451 | 139.9396 | -56.20758 | 60.7921 | 24.27573 | 5.701841
2016 | 40.88985062 | 999.6263 | -2847.017 | 2499.283 | -2949.884 | 2949.884 | -0.2949884 | 127.2874 | 7.050116 | 0.349541 | 89.73912 | -279.1751 | -53.59874 | 28.55854 | 40.1169 | -4.801206
2017 | 40.91015625 | 999.6509 | -2848.349 | 2499.768 | -2951.216 | 2951.216 | -0.2951216 | 127.3121 | 7.048784 | 0.3497299 | 89.73958 | 2.467531 | 126.1873 | 36.92399 | 20.21768 | -0.152984
2018 | 40.93046188 | 999.7366 | -2849.603 | 2500.573 | -2952.469 | 2952.469 | -0.2952469 | 127.3531 | 7.047531 | 0.3499078 | 89.75252 | 72.71413 | 64.19742 | 40.2473 | 24.16627 | -0.8157825
2019 | 40.95075226 | 999.8456 | -2850.164 | 2502.315 | -2953.031 | 2953.031 | -0.2953031 | 127.4418 | 7.046969 | 0.3499875 | 89.80787 | 694.9904 | 123.1643 | 65.80237 | 12.68439 | -8.91196
2020 | 40.97105408 | 999.8322 | -2851.82 | 2501.789 | -2954.687 | 2954.687 | -0.2954687 | 127.4151 | 7.045313 | 0.3502225 | 89.76792 | -170.0099 | 140.5867 | 12.01167 | 15.02219 | 36.28911
2021 | 40.99135971 | 999.8578 | -2853.29 | 2502.403 | -2956.157 | 2956.157 | -0.2956157 | 127.4463 | 7.043843 | 0.3504312 | 89.77119 | 15.65918 | 131.255 | 65.05968 | -1.606621 | 36.26897
2022 | 41.01165771 | 999.9439 | -2854.545 | 2503.293 | -2957.412 | 2957.412 | -0.2957412 | 127.4917 | 7.042588 | 0.3506094 | 89.78715 | 89.57968 | -76.57837 | 58.99264 | -3.190127 | 37.60733
2023 | 41.0319519 | 999.915 | -2855.84 | 2503.887 | -2958.706 | 2958.706 | -0.2958706 | 127.5219 | 7.041294 | 0.3507932 | 89.79194 | 26.05584 | -2.925008 | 48.18407 | -30.87085 | 37.01699
2024 | 41.05225372 | 999.7399292 | -2858.076 | 2501.633 | -2960.943 | 2960.943 | -0.2960943 | 127.4071 | 7.039057 | 0.3511108 | 89.68261 | -344.1767 | -16.48402 | -50.12178 | -7.746136 | 31.49655
2025 | 41.07255936 | 999.8136 | -2859.292 | 2503.021 | -2962.159 | 2962.159 | -0.2962159 | 127.4778 | 7.037841 | 0.3512836 | 89.71687 | 198.257 | -39.31255 | -56.53095 | 1.866786 | 33.092
2026 | 41.09284973 | 999.7759 | -2860.652 | 2503.224 | -2963.519 | 2963.519 | -0.2963519 | 127.4881 | 7.036481 | 0.3514769 | 89.70679 | -52.13587 | -82.47617 | -88.85656 | -5.765762 | 47.73493
2027 | 41.11315155 | 999.7682 | -2862.108 | 2503.6 | -2964.975 | 2964.975 | -0.2964975 | 127.5073 | 7.035025 | 0.3516839 | 89.70171 | -24.56297 | -59.17931 | -91.28812 | 59.50892 | 45.5559
2028 | 41.13345718 | 999.6591 | -2863.903 | 2502.887 | -2966.77 | 2966.77 | -0.296677 | 127.471 | 7.03323 | 0.351939 | 89.65329 | -189.7622 | -153.885 | -77.88751 | 64.44619 | 35.46413
2029 | 41.15375137 | 999.6388 | -2865.649 | 2501.93 | -2968.516 | 2968.516 | -0.2968516 | 127.4223 | 7.031484 | 0.3521873 | 89.59676 | -227.6924 | -129.9187 | -44.28721 | 54.40375 | 40.79573
2030 | 41.17404938 | 999.5389 | -2867.82 | 2500.328 | -2970.687 | 2970.687 | -0.2970687 | 127.3407 | 7.029313 | 0.3524961 | 89.51175 | -275.2713 | -95.67379 | 119.6965 | 33.18633 | 30.19009
2031 | 41.19435883 | 999.6447 | -2868.81 | 2500.947 | -2971.677 | 2971.677 | -0.2971677 | 127.3722 | 7.028323 | 0.3526369 | 89.52128 | 67.69566 | -66.07616 | 114.8282 | 17.73053 | 59.48241
2032 | 41.21465683 | 999.7155 | -2870.019 | 2502.082 | -2972.886 | 2972.886 | -0.2972886 | 127.43 | 7.027114 | 0.352809 | 89.54651 | 146.6614 | 314.2844 | 102.5599 | 53.02874 | 51.68157
2033 | 41.23495102 | 999.7281 | -2871.466 | 2502.357 | -2974.333 | 2974.333 | -0.2974333 | 127.444 | 7.025667 | 0.3530149 | 89.53791 | -41.77409 | 350.1485 | 98.23556 | 76.12741 | 46.91557
2034 | 41.25524902 | 999.9786377 | -2871.973 | 2505.913 | -2974.84 | 2974.84 | -0.297484 | 127.6251 | 7.02516 | 0.353087 | 89.65868 | 1674.111 | 309.6139 | 100.6701 | 71.41501 | 14.15414
2035 | 41.27556229 | 999.9897 | -2873.501 | 2505.875 | -2976.368 | 2976.368 | -0.2976368 | 127.6232 | 7.023632 | 0.3533046 | 89.63781 | -95.95075 | 234.5453 | 151.8443 | 57.51978 | 18.68041
2036 | 41.29584885 | 999.9281 | -2874.978 | 2505.608 | -2977.844 | 2977.844 | -0.2977844 | 127.6096 | 7.022156 | 0.3535149 | 89.60943 | -134.9774 | 201.7439 | 204.8489 | 66.88238 | 21.40164
2037 | 41.31615448 | 999.7834 | -2876.603 | 2504.708 | -2979.47 | 2979.47 | -0.297947 | 127.5637 | 7.02053 | 0.3537463 | 89.5565 | -228.6816 | -96.01889 | 174.9063 | 70.88693 | 23.09207
2038 | 41.33645248 | 999.7213 | -2878.419 | 2503.866 | -2981.286 | 2981.286 | -0.2981286 | 127.5209 | 7.018714 | 0.3540051 | 89.50325 | -205.7813 | 32.11865 | 153.66 | 127.2585 | 26.27959
2039 | 41.3567543 | 999.8185 | -2879.447 | 2504.992 | -2982.313 | 2982.313 | -0.2982313 | 127.5782 | 7.017687 | 0.3541515 | 89.53038 | 185.2965 | 34.54975 | -37.83267 | 107.8283 | 30.30103
2040 | 41.37704849 | 999.9355 | -2880.315 | 2507.188 | -2983.181633 | 2983.181633 | -0.2983181633 | 127.69 | 7.016818367 | 0.3542752 | 89.59778 | 544.737 | 33.6878 | -45.79638 | 93.68425 | 26.74877
2041 | 41.39735031 | 999.9094 | -2881.992 | 2506.966 | -2984.859 | 2984.859 | -0.2984859 | 127.6787 | 7.015141 | 0.3545143 | 89.56841 | -122.8219 | 64.97939 | 32.56802 | 79.46313 | 31.62281
2042 | 41.41766357 | 999.7532959 | -2883.935 | 2505.854 | -2986.802 | 2986.802 | -0.2986802 | 127.6221 | 7.013198 | 0.3547912 | 89.50389 | -232.9913 | -5.604747 | 33.11523 | -34.72745 | 33.37213
2043 | 41.43795013 | 999.753479 | -2885.321 | 2506.076 | -2988.188 | 2988.188 | -0.2988188 | 127.6334 | 7.011812 | 0.3549889 | 89.49414 | -49.32336 | -0.4916906 | 48.70203 | -22.02574 | 31.21296
2044 | 41.45825577 | 999.7189 | -2887.161 | 2505.501 | -2990.028 | 2990.028 | -0.2990028 | 127.6041 | 7.009972 | 0.3552514 | 89.45015 | -167.6241 | -20.67866 | -0.2299049 | -3.787099 | 53.04741
2045 | 41.47855759 | 999.8515 | -2887.747 | 2507.046 | -2990.614 | 2990.614 | -0.2990614 | 127.6828 | 7.009386 | 0.355335 | 89.4978 | 570.3023 | 12.8196 | -65.06158 | 19.35792 | 63.52501
2046 | 41.49885559 | 999.7844 | -2889.419 | 2506.148 | -2992.286 | 2992.286 | -0.2992286 | 127.6371 | 7.007714 | 0.3555736 | 89.4444 | -223.7567 | -28.33391 | -40.90638 | 17.90635 | 53.92946
2047 | 41.51915741 | 999.7219 | -2890.718 | 2506.272 | -2993.584 | 2993.584 | -0.2993584 | 127.6434 | 7.006416 | 0.3557588 | 89.43227 | -65.50003 | -2.558711 | 0.3817904 | 11.90268 | 56.79469
2048 | 41.53945923 | 999.6462 | -2892.773 | 2504.909 | -2995.64 | 2995.64 | -0.299564 | 127.574 | 7.00436 | 0.3560523 | 89.35742 | -255.0909 | -97.70417 | 19.02814 | -18.46569 | 56.64197
2049 | 41.55975723 | 999.6476 | -2894.235 | 2505.206 | -2997.102 | 2997.102 | -0.2997102 | 127.5891 | 7.002898 | 0.356261 | 89.34933 | -38.74814 | -25.23239 | 12.36916 | -8.53309 | 2.018971
2050 | 41.58005524 | 999.7177 | -2895.484375 | 2506.126 | -2998.351 | 2998.351 | -0.2998351 | 127.6359 | 7.001649 | 0.3564394 | 89.3662 | 94.57495 | 11.56637 | -40.41537 | -9.82555 | -0.2649969
2051 | 41.60036469 | 999.7294 | -2896.684 | 2507.221 | -2999.55 | 2999.55 | -0.299955 | 127.6917 | 7.00045 | 0.3566107 | 89.38994 | 138.6022 | 17.07358 | -5.641136 | 20.49646 | 0.5776942
2052 | 41.62065887 | 999.7548 | -2897.849 | 2508.192 | -3000.716 | 3000.716 | -0.3000716 | 127.7412 | 6.999284 | 0.3567772 | 89.40968 | 118.4938 | 43.87149 | 4.544109 | 33.57667 | 4.938902
2053 | 41.64095688 | 999.7024 | -2899.725 | 2507.153 | -3002.592 | 3002.592 | -0.3002592 | 127.6883 | 6.997408 | 0.3570453 | 89.34869 | -227.5549 | 42.79878 | 4.845518 | -18.48183 | 10.21478
2054 | 41.6612587 | 999.7195 | -2901.067 | 2508.147 | -3003.934 | 3003.934 | -0.3003934 | 127.7389 | 6.996066 | 0.3572371 | 89.36695 | 95.24142 | 20.31178 | 54.20717 | 11.75215 | -5.899435
2055 | 41.68156052 | 999.7137 | -2902.328125 | 2509.05 | -3005.195 | 3005.195 | -0.3005195 | 127.7849 | 6.994805 | 0.3574173 | 89.38304 | 89.21141 | -53.86262 | 46.87429 | 13.03863 | -18.28561
2056 | 41.70185089 | 999.7443 | -2903.627 | 2509.653 | -3006.493 | 3006.493 | -0.3006493 | 127.8156 | 6.993507 | 0.357603 | 89.38789 | 26.16718 | 72.74971 | 8.076798 | 36.04758 | -12.06514
2057 | 41.72215652 | 999.6434 | -2905.957 | 2508.127 | -3008.824 | 3008.824 | -0.3008824 | 127.7378 | 6.991176 | 0.3579363 | 89.30378 | -252.3782 | 59.41723 | 20.43893 | 27.81841 | -14.47166
2058 | 41.74246216 | 999.7144165 | -2906.779 | 2509.76 | -3009.645 | 3009.645 | -0.3009645 | 127.821 | 6.990355 | 0.3580538 | 89.35142 | 405.5068 | -0.540104 | 40.58916 | 14.14412 | -20.66073
2059 | 41.76274872 | 999.7624 | -2908.059 | 2510.366 | -3010.925 | 3010.925 | -0.3010925 | 127.8519 | 6.989075 | 0.3582369 | 89.35665 | 28.57902 | 40.17706 | 40.01161 | -1.909796 | -3.726831
2060 | 41.78305817 | 999.6211 | -2910.194 | 2509.325 | -3013.061 | 3013.061 | -0.3013061 | 127.7989 | 6.986939 | 0.3585425 | 89.29231 | -210.5752 | 81.41214 | 12.07858 | -13.32811 | -25.10385
2061 | 41.8033638 | 999.7173 | -2911.343 | 2510.8 | -3014.209 | 3014.209 | -0.3014209 | 127.874 | 6.985791 | 0.3587069 | 89.33008 | 229.753 | 18.31947 | -3.111029 | -16.95882 | -24.72226
2062 | 41.82365417 | 999.7814 | -2912.841 | 2511.06 | -3015.708 | 3015.708 | -0.3015708 | 127.8872 | 6.984292 | 0.3589214 | 89.32017 | -46.20286 | -19.8335 | 13.57471 | -10.93905 | -25.29985
2063 | 41.84395599 | 999.8242 | -2913.748 | 2511.715 | -3016.615 | 3016.615 | -0.3016615 | 127.9206 | 6.983385 | 0.3590513 | 89.33187 | 90.04342 | 0.1736866 | -37.34614 | -13.04836 | -11.74761
2064 | 41.86426163 | 999.8007 | -2915.543 | 2511.188 | -3018.41 | 3018.41 | -0.301841 | 127.8938 | 6.98159 | 0.3593084 | 89.29017 | -162.1858 | -66.21822 | -71.85666 | -34.97821 | -11.03416
2065 | 41.884552 | 999.8022 | -2916.832 | 2511.078 | -3019.698 | 3019.698 | -0.3019698 | 127.8881 | 6.980302 | 0.359493 | 89.26977 | -110.5393 | -67.53384 | -27.84407 | -33.40675 | -15.59211
2066 | 41.90485382 | 999.7864 | -2918.24 | 2511.004 | -3021.107 | 3021.107 | -0.3021107 | 127.8844 | 6.978893 | 0.3596947 | 89.24915 | -102.2066 | -141.9456 | -46.97532 | -38.87661 | -12.43102
2067 | 41.92515945 | 999.8103 | -2919.545 | 2511.196 | -3022.412 | 3022.412 | -0.3022412 | 127.8942 | 6.977588 | 0.3598818 | 89.23928 | -52.78095 | -72.40088 | -75.48395 | -44.09062 | -18.07707
2068 | 41.94545746 | 999.7394 | -2921.239 | 2509.878 | -3024.106 | 3024.106 | -0.3024106 | 127.8271 | 6.975894 | 0.3601246 | 89.1708 | -282.0156 | -38.77867 | -110.9117 | -44.23165 | -4.834856
2069 | 41.96575546 | 999.8135376 | -2922.186 | 2510.927 | -3025.052 | 3025.052 | -0.3025052 | 127.8805 | 6.974948 | 0.3602603 | 89.19597 | 185.538 | -78.89346 | -56.95118 | -65.03187 | -10.91351
2070 | 41.98604965 | 999.8455 | -2923.366 | 2511.627 | -3026.232 | 3026.232 | -0.3026232 | 127.9161 | 6.973768 | 0.3604295 | 89.20571 | 57.57173 | -114.0985 | -50.18361 | -52.75674 | -20.94301
2071 | 42.00636292 | 999.7631 | -2925.618 | 2509.684 | -3028.484 | 3028.484 | -0.3028484 | 127.8171 | 6.971516 | 0.3607524 | 89.10792 | -302.7805 | 6.99636 | -62.45963 | -59.96351 | -18.47518
2072 | 42.02666092 | 999.7083 | -2927.485 | 2508.629 | -3030.352 | 3030.352 | -0.3030352 | 127.7634 | 6.969648 | 0.3610203 | 89.04663 | -228.8063 | -40.03748 | -65.734 | -51.65817 | -14.98757
2073 | 42.04695129 | 999.7752 | -2928.364 | 2510.095 | -3031.23 | 3031.23 | -0.303123 | 127.8381 | 6.96877 | 0.3611464 | 89.08741 | 323.4589 | -94.08997 | -19.07403 | -28.93727 | -30.76435
2074 | 42.0672493 | 999.7164917 | -2929.957 | 2510.349 | -3032.823 | 3032.823 | -0.3032823 | 127.851 | 6.967177 | 0.361375 | 89.07606 | -49.63117 | -49.98392 | -41.69582 | -25.13961 | -35.38447
2075 | 42.08755875 | 999.5735 | -2932.026 | 2509.314 | -3034.893 | 3034.893 | -0.3034893 | 127.7983 | 6.965107 | 0.3616721 | 89.01289 | -212.6907 | 23.36216 | -52.27109 | -11.18961 | -32.84869
2076 | 42.10785294 | 999.5821 | -2933.222 | 2509.346 | -3036.089 | 3036.089 | -0.3036089 | 127.8 | 6.963911 | 0.3618438 | 88.99876 | -82.25029 | -44.94123 | 6.957199 | 2.208802 | -38.66435
2077 | 42.12815857 | 999.6221 | -2934.294 | 2510.332 | -3037.161 | 3037.161 | -0.3037161 | 127.8501 | 6.962839 | 0.3619978 | 89.02 | 137.9241 | -42.53614 | 27.35327 | -23.60334 | -34.84473
2078 | 42.14845657 | 999.6836 | -2935.742 | 2510.748 | -3038.608 | 3038.608 | -0.3038608 | 127.8713 | 6.961392 | 0.3622057 | 89.01624 | -18.05807 | 46.05682 | 8.79886 | -20.92585 | -40.91315
2079 | 42.16875458 | 999.7246 | -2937.073 | 2511.025 | -3039.94 | 3039.94 | -0.303994 | 127.8855 | 6.96006 | 0.362397 | 89.00905 | -37.60568 | 53.45855 | 5.309044 | -10.82297 | -38.32307
2080 | 42.18906021 | 999.8554 | -2937.96 | 2512.174 | -3040.827 | 3040.827 | -0.3040827 | 127.944 | 6.959173 | 0.3625245 | 89.03842 | 230.2741 | 57.16757 | 6.53644 | 0.9627937 | -37.53668
2081 | 42.20935059 | 999.8563 | -2939.559 | 2512.458 | -3042.426 | 3042.426 | -0.3042426 | 127.9584 | 6.957574 | 0.3627542 | 89.02802 | -45.24167 | 44.57128 | 26.53471 | -27.6281 | -33.80371
2082 | 42.22965622 | 999.8918457 | -2940.717 | 2513.611 | -3043.583 | 3043.583 | -0.3043583 | 128.0171 | 6.956417 | 0.3629206 | 89.05405 | 156.4692 | 11.76359 | -5.594329 | -33.45519 | -42.09454
2083 | 42.24995041 | 999.8634 | -2942.129 | 2513.656 | -3044.996 | 3044.996 | -0.3044996 | 128.0195 | 6.955004 | 0.3631237 | 89.03759 | -81.03951 | -14.74439 | -9.367867 | -15.20255 | -31.16611
2084 | 42.27026367 | 999.7408 | -2944.17 | 2512.723 | -3047.036 | 3047.036 | -0.3047036 | 127.972 | 6.952964 | 0.3634171 | 88.97843 | -201.6441 | -35.94352 | -16.90107 | -5.414796 | -42.01653
2085 | 42.29055786 | 999.8147 | -2945.255 | 2513.546875 | -3048.122 | 3048.122 | -0.3048122 | 128.0139 | 6.951878 | 0.3635733 | 88.99369 | 97.73419 | -77.64134 | -57.71347 | -20.33913 | -32.84
2086 | 42.31085968 | 999.7598877 | -2946.895 | 2513.132 | -3049.761 | 3049.761 | -0.3049761 | 127.9928 | 6.950239 | 0.3638091 | 88.95803 | -151.2373 | -82.51434 | -45.89786 | -24.94015 | -24.23854
2087 | 42.33115768 | 999.7753 | -2948.262 | 2513.337 | -3051.129 | 3051.129 | -0.3051129 | 128.0032 | 6.948871 | 0.3640059 | 88.94779 | -52.01992 | -69.59302 | -56.10932 | -28.28204 | -26.76436
2088 | 42.35145569 | 999.751 | -2949.815 | 2513.233 | -3052.681633 | 3052.681633 | -0.3052681633 | 127.9979 | 6.947318367 | 0.3642294 | 88.92423 | -105.4045 | -76.92009 | -56.65392 | -43.23033 | -45.74451
2089 | 42.37175369 | 999.7175 | -2951.399 | 2512.923 | -3054.266 | 3054.266 | -0.3054266 | 127.9821 | 6.945734 | 0.3644575 | 88.89298 | -137.0375 | -33.75941 | -43.92383 | -59.7619 | -33.05802
2090 | 42.39205933 | 999.7126 | -2952.639 | 2513.68 | -3055.506 | 3055.506 | -0.3055506 | 128.0207 | 6.944494 | 0.3646359 | 88.90388 | 61.09886 | -40.54361 | -64.53141 | -67.86592 | -23.89454
2091 | 42.41235352 | 999.7611084 | -2953.832 | 2514.425 | -3056.698 | 3056.698 | -0.3056698 | 128.0586 | 6.943302 | 0.3648077 | 88.91497 | 64.56606 | -36.87739 | -47.05508 | -71.07155 | -22.97719
2092 | 42.43265915 | 999.7588 | -2955.084 | 2514.44 | -3057.951 | 3057.951 | -0.3057951 | 128.0594 | 6.942049 | 0.3649881 | 88.89946 | -85.94093 | -27.01668 | -73.85456 | -36.04921 | -13.88107
2093 | 42.45294952 | 999.8266 | -2956.46875 | 2514.451 | -3059.335 | 3059.335 | -0.3059335 | 128.0599 | 6.940665 | 0.3651876 | 88.8821 | -87.07339 | -38.02652 | -58.26418 | -46.12071 | -17.4603
2094 | 42.47326279 | 999.8546 | -2957.941 | 2514.458 | -3060.808 | 3060.808 | -0.3060808 | 128.0603 | 6.939192 | 0.3653997 | 88.86348 | -87.73398 | -109.5828 | -57.38489 | -56.17522 | -17.13164
2095 | 42.49355698 | 999.856 | -2959.198 | 2514.944 | -3062.064 | 3062.064 | -0.3062064 | 128.085 | 6.937936 | 0.3655808 | 88.86458 | 6.04966 | -85.41282 | -28.20799 | -67.83826 | -15.80446
2096 | 42.5138588 | 999.7184 | -2961.408 | 2513.1 | -3064.275 | 3064.275 | -0.3064275 | 127.9911 | 6.935725 | 0.3658995 | 88.77112 | -293.2152 | -93.82293 | -41.30847 | -39.59282 | -21.27125
2097 | 42.5341568 | 999.7307 | -2962.791 | 2513.798 | -3065.657 | 3065.657 | -0.3065657 | 128.0267 | 6.934343 | 0.3660988 | 88.77808 | 34.90884 | -11.53794 | -65.32114 | -26.92029 | -26.48904
2098 | 42.55445862 | 999.6523 | -2964.353 | 2513.54 | -3067.22 | 3067.22 | -0.306722 | 128.0136 | 6.93278 | 0.3663242 | 88.74898 | -129.1239 | -23.41552 | -80.86471 | -34.70337 | -16.91773
2099 | 42.57475662 | 999.6689 | -2965.395 | 2515.296 | -3068.262 | 3068.262 | -0.3068262 | 128.103 | 6.931738 | 0.3664745 | 88.79762 | 323.691 | -25.18347 | -35.75237 | -12.22701 | -15.05069
2100 | 42.59506226 | 999.7321167 | -2966.822 | 2515.503 | -3069.689 | 3069.689 | -0.3069689 | 128.1135 | 6.930311 | 0.3666804 | 88.78664 | -53.33824 | -77.55834 | -30.53008 | -14.62133 | -26.33213
2101 | 42.61534882 | 999.6357 | -2968.597 | 2513.954 | -3071.464 | 3071.464 | -0.3071464 | 128.0346 | 6.928536 | 0.3669366 | 88.70925 | -302.055 | 11.92186 | -4.133638 | -10.68806 | -23.29119
2102 | 42.63565445 | 999.5715332 | -2970.421875 | 2512.921875 | -3073.289 | 3073.289 | -0.3073289 | 127.9821 | 6.926711 | 0.3671999 | 88.64948 | -226.9655 | -42.20627 | 36.62221 | 13.07835 | -17.86272
2103 | 42.65596008 | 999.6326 | -2971.455 | 2514.643 | -3074.322 | 3074.322 | -0.3074322 | 128.0697 | 6.925678 | 0.3673491 | 88.69696 | 318.2771 | -42.66808 | 37.42978 | -0.9101905 | -11.92741
2104 | 42.67625427 | 999.7255 | -2972.602 | 2515.308 | -3075.468 | 3075.468 | -0.3075468 | 128.1036 | 6.924532 | 0.3675147 | 88.70574 | 53.05029 | 98.08521 | -1.655243 | 18.98103 | -14.42899
2105 | 42.69654846 | 999.7178 | -2974.099 | 2515.511 | -3076.965 | 3076.965 | -0.3076965 | 128.1139 | 6.923035 | 0.3677309 | 88.69371 | -55.64727 | 119.1072 | 34.13368 | 29.75567 | -20.30605
2106 | 42.7168541 | 999.8167 | -2975.005 | 2517.333 | -3077.872 | 3077.872 | -0.3077872 | 128.2067 | 6.922128 | 0.3678618 | 88.74632 | 401.7115 | 49.83689 | 45.0533 | 28.53061 | -26.10969
2107 | 42.73715973 | 999.7616 | -2976.708 | 2517.101 | -3079.575 | 3079.575 | -0.3079575 | 128.1949 | 6.920425 | 0.3681079 | 88.71634 | -121.8557 | 92.97924 | 70.84426 | -8.343961 | -19.80075
2108 | 42.75746155 | 999.7596 | -2978.027 | 2517.429 | -3080.893 | 3080.893 | -0.3080893 | 128.2116 | 6.919107 | 0.3682984 | 88.71099 | -28.07428 | 63.35302 | 57.31663 | -8.991419 | -27.75482
2109 | 42.77775574 | 999.7926 | -2978.997 | 2518.852 | -3081.864 | 3081.864 | -0.3081864 | 128.2841 | 6.918136 | 0.3684387 | 88.74868 | 268.762 | -15.95865 | 35.03328 | 18.17264 | -7.139169
2110 | 42.79806137 | 999.7454834 | -2980.56 | 2518.115 | -3083.427 | 3083.427 | -0.3083427 | 128.2465 | 6.916573 | 0.3686646 | 88.70265 | -203.7784 | 47.71818 | 15.72436 | 37.75163 | -6.484209
2111 | 42.81835556 | 999.7312 | -2981.785 | 2518.586 | -3084.651 | 3084.651 | -0.3084651 | 128.2706 | 6.915349 | 0.3688417 | 88.70356 | 5.153091 | 23.83308 | -35.91582 | 2.560932 | -2.614913
2112 | 42.83866119 | 999.7909 | -2982.876 | 2519.865 | -3085.743 | 3085.743 | -0.3085743 | 128.3357 | 6.914257 | 0.3689995 | 88.73458 | 196.5284 | -75.80485 | -10.66453 | -8.264817 | -9.876009
2113 | 42.85895157 | 999.8482 | -2984.336 | 2519.512 | -3087.203 | 3087.203 | -0.3087203 | 128.3177 | 6.912797 | 0.3692107 | 88.70343 | -147.4998 | -47.6592 | -0.1318981 | -11.47096 | -12.06028
2114 | 42.87924957 | 999.7306 | -2986.408 | 2518.313 | -3089.275 | 3089.275 | -0.3089275 | 128.2567 | 6.910725 | 0.3695105 | 88.63465 | -229.4276 | -27.60864 | -53.28139 | -31.78383 | -19.46272
2115 | 42.89955139 | 999.7213 | -2987.972 | 2518.478 | -3090.839 | 3090.839 | -0.3090839 | 128.265 | 6.909161 | 0.3697369 | 88.62037 | -63.05011 | -53.57045 | -42.78779 | -44.84289 | -16.60612
2116 | 42.91985321 | 999.7151 | -2989.015 | 2519.311 | -3091.882 | 3091.882 | -0.3091882 | 128.3074 | 6.908118 | 0.3698879 | 88.63629 | 105.4059 | -65.98717 | -54.88695 | -8.96327 | -8.149833
2117 | 42.94016266 | 999.7286377 | -2990.26 | 2520.106 | -3093.127 | 3093.127 | -0.3093127 | 128.348 | 6.906873 | 0.3700681 | 88.64831 | 66.71938 | -41.96884 | -65.94362 | -25.21117 | 0.5557978
2118 | 42.96045303 | 999.6338 | -2992.097 | 2519.192 | -3094.964 | 3094.964 | -0.3094964 | 128.3014 | 6.905036 | 0.3703341 | 88.59256 | -209.5834 | -50.1067 | -84.85938 | -23.69299 | -1.588238
2119 | 42.98076248 | 999.6572 | -2993.596 | 2519.063 | -3096.463 | 3096.463 | -0.3096463 | 128.2948 | 6.903537 | 0.3705512 | 88.56882 | -109.3359 | -51.78418 | -2.687425 | -35.74739 | -9.134564
2120 | 43.00105667 | 999.6897 | -2994.962 | 2518.978 | -3097.829 | 3097.829 | -0.3097829 | 128.2905 | 6.902171 | 0.3707491 | 88.54829 | -103.7394 | -128.6764 | 7.100754 | -61.68046 | -16.69089
2121 | 43.02135849 | 999.7635 | -2996.148 | 2519.885 | -3099.014 | 3099.014 | -0.3099014 | 128.3367 | 6.900986 | 0.3709209 | 88.56496 | 97.01843 | 15.26429 | -24.72275 | -44.57914 | -33.89994
2122 | 43.04165649 | 999.6398 | -2998.311 | 2517.839 | -3101.178 | 3101.178 | -0.3101178 | 128.2325 | 6.898822 | 0.3712344 | 88.46532 | -317.7416 | 42.14018 | -51.65412 | -27.31709 | -26.5734
2123 | 43.06195068 | 999.7645 | -2998.93 | 2519.367 | -3101.796 | 3101.796 | -0.3101796 | 128.3103 | 6.898204 | 0.3713241 | 88.51105 | 510.1199 | 26.68693 | -49.75237 | -26.90192 | -22.69978
2124 | 43.0822525 | 999.7616 | -3000.074 | 2519.903 | -3102.941 | 3102.941 | -0.3102941 | 128.3376 | 6.897059 | 0.37149 | 88.51521 | 25.04351 | -27.84935 | -25.49058 | -32.22913 | -34.44788
2125 | 43.10255814 | 999.7598 | -3001.661 | 2519.296875 | -3104.528 | 3104.528 | -0.3104528 | 128.3067 | 6.895472 | 0.3717201 | 88.47355 | -181.0056 | -2.794556 | -10.68586 | -19.60375 | -32.85981
2126 | 43.12285995 | 999.7407 | -3003.452 | 2518.652 | -3106.319 | 3106.319 | -0.3106319 | 128.2739 | 6.893681 | 0.3719798 | 88.42793 | -175.6629 | -83.01453 | -27.77931 | -16.6844 | -35.00599
2127 | 43.14315033 | 999.6935 | -3005.012 | 2517.981 | -3107.879 | 3107.879 | -0.3107879 | 128.2397 | 6.892121 | 0.3722062 | 88.38437 | -192.4677 | -82.1226 | 10.3584 | -27.71405 | -39.83875
2128 | 43.16345978 | 999.8003 | -3006.235 | 2518.979 | -3109.102 | 3109.102 | -0.3109102 | 128.2906 | 6.890898 | 0.3723837 | 88.40372 | 109.0201 | -57.286 | -17.86604 | -27.28816 | -39.76103
2129 | 43.18375778 | 999.8373 | -3007.6 | 2519.645 | -3110.467 | 3110.467 | -0.3110467 | 128.3245 | 6.889533 | 0.3725817 | 88.40956 | 29.50313 | -17.05386 | -39.07011 | -27.71512 | -36.0301
2130 | 43.20406342 | 999.8446 | -3009.151 | 2519.847 | -3112.017 | 3112.017 | -0.3112017 | 128.3348 | 6.887983 | 0.3728068 | 88.39677 | -56.82262 | 72.65968 | -49.48955 | -0.914981 | -40.00507
2131 | 43.22434998 | 999.8838501 | -3010.459 | 2520.464 | -3113.326 | 3113.326 | -0.3113326 | 128.3662 | 6.886674 | 0.3729968 | 88.40162 | 25.49777 | 17.69703 | -40.78823 | -39.71849 | -46.1246
2132 | 43.24466324 | 999.9101 | -3011.423 | 2521.839 | -3114.29 | 3114.29 | -0.311429 | 128.4362 | 6.88571 | 0.3731368 | 88.43746 | 256.1 | -43.15972 | -9.334717 | -51.90303 | -47.61194
2133 | 43.26495361 | 999.8066 | -3013.073 | 2521.311 | -3115.94 | 3115.94 | -0.311594 | 128.4093 | 6.88406 | 0.3733765 | 88.39773 | -165.7932 | -51.2654 | -12.08578 | -43.64172 | -41.02758
2134 | 43.28525925 | 999.6682 | -3015.088 | 2519.753 | -3117.955 | 3117.955 | -0.3117955 | 128.33 | 6.882045 | 0.3736693 | 88.31727 | -274.7806 | -38.24216 | -23.35642 | -28.1723 | -48.90384
2135 | 43.30555344 | 999.5934 | -3017.073 | 2519.679 | -3119.94 | 3119.94 | -0.311994 | 128.3262 | 6.88006 | 0.3739577 | 88.2892 | -97.35103 | -72.61007 | -34.56775 | -25.02419 | -49.81851
2136 | 43.32585907 | 999.6645 | -3018.304 | 2520.593 | -3121.171 | 3121.171 | -0.3121171 | 128.3727 | 6.878829 | 0.3741367 | 88.30542 | 90.61393 | -53.83797 | -43.74374 | -40.37423 | -53.07415
2137 | 43.34614944 | 999.7468 | -3019.492 | 2521.443 | -3122.358 | 3122.358 | -0.3122358 | 128.4161 | 6.877642 | 0.3743093 | 88.31996 | 84.26052 | -30.42677 | -65.93503 | -54.22939 | -36.75093
2138 | 43.36645508 | 999.7844 | -3020.741 | 2521.528 | -3123.608 | 3123.608 | -0.3123608 | 128.4204 | 6.876392 | 0.3744909 | 88.30689 | -71.93267 | -22.37377 | -63.652 | -55.24524 | -42.64081
2139 | 43.3867569 | 999.7232666 | -3022.215 | 2521.103 | -3125.082 | 3125.082 | -0.3125082 | 128.3987 | 6.874918 | 0.3747053 | 88.27308 | -157.7246 | -29.22088 | -46.59089 | -55.37267 | -48.25282
2140 | 43.40705109 | 999.7513 | -3023.747 | 2521.302 | -3126.614 | 3126.614 | -0.3126614 | 128.4088 | 6.873386 | 0.3749282 | 88.26036 | -57.08607 | -75.12217 | -55.58791 | -73.68847 | -44.01244
2141 | 43.42735291 | 999.7871 | -3024.768 | 2521.916 | -3127.634758 | 3127.634758 | -0.3127634758 | 128.4401 | 6.872365242 | 0.3750768 | 88.26874 | 56.37839 | -84.98176 | -73.66284 | -85.15208 | -28.6616
2142 | 43.44765854 | 999.7419 | -3026.09 | 2521.603 | -3128.957 | 3128.957 | -0.3128957 | 128.4242 | 6.871043 | 0.3752691 | 88.2408 | -145.2459 | -89.10168 | -80.40442 | -75.5177 | -10.81196
2143 | 43.46795273 | 999.7294 | -3027.612 | 2521.394 | -3130.479 | 3130.479 | -0.3130479 | 128.4135 | 6.869521 | 0.3754907 | 88.21394 | -121.2306 | -92.09656 | -74.48267 | -68.85397 | -20.36681
2144 | 43.48825455 | 999.6865 | -3029.268 | 2520.772 | -3132.135 | 3132.135 | -0.3132135 | 128.3819 | 6.867865 | 0.3757317 | 88.17095 | -178.3242 | -98.65496 | -94.4852 | -64.51945 | -27.58555
2145 | 43.508564 | 999.727 | -3030.28 | 2520.84 | -3133.147 | 3133.147 | -0.3133147 | 128.3853 | 6.866853 | 0.3758791 | 88.16033 | -72.06048 | -73.33317 | -102.6162 | -47.51593 | -8.868072
2146 | 43.52885437 | 999.7712 | -3031.413 | 2521.367 | -3134.279 | 3134.279 | -0.3134279 | 128.4122 | 6.865721 | 0.3760441 | 88.16422 | 23.58637 | -116.6365 | -108.591 | -51.90074 | -9.284034
2147 | 43.54914856 | 999.8180542 | -3032.625 | 2521.71875 | -3135.492 | 3135.492 | -0.3135492 | 128.4301 | 6.864508 | 0.3762208 | 88.16093 | -18.63696 | -107.0246 | -75.16015 | -45.25474 | -18.65712
2148 | 43.56945419 | 999.6934 | -3034.716 | 2519.544 | -3137.583 | 3137.583 | -0.3137583 | 128.3193 | 6.862417 | 0.3765253 | 88.05807 | -337.7473 | -92.09159 | -23.98861 | -23.48157 | -20.16492
2149 | 43.5897522 | 999.6623 | -3036.109375 | 2519.298 | -3138.976 | 3138.976 | -0.3138976 | 128.3068 | 6.861024 | 0.3767284 | 88.03161 | -130.2648 | -65.6825 | -19.47534 | -5.562005 | -18.18928
2150 | 43.61005402 | 999.5898 | -3037.588 | 2519.857 | -3140.455 | 3140.455 | -0.3140455 | 128.3353 | 6.859545 | 0.3769439 | 88.03217 | 2.604792 | 5.907553 | -17.91691 | -7.083646 | -21.18987
2151 | 43.63035583 | 999.5933 | -3038.665 | 2520.953 | -3141.532 | 3141.532 | -0.3141532 | 128.3911 | 6.858468 | 0.377101 | 88.05661 | 155.6318 | 45.91606 | 9.408093 | -10.99095 | -31.3532
2152 | 43.65066147 | 999.665 | -3039.75 | 2522.888 | -3142.616 | 3142.616 | -0.3142616 | 128.4896 | 6.857384 | 0.3772591 | 88.11027 | 339.3133 | 60.36211 | 47.60908 | 33.29627 | -34.82533
2153 | 43.67095184 | 999.5399 | -3041.663 | 2522.491 | -3144.53 | 3144.53 | -0.314453 | 128.4694 | 6.85547 | 0.3775382 | 88.07184 | -137.7048 | 113.7434 | 66.46205 | 38.99596 | -25.95663
2154 | 43.69125748 | 999.4736 | -3043.396 | 2522.709 | -3146.263 | 3146.263 | -0.3146263 | 128.4805 | 6.853737 | 0.377791 | 88.05717 | -58.03458 | 147.6514 | 60.95368 | 36.37557 | -25.38175
2155 | 43.7115593 | 999.516 | -3044.46 | 2524.3 | -3147.327 | 3147.327 | -0.3147327 | 128.5615 | 6.852673 | 0.3779463 | 88.09901 | 269.5114 | 46.17468 | 114.6625 | 23.65009 | -30.57937
2156 | 43.73184967 | 999.5789 | -3045.353 | 2525.842 | -3148.219 | 3148.219 | -0.3148219 | 128.6401 | 6.851781 | 0.3780765 | 88.14135 | 325.1719 | 37.7476 | 98.86284 | 31.66742 | -32.6026
2157 | 43.7521553 | 999.4824 | -3047.321 | 2525.183 | -3150.188 | 3150.188 | -0.3150188 | 128.6065 | 6.849812 | 0.3783638 | 88.09306 | -168.0705 | 146.5514 | 59.41474 | 28.06054 | -26.06223
2158 | 43.77244949 | 999.4528 | -3049.091 | 2524.503 | -3151.958 | 3151.958 | -0.3151958 | 128.5719 | 6.848042 | 0.3786223 | 88.04658 | -179.8402 | 95.33605 | 51.43537 | 14.27872 | -23.34422
2159 | 43.79275131 | 999.6057 | -3049.905 | 2526.459 | -3152.771 | 3152.771 | -0.3152771 | 128.6715 | 6.847229 | 0.3787411 | 88.10433 | 485.9841 | 27.15775 | 33.71841 | 2.807842 | -25.78515
2160 | 43.81305313 | 999.6906 | -3051.271 | 2527.041 | -3154.138 | 3154.138 | -0.3154138 | 128.7011 | 6.845862 | 0.3789407 | 88.10702 | 13.43489 | 18.86803 | -16.71265 | -7.462408 | -14.65076
2161 | 43.83335876 | 999.7473 | -3052.549 | 2527.428 | -3155.416 | 3155.416 | -0.3155416 | 128.7209 | 6.844584 | 0.3791273 | 88.10408 | -15.71956 | 11.33861 | -75.52314 | -7.685618 | -14.9362
2162 | 43.85366058 | 999.7156 | -3054.407 | 2526.482 | -3157.274 | 3157.274 | -0.3157274 | 128.6727 | 6.842726 | 0.3793989 | 88.04718 | -209.5191 | -122.7318 | -58.67434 | -17.67112 | -20.97701
2163 | 43.87395096 | 999.6945 | -3056.013 | 2525.61 | -3158.88 | 3158.88 | -0.315888 | 128.6283 | 6.84112 | 0.3796336 | 87.99615 | -217.4873 | -166.2433 | -18.1077 | -35.79156 | -6.525173
2164 | 43.89426422 | 999.7322 | -3057.449 | 2525.029 | -3160.316 | 3160.316 | -0.3160316 | 128.5987 | 6.839684 | 0.3798436 | 87.95743 | -184.368 | -166.3857 | -87.77849 | -54.50804 | -0.1404252
2165 | 43.91455841 | 999.6364 | -3059.231 | 2524.16 | -3162.098 | 3162.098 | -0.3162098 | 128.5544 | 6.837902 | 0.3801041 | 87.90425 | -204.1225 | -87.42994 | -112.362 | -46.13055 | -6.219944
2166 | 43.93486023 | 999.6937 | -3060.51 | 2524.544 | -3163.377 | 3163.377 | -0.3163377 | 128.574 | 6.836623 | 0.3802912 | 87.90117 | -16.43135 | -72.14307 | -110.8704 | -50.74862 | -11.55209
2167 | 43.95515442 | 999.7143 | -3061.363 | 2525.523 | -3164.23 | 3164.23 | -0.316423 | 128.6238 | 6.83577 | 0.380416 | 87.92428 | 185.2596 | -76.83288 | -82.65447 | -66.42511 | -22.5672
2168 | 43.97546005 | 999.7108 | -3062.756 | 2525.212 | -3165.623 | 3165.623 | -0.3165623 | 128.608 | 6.834377 | 0.3806197 | 87.89554 | -141.053 | -36.4674 | -63.20124 | -66.30019 | -14.03233
2169 | 43.99575806 | 999.6742 | -3064.6 | 2524.281 | -3167.467 | 3167.467 | -0.3167467 | 128.5606 | 6.832533 | 0.3808896 | 87.83946 | -207.8171 | -24.29619 | -70.39492 | -78.17358 | -13.10561
2170 | 44.01606369 | 999.6843 | -3065.555 | 2524.625 | -3168.421 | 3168.421 | -0.3168421 | 128.5781 | 6.831579 | 0.3810293 | 87.83914 | -2.295155 | -69.82976 | -19.84389 | -58.78191 | -28.63062
2171 | 44.03635406 | 999.691 | -3066.832 | 2525.336 | -3169.699 | 3169.699 | -0.3169699 | 128.6143 | 6.830301 | 0.3812163 | 87.84744 | 44.42468 | -91.4414 | -16.31721 | -40.62323 | -27.33407
2172 | 44.05665207 | 999.7477417 | -3068.05 | 2525.569 | -3170.916 | 3170.916 | -0.3170916 | 128.6262 | 6.829084 | 0.3813946 | 87.83988 | -42.40827 | 0.289368 | -58.43721 | -39.91211 | -30.92584
2173 | 44.0769577 | 999.6122 | -3069.594 | 2524.52 | -3172.461 | 3172.461 | -0.3172461 | 128.5727 | 6.827539 | 0.3816208 | 87.78354 | -249.1112 | 3.810143 | -33.72511 | -26.2373 | -29.28177
2174 | 44.09725189 | 999.6774 | -3070.624 | 2525.989 | -3173.49 | 3173.49 | -0.317349 | 128.6475 | 6.82651 | 0.3817716 | 87.82137 | 250.8367 | -43.83888 | -4.53512 | -23.81688 | -48.70512
2175 | 44.1175499 | 999.7208252 | -3071.768 | 2526.486 | -3174.634758 | 3174.634758 | -0.3174634758 | 128.6729 | 6.825365242 | 0.3819392 | 87.82393 | 15.30872 | -19.08604 | -23.58024 | -28.84709 | -57.99244
2176 | 44.13785553 | 999.6809082 | -3073.721 | 2525.613 | -3176.587883 | 3176.587883 | -0.3176587883 | 128.6284 | 6.823412117 | 0.3822254 | 87.76846 | -193.8204 | 41.71477 | -28.40525 | -21.52086 | -43.47408
2177 | 44.15814972 | 999.7407 | -3074.932 | 2526.476 | -3177.798 | 3177.798 | -0.3177798 | 128.6724 | 6.822202 | 0.3824028 | 87.78289 | 81.35594 | -43.19283 | -21.48489 | -19.71399 | -46.46669
2178 | 44.17845154 | 999.7631 | -3076.288 | 2527.293 | -3179.155 | 3179.155 | -0.3179155 | 128.714 | 6.820845 | 0.3826017 | 87.79381 | 54.89284 | -46.05466 | 18.39485 | 4.623823 | -31.69529
2179 | 44.19875717 | 999.7089 | -3078.108 | 2526.633 | -3180.975 | 3180.975 | -0.3180975 | 128.6804 | 6.819025 | 0.3828685 | 87.74746 | -173.7012 | -3.315573 | -12.93807 | -16.48661 | -24.67029
2180 | 44.21905518 | 999.7073 | -3079.504 | 2527.15625 | -3182.371 | 3182.371 | -0.3182371 | 128.707 | 6.817629 | 0.3830733 | 87.74766 | 0.999612 | 2.374541 | -34.71838 | -22.47021 | -21.48335
2181 | 44.23935699 | 999.7236 | -3080.802 | 2527.746 | -3183.668 | 3183.668 | -0.3183668 | 128.7371 | 6.816332 | 0.3832636 | 87.75145 | 19.87498 | -14.83594 | 27.12523 | -11.01567 | -23.20744
2182 | 44.25966263 | 999.7693 | -3081.849 | 2528.621 | -3184.716 | 3184.716 | -0.3184716 | 128.7816 | 6.815284 | 0.3834174 | 87.76833 | 109.8065 | -16.23851 | -12.16231 | -44.79795 | -33.47345
2183 | 44.279953 | 999.765 | -3083.281 | 2528.964 | -3186.147 | 3186.147 | -0.3186147 | 128.7991 | 6.813853 | 0.3836274 | 87.76178 | -31.15955 | 56.11598 | -32.9462 | -18.79768 | -27.66163
2184 | 44.30025101 | 999.7276001 | -3085.15 | 2528.228 | -3188.017 | 3188.017 | -0.3188017 | 128.7616 | 6.811983 | 0.3839018 | 87.71219 | -180.7141 | -2.305392 | -22.23418 | -25.62996 | -21.50917
2185 | 44.32055283 | 999.8757 | -3086.03 | 2529.90625 | -3188.897 | 3188.897 | -0.3188897 | 128.8471 | 6.811103 | 0.384031 | 87.75907 | 362.7721 | -50.69913 | -50.7783 | -16.99481 | -24.26333
2186 | 44.34085083 | 999.7671 | -3087.99 | 2528.375 | -3190.857 | 3190.857 | -0.3190857 | 128.7691 | 6.809143 | 0.3843189 | 87.68071 | -272.2319 | -59.92583 | -7.951872 | -19.36387 | -14.75769
2187 | 44.36114883 | 999.7464 | -3089.572 | 2528.077 | -3192.439 | 3192.439 | -0.3192439 | 128.7539 | 6.807561 | 0.3845511 | 87.65001 | -132.1622 | -74.9625 | -53.07533 | -15.23054 | -22.85244
2188 | 44.38145447 | 999.7673 | -3090.535 | 2528.119 | -3193.402 | 3193.402 | -0.3193402 | 128.7561 | 6.806598 | 0.3846926 | 87.63907 | -77.29309 | -66.45435 | -26.1817 | -19.72583 | -20.93804
2189 | 44.4017601 | 999.6776 | -3092.184 | 2526.943 | -3195.051 | 3195.051 | -0.3195051 | 128.6961 | 6.804949 | 0.3849349 | 87.57706 | -255.8974 | -71.26891 | -3.951578 | -28.54783 | -30.4828
2190 | 44.42206192 | 999.7562 | -3093.192 | 2529.049 | -3196.059 | 3196.059 | -0.3196059 | 128.8034 | 6.803941 | 0.385083 | 87.6371 | 405.3128 | -2.65984 | -56.67084 | -34.03559 | -23.28346
2191 | 44.44234848 | 999.6525 | -3094.871 | 2527.563 | -3197.738 | 3197.738 | -0.3197738 | 128.7277 | 6.802262 | 0.3853298 | 87.56397 | -296.3046 | 16.67018 | -33.80394 | -33.91801 | -13.1248
2192 | 44.4626503 | 999.722 | -3095.99 | 2528.981 | -3198.857 | 3198.857 | -0.3198857 | 128.7999 | 6.801143 | 0.3854944 | 87.59868 | 210.8832 | 45.5094 | -31.61425 | -27.34812 | -22.49278
2193 | 44.48295593 | 999.7857 | -3097.011 | 2529.444 | -3199.878 | 3199.878 | -0.3199878 | 128.8235 | 6.800122 | 0.3856445 | 87.60158 | 19.35698 | -48.83912 | -19.97168 | -30.19371 | -5.443139
2194 | 44.50325012 | 999.7417 | -3098.699 | 2529.271 | -3201.566 | 3201.566 | -0.3201566 | 128.8147 | 6.798434 | 0.3858928 | 87.57385 | -111.7013 | -12.06918 | 5.195168 | -30.52199 | -8.24503
2195 | 44.52355957 | 999.678 | -3100.099 | 2529.397 | -3202.966 | 3202.966 | -0.3202966 | 128.8211 | 6.797034 | 0.3860987 | 87.56017 | -66.42979 | -48.7478 | -48.96911 | -34.61741 | -15.24573
2196 | 44.54384995 | 999.6525 | -3101.582 | 2529.24 | -3204.448 | 3204.448 | -0.3204448 | 128.8131 | 6.795552 | 0.3863168 | 87.53564 | -112.4549 | -58.49836 | 19.51898 | -31.1953 | -19.40383
2197 | 44.56415939 | 999.6356 | -3102.845 | 2529.858 | -3205.711 | 3205.711 | -0.3205711 | 128.8446 | 6.794289 | 0.3865027 | 87.54075 | 27.49006 | -52.59124 | -34.70761 | 0.8038367 | -26.56436
2198 | 44.58445358 | 999.6416 | -3104.511 | 2530.27 | -3207.377 | 3207.377 | -0.3207377 | 128.8656 | 6.792623 | 0.386748 | 87.53354 | -29.39581 | 24.71236 | -58.36876 | -19.49829 | -32.34888
2199 | 44.60475922 | 999.6456 | -3105.988 | 2530.304 | -3208.854 | 3208.854 | -0.3208854 | 128.8673 | 6.791146 | 0.3869655 | 87.51567 | -82.16572 | -8.227874 | -48.84212 | -12.43235 | -27.73677
2200 | 44.62505341 | 999.7865 | -3106.972 | 2532.013 | -3209.839 | 3209.839 | -0.3209839 | 128.9544 | 6.790161 | 0.3871105 | 87.56209 | 320.0882 | -52.44457 | -16.56218 | 10.13093 | -43.72926
2201 | 44.64535141 | 999.7423 | -3108.544 | 2530.743 | -3211.411 | 3211.411 | -0.3211411 | 128.8897 | 6.788589 | 0.387342 | 87.49791 | -277.1561 | -51.75772 | 7.130689 | -8.156608 | -33.23601
2202 | 44.66565323 | 999.6956 | -3110.417 | 2529.896 | -3213.283 | 3213.283 | -0.3213283 | 128.8466 | 6.786717 | 0.3876178 | 87.44452 | -193.5934 | 9.493353 | -17.06994 | -14.17789 | -20.84831
2203 | 44.68595123 | 999.6817 | -3111.939 | 2530.296 | -3214.806 | 3214.806 | -0.3214806 | 128.8669 | 6.785194 | 0.3878422 | 87.43869 | -25.96157 | -34.3681 | 47.2332 | -16.46323 | -9.42889
2204 | 44.70626068 | 999.7933 | -3113.046 | 2531.766 | -3215.913 | 3215.913 | -0.3215913 | 128.9418 | 6.784087 | 0.3880053 | 87.47525 | 224.0897 | -17 | 28.03427 | -15.4895 | 17.22876
2205 | 44.72655487 | 999.9368 | -3113.967 | 2532.506 | -3216.833 | 3216.833 | -0.3216833 | 128.9795 | 6.783167 | 0.3881411 | 87.48893 | 100.7809 | 131.5852 | -29.97782 | -30.58288 | 1.290818
2206 | 44.74685287 | 999.8944 | -3115.588 | 2531.794 | -3218.455 | 3218.455 | -0.3218455 | 128.9432 | 6.781545 | 0.3883801 | 87.44344 | -190.3156 | 85.78626 | -10.37269 | -31.75401 | 13.38696
2207 | 44.76715851 | 1000.022 | -3116.211 | 2533.489 | -3219.078 | 3219.078 | -0.3219078 | 129.0295 | 6.780922 | 0.388472 | 87.49391 | 549.3324 | 0.5642114 | 0.2655935 | -33.01031 | 7.017344
2208 | 44.7874527 | 999.9159 | -3118 | 2532.209 | -3220.866 | 3220.866 | -0.3220866 | 128.9643 | 6.779134 | 0.3887358 | 87.42664 | -254.9561 | -39.73396 | -18.95098 | -52.21138 | 19.30706
2209 | 44.80775452 | 999.8977 | -3119.742 | 2531.355 | -3222.608 | 3222.608 | -0.3222608 | 128.9209 | 6.777392 | 0.3889928 | 87.37473 | -202.0206 | -21.24062 | -49.06791 | -18.59556 | 25.97619
2210 | 44.82806396 | 999.868 | -3121.269 | 2531.268 | -3224.136 | 3224.136 | -0.3224136 | 128.9164 | 6.775864 | 0.3892182 | 87.35203 | -100.7099 | -170.8892 | -71.48915 | 11.23535 | 21.48074
2211 | 44.84835434 | 999.8828 | -3122.562 | 2531.21 | -3225.429 | 3225.429 | -0.3225429 | 128.9135 | 6.774571 | 0.389409 | 87.33335 | -97.84889 | -129.2906 | -46.7794 | 47.44441 | 24.4114
2212 | 44.86864853 | 999.7892 | -3124.156 | 2530.449 | -3227.023 | 3227.023 | -0.3227023 | 128.8747 | 6.772977 | 0.3896444 | 87.28653 | -198.9107 | -109.0885 | -82.58509 | 28.7126 | 23.07181
2213 | 44.88895035 | 999.7614 | -3125.403 | 2530.664 | -3228.269 | 3228.269 | -0.3228269 | 128.8856 | 6.771731 | 0.3898284 | 87.27789 | -46.96276 | -82.53208 | -26.04884 | 25.6261 | 24.42683
2214 | 44.90925598 | 999.6219 | -3127.057 | 2530.566 | -3229.924 | 3229.924 | -0.3229924 | 128.8807 | 6.770076 | 0.3900728 | 87.2532 | -101.0102 | -17.54606 | 53.86172 | 40.0581 | 23.68602
2215 | 44.92955017 | 999.6151123 | -3128.34375 | 2531.224 | -3231.21 | 3231.21 | -0.323121 | 128.9142 | 6.76879 | 0.3902628 | 87.2593 | 32.07221 | 73.01011 | 58.73087 | 28.48652 | 5.915175
2216 | 44.94985199 | 999.6279 | -3129.385 | 2532.626 | -3232.251 | 3232.251 | -0.3232251 | 128.9856 | 6.767749 | 0.3904166 | 87.29422 | 227.0812 | 185.8376 | 75.65669 | 50.93049 | 15.74161
2217 | 44.97016144 | 999.6884 | -3130.353 | 2534.043 | -3233.22 | 3233.22 | -0.323322 | 129.0578 | 6.76678 | 0.3905597 | 87.33055 | 253.8701 | 194.6621 | 100.665 | 51.27867 | 23.05148
2218 | 44.99045181 | 999.7286 | -3131.182 | 2536.192 | -3234.049 | 3234.049 | -0.3234049 | 129.1672 | 6.765951 | 0.3906822 | 87.3939 | 517.1744 | 199.1443 | 147.6341 | 56.16162 | 13.48149
2219 | 45.01076126 | 999.6173 | -3132.925 | 2536.42 | -3235.791 | 3235.791 | -0.3235791 | 129.1788 | 6.764209 | 0.3909398 | 87.37925 | -56.88752 | 158.961 | 167.9356 | 61.92767 | -7.175434
2220 | 45.03106308 | 999.5602 | -3134.361 | 2537.295 | -3237.228 | 3237.228 | -0.3237228 | 129.2234 | 6.762772 | 0.3911522 | 87.39082 | 54.48348 | 183.3387 | 142.5056 | 75.84837 | -8.599311
2221 | 45.05135345 | 999.5051 | -3136.051 | 2538.119 | -3238.918 | 3238.918 | -0.3238918 | 129.2653 | 6.761082 | 0.3914022 | 87.39736 | 26.16429 | 96.24449 | 114.2226 | 72.06928 | 4.909635
2222 | 45.07165527 | 999.6237 | -3136.812 | 2539.632 | -3239.678 | 3239.678 | -0.3239678 | 129.3424 | 6.760322 | 0.3915146 | 87.43963 | 375.7587 | 68.26243 | 84.75281 | 65.78553 | -14.42243
2223 | 45.09196091 | 999.6855 | -3137.868 | 2540.4 | -3240.735 | 3240.735 | -0.3240735 | 129.3815 | 6.759265 | 0.3916709 | 87.4524 | 81.70348 | 51.87259 | 28.38895 | 64.16809 | -4.209693
2224 | 45.11226273 | 999.5712 | -3139.854 | 2539.466 | -3242.721 | 3242.721 | -0.3242721 | 129.334 | 6.757279 | 0.3919648 | 87.39456 | -196.7978 | 44.36812 | 23.19321 | 50.25553 | -1.011208
2225 | 45.13255692 | 999.6161499 | -3141.178 | 2539.808 | -3244.045 | 3244.045 | -0.3244045 | 129.3513 | 6.755955 | 0.3921608 | 87.38918 | -27.46575 | -28.80368 | -4.556773 | 13.0981 | 4.687552
2226 | 45.1528511 | 999.6286 | -3142.611 | 2540.276 | -3245.477 | 3245.477 | -0.3245477 | 129.3752 | 6.754523 | 0.3923728 | 87.38677 | -11.35807 | -65.87421 | -6.596071 | -46.37761 | 4.430394
2227 | 45.17315674 | 999.6545 | -3143.932 | 2540.829 | -3246.798 | 3246.798 | -0.3246798 | 129.4034 | 6.753202 | 0.3925684 | 87.38871 | 9.899717 | -65.56793 | -46.3034 | -38.61921 | 6.356372
2228 | 45.19346237 | 999.7064209 | -3145.545 | 2540.716 | -3248.411 | 3248.411 | -0.3248411 | 129.3976 | 6.751589 | 0.3928073 | 87.36395 | -103.6491 | -58.51266 | -89.10283 | -28.82185 | 8.291422
2229 | 45.21375656 | 999.7064209 | -3147.261 | 2539.918 | -3250.128 | 3250.128 | -0.3250128 | 129.357 | 6.749872 | 0.3930615 | 87.3143 | -195.2664 | -52.5625 | -108.8988 | -31.3193 | 23.19442
2230 | 45.23406219 | 999.7409 | -3148.314 | 2540.35 | -3251.18 | 3251.18 | -0.325118 | 129.379 | 6.74882 | 0.3932175 | 87.31552 | 7.810597 | -115.2407 | -99.23717 | -53.62233 | 20.27888
2231 | 45.2543602 | 999.8157959 | -3149.473 | 2540.878 | -3252.34 | 3252.34 | -0.325234 | 129.4059 | 6.74766 | 0.3933893 | 87.31868 | 18.39273 | -169.5031 | -75.59251 | -66.35353 | 11.58752
2232 | 45.2746582 | 999.6927 | -3151.162 | 2539.303 | -3254.029 | 3254.029 | -0.3254029 | 129.3257 | 6.745971 | 0.3936396 | 87.24272 | -303.4913 | -118.5521 | -77.94776 | -48.93007 | -3.304123
2233 | 45.29496002 | 999.5416 | -3153.753 | 2536.085 | -3256.62 | 3256.62 | -0.325662 | 129.1618 | 6.74338 | 0.3940238 | 87.09869 | -374.9611 | -79.82548 | -61.85193 | -54.11945 | -28.99246
2234 | 45.31526184 | 999.5964 | -3154.931 | 2536.831 | -3257.797 | 3257.797 | -0.3257797 | 129.1997 | 6.742203 | 0.3941984 | 87.10908 | 59.48847 | -85.76353 | -52.29617 | -62.8994 | -37.70374
2235 | 45.33555222 | 999.6504 | -3155.716 | 2537.81 | -3258.583 | 3258.583 | -0.3258583 | 129.2496 | 6.741417 | 0.3943149 | 87.13254 | 201.4439 | -16.82259 | -45.99133 | -62.94914 | -42.19438
2236 | 45.35586166 | 999.7036 | -3156.972 | 2538.221 | -3259.839 | 3259.839 | -0.3259839 | 129.2705 | 6.740161 | 0.3945012 | 87.13043 | -11.29751 | 36.31672 | -59.73569 | -33.96075 | -47.57236
2237 | 45.37615585 | 999.8428 | -3157.901 | 2538.737 | -3260.768 | 3260.768 | -0.3260768 | 129.2968 | 6.739232 | 0.3946391 | 87.13611 | 41.21334 | 37.32985 | -41.90969 | -24.44156 | -66.51112
2238 | 45.39645386 | 999.8318 | -3159.344 | 2538.598 | -3262.211 | 3262.211 | -0.3262211 | 129.2898 | 6.737789 | 0.3948533 | 87.11271 | -109.2645 | -24.02021 | 0.7697312 | -26.62681 | -71.95974
2239 | 45.41675949 | 999.8247 | -3160.673 | 2539.47 | -3263.539 | 3263.539 | -0.3263539 | 129.3341 | 6.736461 | 0.3950504 | 87.12544 | 64.55411 | -50.37218 | 30.95731 | -39.71882 | -49.74843
2240 | 45.43706131 | 999.7162 | -3162.474 | 2539.328125 | -3265.341 | 3265.341 | -0.3265341 | 129.3269 | 6.734659 | 0.3953179 | 87.09728 | -105.3065 | -56.78411 | 2.743711 | -34.67189 | -34.16142
2241 | 45.45735168 | 999.6783 | -3163.858 | 2538.993 | -3266.725 | 3266.725 | -0.3266725 | 129.3098 | 6.733275 | 0.3955234 | 87.06787 | -143.0574 | 31.30413 | 1.224751 | -30.30879 | -28.78012
2242 | 45.4776535 | 999.7224 | -3165.055 | 2539.492 | -3267.922 | 3267.922 | -0.3267922 | 129.3353 | 6.732078 | 0.3957012 | 87.0695 | 9.153687 | 7.897598 | -23.13089 | -39.32437 | -25.30744
2243 | 45.49795914 | 999.8036 | -3166.036 | 2541.27 | -3268.903 | 3268.903 | -0.3268903 | 129.4258 | 6.731097 | 0.395847 | 87.11777 | 331.1767 | 23.96526 | -36.30009 | -61.4071 | -9.915782
2244 | 45.51826096 | 999.8235 | -3167.515 | 2541.492 | -3270.381 | 3270.381 | -0.3270381 | 129.4371 | 6.729619 | 0.3960666 | 87.10625 | -52.47853 | 16.97924 | -77.86329 | -72.21827 | 45.4128
2245 | 45.53855133 | 1000.096 | -3168.958 | 2541.881 | -3271.825 | 3271.825 | -0.3271825 | 129.4569 | 6.728175 | 0.3962811 | 87.10089 | -24.96815 | -30.40896 | -74.5787 | -80.05294 | 76.86238
2246 | 45.55885696 | 1000.588 | -3170.744 | 2541.176 | -3273.611 | 3273.611 | -0.3273611 | 129.421 | 6.726389 | 0.3965467 | 87.05363 | -177.9875 | -158.5472 | -73.10534 | -42.94663 | 83.05817
2247 | 45.57915497 | 1000.899 | -3172.302 | 2540.225 | -3275.168 | 3275.168 | -0.3275168 | 129.3726 | 6.724832 | 0.3967782 | 87.00089 | -227.7873 | -163.2006 | -93.39632 | -18.9464 | 102.2371
2248 | 45.59944916 | 1000.968 | -3173.706 | 2538.868 | -3276.573 | 3276.573 | -0.3276573 | 129.3035 | 6.723427 | 0.396987 | 86.93625 | -309.5147 | -184.1664 | -138.6722 | -2.279319 | 129.7032
2249 | 45.61975098 | 1000.876 | -3174.917 | 2538.927 | -3277.783 | 3277.783 | -0.3277783 | 129.3065 | 6.722217 | 0.3971671 | 86.92261 | -75.74513 | -183.2619 | -83.13795 | 14.63166 | 150.2909
2250 | 45.64005661 | 1000.677 | -3175.999 | 2538.725 | -3278.865 | 3278.865 | -0.3278865 | 129.2962 | 6.721135 | 0.3973281 | 86.90171 | -129.7972 | -152.9657 | -33.19065 | 36.86868 | 142.7464
2251 | 45.66035843 | 1000.284 | -3177.636 | 2538.109 | -3280.502 | 3280.502 | -0.3280502 | 129.2648 | 6.719498 | 0.3975717 | 86.85946 | -173.4651 | -1.596782 | 2.663485 | 108.7411 | 140.7961
2252 | 45.68066406 | 999.9185 | -3179.185 | 2538.18 | -3282.052 | 3282.052 | -0.3282052 | 129.2684 | 6.717948 | 0.3978023 | 86.84187 | -76.30667 | 98.46376 | 40.2629 | 173.5629 | 135.6996
2253 | 45.70096207 | 999.640625 | -3180.034 | 2540.155 | -3282.901 | 3282.901 | -0.3282901 | 129.369 | 6.717099 | 0.3979287 | 86.89844 | 447.3301 | 153.3631 | 112.7322 | 188.4321 | 135.9814
2254 | 45.72125626 | 999.386 | -3181.059 | 2542.435 | -3283.925 | 3283.925 | -0.3283925 | 129.4851 | 6.716075 | 0.3980812 | 86.96318 | 424.5576 | 210.1776 | 277.733 | 217.1444 | 140.9391
2255 | 45.74155045 | 999.078 | -3182.565 | 2543.955 | -3285.432 | 3285.432 | -0.3285432 | 129.5625 | 6.714568 | 0.3983056 | 86.99565 | 144.6997 | 293.9808 | 394.3603 | 260.4339 | 136.0793
2256 | 45.76185226 | 998.8036499 | -3184.302 | 2545.45 | -3287.169 | 3287.169 | -0.3287169 | 129.6387 | 6.712831 | 0.3985644 | 87.02427 | 110.6074 | 486.3672 | 435.6421 | 324.8371 | 128.9738
2257 | 45.7821579 | 998.6208 | -3185.735 | 2548.133 | -3288.602 | 3288.602 | -0.3288602 | 129.7754 | 6.711398 | 0.3987778 | 87.09741 | 342.709 | 585.4254 | 472.198 | 328.7304 | 129.0021
2258 | 45.8024559 | 998.7406 | -3186.416 | 2552.572 | -3289.282 | 3289.282 | -0.3289282 | 130.0014 | 6.710718 | 0.3988792 | 87.2403 | 1409.262 | 596.0996 | 469.3342 | 332.8597 | 107.7435
2259 | 45.82275009 | 998.7693 | -3187.418 | 2556.977 | -3290.285 | 3290.285 | -0.3290285 | 130.2258 | 6.709715 | 0.3990286 | 87.37778 | 919.8485 | 624.5175 | 495.1092 | 337.3184 | 93.2855
2260 | 45.84305573 | 998.7531 | -3189.003 | 2558.95 | -3291.869 | 3291.869 | -0.3291869 | 130.3263 | 6.708131 | 0.3992648 | 87.42455 | 198.0705 | 640.2868 | 477.1042 | 335.666 | 79.08341
2261 | 45.86334991 | 998.8291626 | -3190.7 | 2561.47 | -3293.567 | 3293.567 | -0.3293567 | 130.4546 | 6.706433 | 0.3995178 | 87.4885 | 252.6972 | 489.7408 | 457.2747 | 319.7324 | 68.94146
2262 | 45.88365936 | 998.9838 | -3192.106 | 2564.595 | -3294.973 | 3294.973 | -0.3294973 | 130.6138 | 6.705027 | 0.3997275 | 87.57688 | 421.5555 | 302.3021 | 407.3532 | 275.0126 | 62.83536
2263 | 45.90396118 | 999.2077 | -3193.043 | 2567.643 | -3295.91 | 3295.91 | -0.329591 | 130.769 | 6.70409 | 0.3998673 | 87.66869 | 656.5323 | 249.1164 | 239.536 | 242.0915 | 61.69623
2264 | 45.92425537 | 999.2875 | -3194.95 | 2568.229 | -3297.817 | 3297.817 | -0.3297817 | 130.7988 | 6.702183 | 0.4001518 | 87.66375 | -17.34499 | 177.2601 | 160.478 | 235.3827 | 53.21103
2265 | 45.94455719 | 999.4102 | -3196.679 | 2568.378 | -3299.546 | 3299.546 | -0.3299546 | 130.8064 | 6.700454 | 0.4004098 | 87.64625 | -67.85819 | 72.73049 | 111.1101 | 193.5139 | 49.23478
2266 | 45.96485519 | 999.4919 | -3198.381 | 2568.237 | -3301.248 | 3301.248 | -0.3301248 | 130.7992 | 6.698752 | 0.4006639 | 87.61917 | -106.584 | -16.91066 | 44.24196 | 68.11232 | 53.76734
2267 | 45.98514938 | 999.6152 | -3199.974 | 2568.143 | -3302.841 | 3302.841 | -0.3302841 | 130.7945 | 6.697159 | 0.4009016 | 87.59513 | -101.0927 | -62.68977 | -1.489223 | -22.33282 | 57.32373
2268 | 46.00546265 | 999.8186 | -3200.669 | 2569.044 | -3303.536 | 3303.536 | -0.3303536 | 130.8403 | 6.696464 | 0.4010054 | 87.61676 | 208.3266 | -118.9414 | -106.1397 | -67.01111 | 38.49859
2269 | 46.02574921 | 999.8504 | -3202.232 | 2567.958 | -3305.098 | 3305.098 | -0.3305098 | 130.785 | 6.694902 | 0.4012388 | 87.5593 | -246.2406 | -95.62962 | -156.6305 | -110.8485 | 19.41214
2270 | 46.04606247 | 999.90625 | -3203.914 | 2566.03 | -3306.781 | 3306.781 | -0.3306781 | 130.6868 | 6.693219 | 0.4014901 | 87.47156 | -349.1163 | -132.4756 | -197.6272 | -161.7889 | 15.23633
2271 | 46.06635666 | 1000.099 | -3204.853 | 2566.431 | -3307.719 | 3307.719 | -0.3307719 | 130.7072 | 6.692281 | 0.4016304 | 87.47296 | 9.974881 | -268.4932 | -238.2405 | -227.0121 | 21.14898
2272 | 46.08665848 | 1000.175 | -3206.211 | 2565.252 | -3309.077 | 3309.077 | -0.3309077 | 130.6472 | 6.690923 | 0.4018333 | 87.41504 | -285.3225 | -306.6108 | -271.9929 | -242.1963 | 22.147
2273 | 46.10695267 | 1000.261 | -3207.391 | 2563.262 | -3310.258 | 3310.258 | -0.3310258 | 130.5459 | 6.689742 | 0.4020097 | 87.33183 | -471.7614 | -331.2083 | -333.2013 | -240.4738 | -15.413
2274 | 46.12725449 | 1000.319 | -3208.727 | 2561.213 | -3311.594 | 3311.594 | -0.3311594 | 130.4415 | 6.688406 | 0.4022095 | 87.24457 | -436.8286 | -414.1761 | -341.5986 | -231.5796 | -45.40437
2275 | 46.14755249 | 1000.322 | -3210.533 | 2558.16 | -3313.4 | 3313.4 | -0.33134 | 130.286 | 6.6866 | 0.4024796 | 87.11704 | -472.1039 | -425.6215 | -330.0422 | -231.4134 | -49.85682
2276 | 46.16785431 | 1000.359 | -3211.646 | 2556.607 | -3314.513 | 3314.513 | -0.3314513 | 130.2069 | 6.685487 | 0.402646 | 87.04966 | -404.8643 | -395.6324 | -335.8195 | -253.8985 | -50.72351
2277 | 46.18815613 | 1000.315 | -3213.212 | 2554.848 | -3316.079 | 3316.079 | -0.3316079 | 130.1174 | 6.683921 | 0.4028803 | 86.96942 | -342.5494 | -357.2884 | -301.136 | -235.909 | -59.76611
2278 | 46.20845413 | 1000.285 | -3214.348 | 2553.676 | -3317.214 | 3317.214 | -0.3317214 | 130.0577 | 6.682786 | 0.4030502 | 86.91474 | -321.816 | -271.2718 | -259.6735 | -193.8297 | -77.55124
2279 | 46.22875977 | 1000.266 | -3215.471 | 2552.895 | -3318.338 | 3318.338 | -0.3318338 | 130.0179 | 6.681662 | 0.4032183 | 86.87354 | -245.1084 | -184.9332 | -225.4647 | -169.7179 | -70.05985
2280 | 46.24905014 | 1000.252 | -3216.494 | 2553.096 | -3319.361 | 3319.361 | -0.3319361 | 130.0281 | 6.680639 | 0.4033715 | 86.8671 | -42.02089 | -136.1431 | -170.3864 | -129.3616 | -74.79341
2281 | 46.26935577 | 1000.226 | -3217.726 | 2553.713 | -3320.593 | 3320.593 | -0.3320593 | 130.0595 | 6.679407 | 0.4035558 | 86.87205 | 26.82879 | -97.56981 | -94.0599 | -94.57088 | -72.25395
2282 | 46.28965378 | 1000.122 | -3219.096 | 2553.642 | -3321.963 | 3321.963 | -0.3321963 | 130.0559 | 6.678037 | 0.403761 | 86.85182 | -98.599 | -43.8279 | -14.70421 | -60.85234 | -62.3981
2283 | 46.30995178 | 1000.053 | -3220.651 | 2553.354 | -3323.518 | 3323.518 | -0.3323518 | 130.0412 | 6.676482 | 0.4039939 | 86.82179 | -128.9495 | 20.99112 | 56.61114 | -14.20787 | -76.87616
2284 | 46.3302536 | 999.9553 | -3222.237 | 2554.125 | -3325.103508 | 3325.103508 | -0.3325103508 | 130.0805 | 6.674896492 | 0.4042314 | 86.8274 | 23.60113 | 89.95572 | 89.41194 | 23.40444 | -73.76801
2285 | 46.35055161 | 999.89 | -3223.294 | 2555.844 | -3326.161 | 3326.161 | -0.3326161 | 130.1681 | 6.673839 | 0.4043898 | 86.87208 | 282.0742 | 173.68 | 101.742 | 55.6253 | -65.06463
2286 | 46.37085342 | 999.8635 | -3224.457 | 2558.195 | -3327.323 | 3327.323 | -0.3327323 | 130.2878 | 6.672677 | 0.404564 | 86.93682 | 371.6518 | 209.4896 | 124.0458 | 90.40671 | -75.39712
2287 | 46.39115906 | 999.8113 | -3225.598 | 2560.243 | -3328.465 | 3328.465 | -0.3328465 | 130.3921 | 6.671535 | 0.4047351 | 86.99157 | 320.0222 | 218.5593 | 152.7035 | 93.07185 | -77.09684
2288 | 46.41145325 | 999.7422 | -3227.458 | 2561.368 | -3330.324 | 3330.324 | -0.3330324 | 130.4494 | 6.669676 | 0.4050138 | 87.00554 | 50.09882 | 207.6571 | 182.6716 | 93.67726 | -68.80014
2289 | 46.43175888 | 999.6268 | -3229.247 | 2562.6 | -3332.113 | 3332.113 | -0.3332113 | 130.5122 | 6.667887 | 0.4052821 | 87.02403 | 68.94938 | 165.1908 | 202.261 | 104.2038 | -58.60451
2290 | 46.45205688 | 999.6536 | -3230.531 | 2564.385 | -3333.398 | 3333.398 | -0.3333398 | 130.6031 | 6.666602 | 0.4054748 | 87.06787 | 227.5632 | 129.3391 | 148.127 | 96.6746 | -41.84657
2291 | 46.47235489 | 999.6547 | -3231.845 | 2565.816 | -3334.712 | 3334.712 | -0.3334712 | 130.6759 | 6.665288 | 0.4056719 | 87.09928 | 159.3203 | 159.3003 | 103.1724 | 94.86429 | -34.53054
2292 | 46.49265289 | 999.6375 | -3233.27 | 2567.252 | -3336.137 | 3336.137 | -0.3336137 | 130.7491 | 6.663863 | 0.4058857 | 87.12938 | 140.7636 | 104.4842 | 88.13959 | 86.843 | -20.98051
2293 | 46.5129509 | 999.678 | -3234.404 | 2568.691 | -3337.271 | 3337.271 | -0.3337271 | 130.8223 | 6.662729 | 0.4060559 | 87.16339 | 199.9051 | 52.38358 | 59.06893 | 48.72689 | -10.96479
2294 | 46.53325272 | 999.6535 | -3236.258 | 2567.723 | -3339.125 | 3339.125 | -0.3339125 | 130.773 | 6.660875 | 0.4063342 | 87.10629 | -205.1313 | 57.46492 | 34.06298 | 1.642477 | -4.644496
2295 | 46.55356216 | 999.637146 | -3237.586 | 2568.041 | -3340.453 | 3340.453 | -0.3340453 | 130.7893 | 6.659547 | 0.4065336 | 87.09972 | -32.93976 | -12.99522 | -1.968291 | -35.10281 | 4.758226
2296 | 46.57385254 | 999.6957 | -3238.563 | 2569.217 | -3341.429 | 3341.429 | -0.3341429 | 130.8491 | 6.658571 | 0.4066803 | 87.12682 | 184.727 | -84.19708 | -51.85581 | -47.85309 | 2.439485
2297 | 46.59415817 | 999.699646 | -3239.763 | 2568.555 | -3342.63 | 3342.63 | -0.334263 | 130.8154 | 6.65737 | 0.4068606 | 87.08868 | -211.5371 | -62.51446 | -104.6756 | -51.52461 | 6.943359
2298 | 46.61446381 | 999.6677 | -3241.205 | 2568.114 | -3344.071 | 3344.071 | -0.3344071 | 130.793 | 6.655929 | 0.4070771 | 87.05488 | -156.1042 | -113.86 | -152.5714 | -79.54213 | 15.77857
2299 | 46.63475037 | 999.7331 | -3242.44 | 2568.061 | -3345.307 | 3345.307 | -0.3345307 | 130.7903 | 6.654693 | 0.4072628 | 87.03692 | -96.71821 | -217.7283 | -145.463 | -86.80338 | 18.64878
2300 | 46.655056 | 999.6899 | -3244.088 | 2566.58 | -3346.955 | 3346.955 | -0.3346955 | 130.7149 | 6.653045 | 0.4075104 | 86.96519 | -289.6674 | -221.6523 | -140.2611 | -98.27829 | 10.50224
2301 | 46.67535019 | 999.6617 | -3245.644 | 2564.87 | -3348.511 | 3348.511 | -0.3348511 | 130.6278 | 6.651489 | 0.4077443 | 86.88692 | -334.6144 | -218.6625 | -182.1974 | -115.7266 | -0.9220865
2302 | 46.69566345 | 999.6429 | -3247.048 | 2563.971 | -3349.915 | 3349.915 | -0.3349915 | 130.582 | 6.650085 | 0.4079554 | 86.83812 | -231.1571 | -196.5436 | -153.0931 | -86.674 | -18.88788
2303 | 46.71595764 | 999.6304 | -3248.533 | 2563.613 | -3351.4 | 3351.4 | -0.33514 | 130.5637 | 6.6486 | 0.4081788 | 86.80659 | -141.1554 | -177.15 | -139.2327 | -87.17234 | -20.2805
2304 | 46.73625565 | 999.7769165 | -3249.615 | 2564.096 | -3352.482 | 3352.482 | -0.3352482 | 130.5884 | 6.647518 | 0.4083415 | 86.80885 | 13.87658 | -100.1468 | -135.3551 | -97.35324 | -26.23938
2305 | 46.75654984 | 999.8057251 | -3250.977 | 2563.455 | -3353.844 | 3353.844 | -0.3353844 | 130.5557 | 6.646156 | 0.4085464 | 86.76936 | -192.6995 | -60.18738 | -77.54116 | -74.766 | -40.84003
2306 | 46.77685165 | 999.8764 | -3252.251 | 2564.232 | -3355.118 | 3355.118 | -0.3355118 | 130.5953 | 6.644882 | 0.4087381 | 86.77903 | 50.40153 | -44.32029 | -44.8523 | -57.23657 | -55.93348
2307 | 46.79715729 | 999.889 | -3253.375 | 2564.51 | -3356.242 | 3356.242 | -0.3356242 | 130.6094 | 6.643758 | 0.4089074 | 86.77372 | -31.36009 | -0.9640007 | -15.61114 | -47.73372 | -95.62031
2308 | 46.81745148 | 999.8288 | -3255.041 | 2564.694 | -3357.907 | 3357.907 | -0.3357907 | 130.6188 | 6.642093 | 0.409158 | 86.75823 | -61.82 | 29.49295 | 14.21408 | -25.7328 | -135.492
2309 | 46.83775711 | 999.927 | -3256.151 | 2566.263 | -3359.017 | 3359.017 | -0.3359017 | 130.6987 | 6.640983 | 0.4093251 | 86.79678 | 230.6581 | 25.81532 | 24.54304 | -16.82423 | -173.6797
2310 | 46.85805893 | 999.8887 | -3257.715 | 2566.586 | -3360.581 | 3360.581 | -0.3360581 | 130.7151 | 6.639419 | 0.4095607 | 86.78726 | -40.41472 | 57.54164 | 51.04571 | -0.766244 | -200.4126
2311 | 46.8783493 | 999.9494 | -3259.032 | 2567.283 | -3361.899 | 3361.899 | -0.3361899 | 130.7507 | 6.638101 | 0.4097591 | 86.79361 | 32.01336 | 91.27309 | 49.92848 | 1.720249 | -225.943
2312 | 46.89865112 | 1000.008 | -3260.277 | 2568.471 | -3363.143 | 3363.143 | -0.3363143 | 130.8111 | 6.636857 | 0.4099466 | 86.81748 | 127.2715 | 54.30639 | 31.08119 | -12.26191 | -226.1167
2313 | 46.91895294 | 1000.029 | -3261.473 | 2569.503 | -3364.339 | 3364.339 | -0.3364339 | 130.8637 | 6.635661 | 0.4101269 | 86.83673 | 106.8372 | 70.45861 | 39.02925 | -17.97459 | -214.2508
2314 | 46.93925858 | 1000.026 | -3262.636 | 2570.192 | -3365.503 | 3365.503 | -0.3365503 | 130.8988 | 6.634497 | 0.4103022 | 86.84477 | 45.82455 | 23.8588 | 1.860796 | -88.67833 | -182.7979
2315 | 46.95955276 | 1000.024 | -3263.87 | 2570.892 | -3366.736 | 3366.736 | -0.3366736 | 130.9344 | 6.633264 | 0.4104882 | 86.85227 | 40.34639 | 0.3470091 | -15.41043 | -150.3459 | -150.081
2316 | 46.97985458 | 999.9185 | -3265.791 | 2569.913 | -3368.657 | 3368.657 | -0.3368657 | 130.8846 | 6.631343 | 0.4107778 | 86.79405 | -200.9857 | -41.79205 | -49.89966 | -233.7295 | -86.60268
2317 | 47.00016022 | 999.8998 | -3267.072 | 2570.465 | -3369.938 | 3369.938 | -0.3369938 | 130.9127 | 6.630062 | 0.410971 | 86.79593 | 9.712588 | -90.12811 | -176.2803 | -302.9863 | 80.27187
2318 | 47.02046204 | 999.8359 | -3268.566 | 2570.351 | -3371.433 | 3371.433 | -0.3371433 | 130.9069 | 6.628567 | 0.4111964 | 86.77251 | -103.858 | -153.8753 | -294.4149 | -337.3356 | 99.67531
2319 | 47.04075623 | 999.7244873 | -3270.204 | 2569.552 | -3373.07 | 3373.07 | -0.337307 | 130.8662 | 6.62693 | 0.4114435 | 86.72412 | -195.8558 | -315.7091 | -445.348 | -353.9082 | 116.2267
2320 | 47.06105423 | 999.7537 | -3271.387 | 2568.538 | -3374.253 | 3374.253 | -0.3374253 | 130.8146 | 6.625747 | 0.411622 | 86.67442 | -278.3897 | -508.9263 | -539.6302 | -349.8592 | 157.4142
2321 | 47.08135223 | 999.7731 | -3272.542 | 2563.766 | -3375.408 | 3375.408 | -0.3375408 | 130.5715 | 6.624592 | 0.4117964 | 86.49831 | -1010.155 | -750.6695 | -579.038 | -302.6205 | 179.0115
2322 | 47.10165024 | 999.6821 | -3274.411 | 2556.489 | -3377.277 | 3377.277 | -0.3377277 | 130.2009 | 6.622723 | 0.4120785 | 86.22846 | -956.3735 | -873.137 | -604.1811 | -261.7341 | 198.7624
2323 | 47.12195969 | 999.6911 | -3275.382 | 2551.15625 | -3378.249 | 3378.249 | -0.3378249 | 129.9293 | 6.621751 | 0.4122252 | 86.03597 | -1312.574 | -928.5902 | -571.7517 | -164.0067 | 215.7287
2324 | 47.14225006 | 999.6624 | -3276.853 | 2546.396 | -3379.72 | 3379.72 | -0.337972 | 129.6869 | 6.62028 | 0.4124474 | 85.85636 | -808.1935 | -769.8744 | -459.388 | 156.606 | 193.4311
2325 | 47.16255951 | 999.7296 | -3278.017 | 2543.946 | -3380.884 | 3380.884 | -0.3380884 | 129.5621 | 6.619116 | 0.4126233 | 85.75865 | -555.6555 | -540.9984 | -355.2202 | 184.0615 | 187.1009
2326 | 47.1828537 | 999.7571 | -3279.16 | 2543.276 | -3382.026 | 3382.026 | -0.3382026 | 129.528 | 6.617974 | 0.4127959 | 85.72127 | -216.5756 | -115.4 | -75.61876 | 223.9099 | 161.33
2327 | 47.20315552 | 999.7406 | -3280.562 | 2544.997 | -3383.429 | 3383.429 | -0.3383429 | 129.6156 | 6.616571 | 0.4130078 | 85.76112 | 188.0065 | 178.0628 | 542.6677 | 303.7494 | 128.837
2328 | 47.22346115 | 999.8162 | -3281.68 | 2549.518 | -3384.547 | 3384.547 | -0.3384547 | 129.8459 | 6.615453 | 0.4131768 | 85.89893 | 815.4181 | 590.4455 | 735.3475 | 367.4235 | 94.39126
2329 | 47.24375153 | 999.7461 | -3283.158 | 2554.459 | -3386.025 | 3386.025 | -0.3386025 | 130.0975 | 6.613975 | 0.4134002 | 86.04618 | 659.1207 | 1555.402 | 880.021 | 470.8617 | 62.28706
2330 | 47.26406097 | 999.7853 | -3284.327 | 2562.812 | -3387.193 | 3387.193 | -0.3387193 | 130.523 | 6.612807 | 0.4135769 | 86.31231 | 1506.258 | 1602.109 | 1053.065 | 563.3 | 21.68764
2331 | 47.28435898 | 1000.002 | -3284.831 | 2573.44 | -3387.698 | 3387.698 | -0.3387698 | 131.0642 | 6.612302 | 0.4136532 | 86.66364 | 4608.205 | 1537.799 | 1152.32 | 623.0735 | -20.89234
2332 | 47.30465698 | 999.8176 | -3287.09 | 2578.599 | -3389.957 | 3389.957 | -0.3389957 | 131.3269 | 6.610043 | 0.4139949 | 86.80768 | 421.5443 | 1606.323 | 1191.588 | 662.0204 | -51.89743
2333 | 47.32495499 | 999.7466 | -3289.145 | 2583.965 | -3392.012 | 3392.012 | -0.3392012 | 131.6002 | 6.607988 | 0.4143059 | 86.96128 | 493.868 | 1440.415 | 1148.786 | 651.3746 | -79.87326
2334 | 47.34525681 | 999.8548584 | -3290.515 | 2590.674 | -3393.382 | 3393.382 | -0.3393382 | 131.9419 | 6.606618 | 0.4145132 | 87.169 | 1001.738 | 627.0579 | 1029.331 | 611.4779 | -99.24082
2335 | 47.36555099 | 999.7885 | -3291.887 | 2595.388 | -3394.753 | 3394.753 | -0.3394753 | 132.182 | 6.605247 | 0.4147208 | 87.30949 | 676.7218 | 628.7892 | 837.0816 | 539.4715 | -111.285
2336 | 47.38585663 | 999.8137 | -3293.167 | 2599.012 | -3396.034 | 3396.034 | -0.3396034 | 132.3666 | 6.603966 | 0.4149147 | 87.41446 | 541.418 | 446.8214 | 245.5762 | 426.0971 | -93.10241
2337 | 47.40616226 | 999.8479 | -3294.204 | 2601.428 | -3397.071 | 3397.071 | -0.3397071 | 132.4897 | 6.602929 | 0.4150717 | 87.48199 | 430.2005 | 201.6759 | 108.1796 | 306.3533 | -64.42971
2338 | 47.42644882 | 999.542 | -3297.184 | 2597.016 | -3400.051 | 3400.051 | -0.3400051 | 132.265 | 6.599949 | 0.4155231 | 87.2942 | -415.9707 | -76.73719 | -45.81574 | 110.2158 | -6.527244
2339 | 47.44675446 | 999.5629 | -3298.438 | 2596.243 | -3401.305 | 3401.305 | -0.3401305 | 132.2256 | 6.598695 | 0.4157132 | 87.25162 | -223.99 | -348.0258 | -255.4752 | -256.2936 | 45.42608
2340 | 47.46704865 | 999.5251 | -3299.641 | 2592.837 | -3402.508 | 3402.508 | -0.3402508 | 132.0521 | 6.597492 | 0.4158954 | 87.12126 | -715.3437 | -612.4839 | -457.0039 | -345.407 | 84.05484
2341 | 47.48735809 | 999.69 | -3300.626 | 2589.602 | -3403.492 | 3403.492 | -0.3403492 | 131.8873 | 6.596508 | 0.4160447 | 86.99959 | -815.0251 | -706.3292 | -676.6954 | -428.8325 | 148.9614
2342 | 47.5076561 | 999.8171 | -3302.015 | 2584.555 | -3404.881 | 3404.881 | -0.3404881 | 131.6303 | 6.595119 | 0.4162553 | 86.81174 | -892.0901 | -888.9386 | -823.3215 | -537.4598 | 204.203
2343 | 47.52795792 | 999.9708 | -3303.215 | 2580.226 | -3406.082 | 3406.082 | -0.3406082 | 131.4098 | 6.593918 | 0.4164374 | 86.65057 | -885.1972 | -1033.031 | -878.7867 | -614.7652 | 188.0394
2344 | 47.54825592 | 1000.005 | -3304.382 | 2574.69 | -3407.249 | 3407.249 | -0.3407249 | 131.1279 | 6.592751 | 0.4166143 | 86.44936 | -1137.037 | -1047.913 | -938.0672 | -659.1841 | 194.4251
2345 | 47.56855011 | 1000.01 | -3305.343 | 2568.831 | -3408.21 | 3408.21 | -0.340821 | 130.8295 | 6.59179 | 0.4167601 | 86.24007 | -1435.805 | -1052.526 | -928.3258 | -663.4243 | 165.0836
2346 | 47.58885193 | 999.9438 | -3307.082 | 2562.516 | -3409.949 | 3409.949 | -0.3409949 | 130.5079 | 6.590051 | 0.417024 | 86.00535 | -889.435 | -1026.99 | -891.4185 | -589.1293 | 25.7132
2347 | 47.60915756 | 999.9694 | -3308.333 | 2557.824 | -3411.2 | 3411.2 | -0.34112 | 130.2689 | 6.5888 | 0.4172139 | 85.83158 | -915.1571 | -925.1166 | -806.1713 | -536.5581 | 34.56516
2348 | 47.62945557 | 999.9515 | -3309.442 | 2554.455 | -3412.309 | 3412.309 | -0.3412309 | 130.0973 | 6.587691 | 0.4173822 | 85.70411 | -757.5149 | -734.5275 | -667.083 | -377.8208 | 18.23751
2349 | 47.64974976 | 999.8533 | -3310.456 | 2551.969 | -3413.323 | 3413.323 | -0.3413323 | 129.9707 | 6.586677 | 0.4175361 | 85.6075 | -627.671 | -581.6135 | -463.1397 | -204.1516 | -14.5214
2350 | 47.67006302 | 999.6149292 | -3312.048 | 2549.106 | -3414.914 | 3414.914 | -0.3414914 | 129.8249 | 6.585086 | 0.4177777 | 85.49081 | -482.8594 | -325.2626 | -240.8749 | -121.5674 | -46.96875
2351 | 47.69034958 | 999.4908 | -3313.292 | 2548.884 | -3416.158 | 3416.158 | -0.3416158 | 129.8136 | 6.583842 | 0.4179667 | 85.46722 | -124.8653 | -34.06904 | 43.0308 | -6.267211 | -71.20828
2352 | 47.71066284 | 999.4774 | -3314.396 | 2551.145 | -3417.262 | 3417.262 | -0.3417262 | 129.9288 | 6.582738 | 0.4181344 | 85.52869 | 366.5976 | 204.3808 | 343.6052 | 113.2256 | -102.6295
2353 | 47.73095322 | 999.52 | -3315.498 | 2555.062 | -3418.365 | 3418.365 | -0.3418365 | 130.1282 | 6.581635 | 0.4183019 | 85.64566 | 698.4529 | 634.0959 | 466.2928 | 246.7101 | -107.0754
2354 | 47.75126266 | 999.5485 | -3316.874 | 2559.119 | -3419.741 | 3419.741 | -0.3419741 | 130.3348 | 6.580259 | 0.4185109 | 85.76371 | 564.5784 | 1017.072 | 629.8457 | 351.2225 | -125.4366
2355 | 47.77155304 | 999.5847168 | -3317.7 | 2565.678 | -3420.566 | 3420.566 | -0.3420566 | 130.6689 | 6.579434 | 0.4186364 | 85.97273 | 1665.716 | 1013.087 | 756.314 | 413.5907 | -126.1508
2356 | 47.79185867 | 999.6953125 | -3318.525 | 2572.701 | -3421.392 | 3421.392 | -0.3421392 | 131.0266 | 6.578608 | 0.4187619 | 86.19725 | 1790.013 | 1042.257 | 833.1282 | 467.5403 | -127.1426
2357 | 47.81214905 | 999.5962 | -3320.54 | 2576.66 | -3423.407 | 3423.407 | -0.3423407 | 131.2282 | 6.576593 | 0.4190682 | 86.30346 | 346.6732 | 1060.413 | 867.7564 | 491.7683 | -120.6509
2358 | 47.83245468 | 999.6683 | -3321.792 | 2581.949 | -3424.658 | 3424.658 | -0.3424658 | 131.4976 | 6.575342 | 0.4192586 | 86.46417 | 844.3057 | 840.5618 | 792.4134 | 513.1904 | -114.0571
2359 | 47.85275269 | 999.6473999 | -3323.267 | 2586.921 | -3426.134 | 3426.134 | -0.3426134 | 131.7508 | 6.573866 | 0.419483 | 86.61123 | 655.355 | 618.2095 | 735.4302 | 489.4471 | -88.19183
2360 | 47.87306213 | 999.6679 | -3324.708 | 2591.2 | -3427.575 | 3427.575 | -0.3427575 | 131.9687 | 6.572425 | 0.4197023 | 86.73545 | 566.4625 | 552.9481 | 520.9894 | 428.6804 | -57.8701
2361 | 47.89334869 | 999.8196 | -3325.944 | 2595.497 | -3428.811 | 3428.811 | -0.3428811 | 132.1876 | 6.571189 | 0.4198903 | 86.86297 | 678.2512 | 394.4328 | 304.1515 | 331.686 | -42.31319
2362 | 47.91365814 | 999.8345 | -3327.867 | 2596.435 | -3430.733 | 3430.733 | -0.3430733 | 132.2354 | 6.569267 | 0.4201829 | 86.86893 | 20.36613 | 210.5115 | 212.1862 | 244.977 | -16.5016
2363 | 47.93395996 | 999.8792 | -3329.24 | 2597.301 | -3432.107 | 3432.107 | -0.3432107 | 132.2795 | 6.567893 | 0.420392 | 86.87974 | 51.72916 | 64.91335 | 57.82973 | 77.67668 | 3.862061
2364 | 47.95425034 | 999.892 | -3330.613 | 2596.192 | -3433.48 | 3433.48 | -0.343348 | 132.223 | 6.56652 | 0.4206011 | 86.82448 | -264.2513 | -166.9398 | -99.039 | -88.57952 | 21.78295
2365 | 47.97455215 | 999.9521 | -3332.078125 | 2595.694 | -3434.945 | 3434.945 | -0.3434945 | 132.1976 | 6.565055 | 0.4208242 | 86.78845 | -161.5284 | -279.9935 | -243.7633 | -157.9561 | 43.31502
2366 | 47.99485397 | 999.975 | -3333.604 | 2592.952 | -3436.471 | 3436.471 | -0.3436471 | 132.058 | 6.563529 | 0.4210566 | 86.67663 | -481.0146 | -441.632 | -412.8789 | -240.0394 | 57.12905
2367 | 48.01515198 | 999.9037 | -3335.171 | 2589.679 | -3438.037 | 3438.037 | -0.3438037 | 131.8913 | 6.561963 | 0.4212953 | 86.54656 | -544.9021 | -535.993 | -493.3452 | -320.8281 | 92.5762
2368 | 48.0354538 | 999.8045 | -3336.673 | 2585.088 | -3439.54 | 3439.54 | -0.343954 | 131.6574 | 6.56046 | 0.4215243 | 86.37333 | -756.4635 | -672.4451 | -576.2013 | -387.8113 | 90.07556
2369 | 48.05575943 | 999.6348 | -3337.949 | 2581.304 | -3440.816 | 3440.816 | -0.3440816 | 131.4647 | 6.559184 | 0.4217189 | 86.23015 | -736.0563 | -717.0083 | -589.8338 | -444.1361 | 85.88268
2370 | 48.0760498 | 999.5732 | -3339.166 | 2577.095 | -3442.033 | 3442.033 | -0.3442033 | 131.2504 | 6.557967 | 0.4219044 | 86.07357 | -843.789 | -746.823 | -633.7167 | -456.6251 | 33.93293
2371 | 48.09635162 | 999.6703 | -3340.161 | 2574.289 | -3443.028 | 3443.028 | -0.3443028 | 131.1075 | 6.556972 | 0.4220561 | 85.96681 | -703.8304 | -672.9191 | -628.969 | -467.2713 | 9.360087
2372 | 48.11665344 | 999.4067 | -3342.655 | 2567.36 | -3445.522 | 3445.522 | -0.3445522 | 130.7546 | 6.554478 | 0.4224366 | 85.70279 | -693.9758 | -637.0028 | -586.9377 | -440.2165 | 2.945789
2373 | 48.13695908 | 999.5593 | -3343.036 | 2566.835 | -3445.903 | 3445.903 | -0.3445903 | 130.7278 | 6.554097 | 0.4224947 | 85.6803 | -386.9442 | -555.902 | -521.4383 | -411.0652 | -12.56884
2374 | 48.15725708 | 999.6093 | -3344.206 | 2564.317 | -3447.072258 | 3447.072258 | -0.3447072258 | 130.5996 | 6.552927742 | 0.4226732 | 85.58098 | -556.4748 | -448.4601 | -451.6504 | -286.0266 | -34.16748
2375 | 48.17756271 | 999.6254 | -3345.992 | 2561.434 | -3448.859 | 3448.859 | -0.3448859 | 130.4528 | 6.551141 | 0.4229459 | 85.46145 | -438.2848 | -343.0587 | -342.166 | -207.9708 | -51.69026
2376 | 48.19785309 | 999.7573 | -3347.275 | 2560.958 | -3450.142 | 3450.142 | -0.3450142 | 130.4285 | 6.549858 | 0.4231417 | 85.42882 | -166.6208 | -287.2629 | -233.3247 | -128.0076 | -81.14306
2377 | 48.21815491 | 999.8278 | -3348.771 | 2560.399 | -3451.638 | 3451.638 | -0.3451638 | 130.4001 | 6.548362 | 0.4233702 | 85.39068 | -166.9688 | -147.6538 | -1.264614 | -68.32562 | -92.37876
2378 | 48.23845291 | 999.8231 | -3350.044 | 2560.268 | -3452.91 | 3452.91 | -0.345291 | 130.3934 | 6.54709 | 0.4235645 | 85.3697 | -107.9651 | -4.848545 | 111.2775 | 59.75366 | -105.7536
2379 | 48.25875854 | 999.837 | -3351.35 | 2561.625 | -3454.216 | 3454.216 | -0.3454216 | 130.4625 | 6.545784 | 0.423764 | 85.39794 | 141.5705 | 307.3886 | 222.3285 | 117.3863 | -106.8515
2380 | 48.27904892 | 999.881 | -3352.77 | 2563.976 | -3455.636 | 3455.636 | -0.3455636 | 130.5822 | 6.544364 | 0.4239809 | 85.45776 | 275.7415 | 465.9693 | 288.7128 | 189.9434 | -113.6413
2381 | 48.29935837 | 1000.031 | -3353.533 | 2569.157 | -3456.4 | 3456.4 | -0.34564 | 130.8461 | 6.5436 | 0.4240976 | 85.62045 | 1394.565 | 576.1592 | 426.9373 | 217.6726 | -112.1402
2382 | 48.31965256 | 1000.097 | -3354.591 | 2572.611 | -3457.458 | 3457.458 | -0.3457458 | 131.022 | 6.542542 | 0.4242593 | 85.7217 | 625.9345 | 579.6798 | 463.3403 | 258.6578 | -106.4337
2383 | 48.33995056 | 1000.089 | -3355.938 | 2575.877 | -3458.804 | 3458.804 | -0.3458804 | 131.1884 | 6.541196 | 0.4244651 | 85.81287 | 442.9846 | 740.0115 | 519.1566 | 276.1514 | -94.77964
2384 | 48.3602562 | 999.9976 | -3357.66 | 2577.814 | -3460.526 | 3460.526 | -0.3460526 | 131.287 | 6.539474 | 0.4247284 | 85.85478 | 159.1734 | 493.2302 | 506.6482 | 266.8949 | -89.32074
2385 | 48.3805542 | 1000.023 | -3358.533 | 2582.478 | -3461.399 | 3461.399 | -0.3461399 | 131.5245 | 6.538601 | 0.4248619 | 85.99863 | 1077.4 | 446.9197 | 482.4882 | 255.6168 | -74.84645
2386 | 48.40086365 | 999.9702 | -3360.214 | 2584.383 | -3463.08 | 3463.08 | -0.346308 | 131.6215 | 6.53692 | 0.425119 | 86.03993 | 160.6585 | 364.1216 | 307.9943 | 243.075 | -53.57959
2387 | 48.42115402 | 1000.039 | -3361.334 | 2586.857 | -3464.201 | 3464.201 | -0.3464201 | 131.7475 | 6.535799 | 0.4252905 | 86.10755 | 394.3816 | 343.9473 | 204.505 | 209.7415 | -40.29324
2388 | 48.44145966 | 1000.067 | -3362.631 | 2587.543 | -3465.497 | 3465.497 | -0.3465497 | 131.7825 | 6.534503 | 0.4254888 | 86.1133 | 28.9943 | 93.29125 | 117.9356 | 162.1933 | -35.01047
2389 | 48.46175385 | 1000.121 | -3364.044 | 2588.482 | -3466.911 | 3466.911 | -0.3466911 | 131.8303 | 6.533089 | 0.4257052 | 86.12591 | 58.30193 | 0.06571791 | 67.35065 | 43.92798 | -26.01079
2390 | 48.48205566 | 1000.088 | -3365.444 | 2587.904 | -3468.311 | 3468.311 | -0.3468311 | 131.8008 | 6.531689 | 0.4259195 | 86.08821 | -175.8801 | -146.0386 | -92.18629 | -25.70074 | -9.062578
2391 | 48.50235748 | 1000.031 | -3367.019 | 2586.313 | -3469.885 | 3469.885 | -0.3469885 | 131.7199 | 6.530115 | 0.4261606 | 86.01457 | -305.4692 | -211.0558 | -158.6463 | -93.74959 | 6.809273
2392 | 48.52265549 | 999.9237 | -3368.984 | 2584.049 | -3471.851 | 3471.851 | -0.3471851 | 131.6045 | 6.528149 | 0.4264616 | 85.91339 | -336.1401 | -294.4026 | -244.6237 | -132.6301 | 28.81191
2393 | 48.54294968 | 999.9044 | -3370.294 | 2582.78 | -3473.161 | 3473.161 | -0.3473161 | 131.5399 | 6.526839 | 0.4266623 | 85.85396 | -296.0914 | -346.723 | -294.3448 | -210.2629 | 42.35342
2394 | 48.56325531 | 999.9954 | -3371.351 | 2581.452 | -3474.218 | 3474.218 | -0.3474218 | 131.4723 | 6.525782 | 0.4268242 | 85.79593 | -358.4322 | -361.512 | -365.0171 | -241.5516 | 48.26037
2395 | 48.58355331 | 999.9175 | -3372.788 | 2579.121 | -3475.654 | 3475.654 | -0.3475654 | 131.3536 | 6.524346 | 0.4270444 | 85.6996 | -437.482 | -377.9833 | -392.5898 | -283.4266 | 71.22621
2396 | 48.60386276 | 999.9006 | -3374.112 | 2577.326 | -3476.978508 | 3476.978508 | -0.3476978508 | 131.2622 | 6.523021492 | 0.4272474 | 85.62259 | -379.4143 | -434.3146 | -368.3256 | -305.0585 | 28.30828
2397 | 48.62414932 | 999.9407 | -3375.361 | 2575.407 | -3478.228 | 3478.228 | -0.3478228 | 131.1644 | 6.521772 | 0.4274389 | 85.54245 | -418.4963 | -447.4351 | -365.2736 | -305.3977 | 51.22389
2398 | 48.64445496 | 999.9154 | -3376.56 | 2572.682 | -3479.427 | 3479.427 | -0.3479427 | 131.0256 | 6.520573 | 0.4276228 | 85.43622 | -577.7483 | -377.357 | -358.346 | -274.0949 | 46.5666
2399 | 48.66475677 | 999.8297 | -3378.183 | 2570.143 | -3481.05 | 3481.05 | -0.348105 | 130.8963 | 6.51895 | 0.4278717 | 85.33065 | -424.0344 | -363.2085 | -351.3518 | -222.3231 | 44.40602
2400 | 48.68506241 | 999.9109 | -3378.991 | 2570.136 | -3481.857 | 3481.857 | -0.3481857 | 130.896 | 6.518143 | 0.4279956 | 85.31986 | -87.09157 | -326.2579 | -296.8301 | -180.9312 | 14.47476
2401 | 48.7053566 | 999.8268 | -3380.628 | 2568.446 | -3483.495 | 3483.495 | -0.3483495 | 130.8099 | 6.516505 | 0.4282468 | 85.24231 | -308.6717 | -269.8051 | -222.0438 | -140.3336 | 27.05741
2402 | 48.72566223 | 999.71875 | -3382.269 | 2567.318 | -3485.135 | 3485.135 | -0.3485135 | 130.7525 | 6.514865 | 0.4284987 | 85.18345 | -233.7436 | -174.3556 | -123.1989 | -53.65474 | 16.7052
2403 | 48.74596024 | 999.7679 | -3384.278 | 2565.362 | -3487.145 | 3487.145 | -0.3487145 | 130.6528 | 6.512855 | 0.4288072 | 85.09229 | -295.4843 | -98.20468 | -27.367 | -14.49294 | 11.50288
2404 | 48.76625443 | 999.8177 | -3385.252 | 2565.986 | -3488.118 | 3488.118 | -0.3488118 | 130.6846 | 6.511882 | 0.4289566 | 85.10025 | 53.21341 | 57.75121 | 54.51149 | 96.83383 | 1.460227
2405 | 48.78656006 | 999.8513 | -3386.175 | 2567.606 | -3489.042 | 3489.042 | -0.3489042 | 130.7671 | 6.510958 | 0.4290985 | 85.1419 | 293.6628 | 161.4477 | 168.8273 | 145.2618 | 2.170554
2406 | 48.80686188 | 999.8041 | -3387.249 | 2570.372 | -3490.115 | 3490.115 | -0.3490115 | 130.908 | 6.509885 | 0.4292634 | 85.21958 | 471.1077 | 283.1189 | 219.7847 | 190.2128 | 11.54233
2407 | 48.8271637 | 999.7385 | -3388.605 | 2572.698 | -3491.472 | 3491.472 | -0.3491472 | 131.0264 | 6.508528 | 0.4294718 | 85.27893 | 284.7386 | 460.8264 | 389.1437 | 232.4413 | 9.05546
2408 | 48.84745789 | 999.7637 | -3389.968 | 2575.213 | -3492.834 | 3492.834 | -0.3492834 | 131.1545 | 6.507166 | 0.4296811 | 85.34441 | 312.872 | 432.0828 | 456.189 | 273.2845 | 8.685233
2409 | 48.86775208 | 999.8152 | -3390.876 | 2579.539 | -3493.742 | 3493.742 | -0.3493742 | 131.3748 | 6.506258 | 0.4298207 | 85.47586 | 941.7509 | 595.9587 | 461.0005 | 300.1404 | 9.962468
2410 | 48.88806152 | 999.7633 | -3392.854 | 2581.701 | -3495.721 | 3495.721 | -0.3495721 | 131.4849 | 6.504279 | 0.4301249 | 85.52147 | 149.945 | 600.5956 | 451.6372 | 307.5985 | 12.36304
2411 | 48.90835571 | 999.901 | -3393.533 | 2586.033 | -3496.399 | 3496.399 | -0.3496399 | 131.7056 | 6.503601 | 0.4302291 | 85.65604 | 1290.487 | 557.3246 | 457.687 | 311.7684 | 25.81254
2412 | 48.92865372 | 999.9411 | -3394.718 | 2588.198 | -3497.584 | 3497.584 | -0.3497584 | 131.8158 | 6.502416 | 0.4304113 | 85.71214 | 307.9231 | 410.8531 | 436.5124 | 297.8688 | 37.48417
2413 | 48.94895935 | 999.9337 | -3396.423 | 2589.642 | -3499.29 | 3499.29 | -0.349929 | 131.8894 | 6.50071 | 0.4306736 | 85.73746 | 96.51664 | 485.9752 | 388.2074 | 276.0454 | 47.67369
2414 | 48.96926117 | 999.8423 | -3397.651 | 2591.327 | -3500.518 | 3500.518 | -0.3500518 | 131.9752 | 6.499482 | 0.4308626 | 85.77703 | 209.3936 | 246.7113 | 257.6867 | 217.421 | 60.99985
2415 | 48.98955917 | 999.8679 | -3398.47 | 2593.655 | -3501.337 | 3501.337 | -0.3501337 | 132.0937 | 6.498663 | 0.4309887 | 85.84327 | 525.5555 | 160.7521 | 223.7728 | 177.9832 | 62.0848
2416 | 49.00985336 | 999.8842 | -3399.749 | 2594.725 | -3502.616 | 3502.616 | -0.3502616 | 132.1483 | 6.497384 | 0.4311854 | 85.8618 | 94.16742 | 94.86172 | 76.64224 | 135.6989 | 105.738
2417 | 49.03015137 | 999.9127 | -3401.242 | 2594.475 | -3504.109 | 3504.109 | -0.3504109 | 132.1355 | 6.495891 | 0.4314153 | 85.83379 | -121.8728 | 21.92688 | -2.933596 | 48.39115 | 109.6693
2418 | 49.05045319 | 999.8106 | -3403.245 | 2593.103 | -3506.112 | 3506.112 | -0.3506112 | 132.0657 | 6.493888 | 0.4317236 | 85.76196 | -232.9351 | -89.92174 | -47.74967 | 39.1029 | 132.1985
2419 | 49.070755 | 999.7603 | -3404.58 | 2592.671 | -3507.447 | 3507.447 | -0.3507447 | 132.0436 | 6.492553 | 0.4319292 | 85.73003 | -155.2806 | -190.4071 | -106.7259 | -52.26419 | 142.4571
2420 | 49.09105301 | 999.7786 | -3405.379 | 2592.864 | -3508.245 | 3508.245 | -0.3508245 | 132.0535 | 6.491755 | 0.4320522 | 85.72589 | -33.68759 | -227.3981 | -205.9949 | -91.60922 | 135.504
2421 | 49.11135101 | 999.566 | -3407.376 | 2589.861 | -3510.243 | 3510.243 | -0.3510243 | 131.9006 | 6.489757 | 0.43236 | 85.60026 | -408.2594 | -245.0896 | -215.2778 | -100.5487 | 129.1388
2422 | 49.13164902 | 999.5797 | -3408.616 | 2588.582 | -3511.483 | 3511.483 | -0.3511483 | 131.8354 | 6.488517 | 0.432551 | 85.54163 | -306.828 | -287.6065 | -210.6274 | -118.2168 | 127.6903
2423 | 49.15195084 | 999.5024 | -3410.267 | 2586.765625 | -3513.133 | 3513.133 | -0.3513133 | 131.7429 | 6.486867 | 0.4328055 | 85.45986 | -321.3924 | -278.7448 | -216.1071 | -89.43578 | 122.1187
2424 | 49.17225266 | 999.4855 | -3411.733 | 2584.832 | -3514.6 | 3514.6 | -0.35146 | 131.6444 | 6.4854 | 0.4330316 | 85.37667 | -367.8653 | -213.0967 | -203.0287 | -103.6959 | 93.10463
2425 | 49.19255829 | 999.5947876 | -3412.62 | 2585.229 | -3515.486 | 3515.486 | -0.3515486 | 131.6646 | 6.484514 | 0.4331683 | 85.37812 | 10.62128 | -208.1816 | -205.4666 | -71.71362 | 89.82667
2426 | 49.21286011 | 999.6849 | -3413.577 | 2585.253 | -3516.443 | 3516.443 | -0.3516443 | 131.6659 | 6.483557 | 0.4333159 | 85.36631 | -80.01917 | -151.4183 | -53.74097 | -32.80375 | 43.11868
2427 | 49.23315811 | 999.6071167 | -3415.13 | 2583.824 | -3517.997 | 3517.997 | -0.3517997 | 131.5931 | 6.482003 | 0.4335555 | 85.29866 | -282.2523 | -88.97078 | -32.95286 | -16.31681 | 32.27579
2428 | 49.25344849 | 999.6589 | -3416.258 | 2584.075 | -3519.125 | 3519.125 | -0.3519125 | 131.6059 | 6.480875 | 0.4337295 | 85.29213 | -37.57585 | 100.3592 | 42.51987 | 5.030127 | 20.98555
2429 | 49.27376175 | 999.6759 | -3417.467 | 2584.243 | -3520.334 | 3520.334 | -0.3520334 | 131.6144 | 6.479666 | 0.4339161 | 85.28174 | -55.62789 | 92.41598 | 122.3619 | 48.42946 | 5.310045
2430 | 49.29405975 | 999.8257 | -3418.182 | 2587.728 | -3521.049 | 3521.049 | -0.3521049 | 131.7919 | 6.478951 | 0.4340264 | 85.38732 | 957.2709 | 220.4389 | 131.4066 | 78.9711 | -18.65059
2431 | 49.31435776 | 999.718 | -3420.215 | 2587.401 | -3523.082 | 3523.082 | -0.3523082 | 131.7752 | 6.476918 | 0.4343402 | 85.34974 | -119.735 | 298.0966 | 172.1328 | 107.0868 | -31.81834
2432 | 49.33466339 | 999.7676 | -3421.387 | 2589.833 | -3524.254 | 3524.254 | -0.3524254 | 131.8991 | 6.475746 | 0.4345212 | 85.41451 | 357.8622 | 327.6269 | 230.4642 | 135.2701 | -44.78277
2433 | 49.35495758 | 999.8007 | -3422.535 | 2592.177 | -3525.401 | 3525.401 | -0.3525401 | 132.0185 | 6.474599 | 0.4346985 | 85.47667 | 350.7128 | 193.476 | 251.45 | 130.2924 | -49.87577
2434 | 49.3752594 | 999.6671 | -3424.124 | 2593.499 | -3526.991 | 3526.991 | -0.3526991 | 132.0858 | 6.473009 | 0.434944 | 85.49927 | 92.02351 | 265.9691 | 268.7801 | 135.1923 | -56.61685
2435 | 49.3955574 | 999.4914 | -3425.458 | 2595.825 | -3528.325 | 3528.325 | -0.3528325 | 132.2043 | 6.471675 | 0.4351501 | 85.55833 | 286.5165 | 224.656 | 168.5149 | 138.6157 | -68.51336
2436 | 49.41585159 | 999.392 | -3426.622 | 2597.617 | -3529.489 | 3529.489 | -0.3529489 | 132.2956 | 6.470511 | 0.43533 | 85.60199 | 242.7307 | 174.582 | 174.7027 | 124.7744 | -65.12039
2437 | 49.43617249 | 999.3602 | -3428.131 | 2599.294 | -3530.998 | 3530.998 | -0.3530998 | 132.381 | 6.469002 | 0.4355632 | 85.63727 | 151.2966 | 167.1541 | 134.2158 | 117.196 | -69.41387
2438 | 49.45645905 | 999.2005 | -3429.411 | 2600.412 | -3532.278 | 3532.278 | -0.3532278 | 132.4379 | 6.467722 | 0.4357611 | 85.65714 | 100.3426 | 97.04192 | 69.59207 | 34.19816 | -71.87439
2439 | 49.47674942 | 999.1628418 | -3430.906 | 2601.398 | -3533.772 | 3533.772 | -0.3533772 | 132.4881 | 6.466228 | 0.4359922 | 85.66982 | 54.88428 | 47.19168 | 32.12323 | 8.991081 | -69.62744
2440 | 49.49705505 | 999.1207 | -3432.635 | 2601.573 | -3535.501 | 3535.501 | -0.3535501 | 132.497 | 6.464499 | 0.4362596 | 85.65269 | -64.04451 | -29.24773 | -18.52338 | -40.24189 | -76.92042
2441 | 49.51734924 | 999.4213 | -3434.245 | 2602.172 | -3537.112 | 3537.112 | -0.3537112 | 132.5275 | 6.462888 | 0.4365087 | 85.65107 | -6.520541 | -98.35545 | -77.45981 | -87.00754 | -80.76268
2442 | 49.53765488 | 999.5007 | -3435.776 | 2601.126 | -3538.643 | 3538.643 | -0.3538643 | 132.4743 | 6.461357 | 0.4367457 | 85.59635 | -230.9004 | -143.1929 | -149.5862 | -118.3882 | -77.52003
2443 | 49.55795288 | 999.6227 | -3437.347 | 2599.947 | -3540.213 | 3540.213 | -0.3540213 | 132.4142 | 6.459787 | 0.4369888 | 85.53675 | -245.196 | -187.9235 | -203.0279 | -158.1468 | -73.30847
2444 | 49.57826233 | 999.8077 | -3438.119 | 2599.642 | -3540.986 | 3540.986 | -0.3540986 | 132.3987 | 6.459014 | 0.4371084 | 85.51651 | -169.303 | -286.1876 | -248.1008 | -203.0848 | -60.51806
2445 | 49.59854889 | 999.9312 | -3439.092 | 2598.717 | -3541.958 | 3541.958 | -0.3541958 | 132.3515 | 6.458042 | 0.437259 | 85.47318 | -287.6972 | -316.134 | -283.061 | -239.3544 | -85.45878
2446 | 49.61886215 | 999.9617 | -3441.022 | 2594.968 | -3543.888 | 3543.888 | -0.3543888 | 132.1606 | 6.456112 | 0.4375579 | 85.32437 | -497.8411 | -337.2491 | -316.7657 | -266.2242 | -61.57481
2447 | 49.63916016 | 1000.086 | -3442.125 | 2593.432 | -3544.992 | 3544.992 | -0.3544992 | 132.0824 | 6.455008 | 0.4377289 | 85.25929 | -380.6324 | -379.1258 | -339.0367 | -283.2748 | -73.97588
2448 | 49.65946198 | 1000.22 | -3443.136 | 2592.167 | -3546.003 | 3546.003 | -0.3546003 | 132.018 | 6.453997 | 0.4378854 | 85.20437 | -350.7719 | -383.559 | -355.4313 | -291.7681 | -73.74623
2449 | 49.67974854 | 1000.309 | -3444.268 | 2590.601 | -3547.134 | 3547.134 | -0.3547134 | 131.9382 | 6.452866 | 0.4380608 | 85.13797 | -378.6865 | -370.2586 | -370.2536 | -303.8811 | -63.91204
2450 | 49.70005798 | 1000.369 | -3445.48 | 2589.316 | -3548.346 | 3548.346 | -0.3548346 | 131.8728 | 6.451654 | 0.4382486 | 85.07976 | -309.8631 | -372.6815 | -360.6067 | -282.8505 | -66.4493
2451 | 49.72035217 | 1000.253479 | -3447.478 | 2586.051 | -3550.345 | 3550.345 | -0.3550345 | 131.7065 | 6.449655 | 0.4385584 | 84.94613 | -431.339 | -363.068 | -326.5626 | -245.4845 | -64.32321
2452 | 49.74065018 | 1000.176 | -3448.81 | 2584.114 | -3551.677 | 3551.677 | -0.3551677 | 131.6079 | 6.448323 | 0.438765 | 84.865 | -392.7472 | -327.5057 | -305.183 | -218.5983 | -52.91295
2453 | 49.760952 | 1000.16 | -3450.065 | 2582.823 | -3552.931 | 3552.931 | -0.3552931 | 131.5421 | 6.447069 | 0.4389595 | 84.80611 | -302.704 | -303.822 | -256.8128 | -161.2251 | -55.33743
2454 | 49.78125 | 1000.045 | -3451.634 | 2581.963 | -3554.5 | 3554.5 | -0.35545 | 131.4983 | 6.4455 | 0.4392029 | 84.75722 | -200.875 | -255.1973 | -179.7039 | -128.1536 | -57.88381
2455 | 49.80155945 | 999.9852 | -3452.771 | 2581.389 | -3555.638 | 3555.638 | -0.3555638 | 131.4691 | 6.444362 | 0.4393794 | 84.72343 | -191.4446 | -159.7359 | -119.2758 | -78.9533 | -56.98062
2456 | 49.82184982 | 999.8076 | -3454.536 | 2580.525 | -3557.403 | 3557.403 | -0.3557403 | 131.4251 | 6.442597 | 0.4396534 | 84.67187 | -188.2157 | -36.13633 | -7.693641 | -30.42084 | -62.12226
2457 | 49.84215546 | 999.8447 | -3455.622 | 2581.394 | -3558.489 | 3558.489 | -0.3558489 | 131.4693 | 6.441511 | 0.4398219 | 84.68611 | 84.5596 | 50.83669 | 35.7484 | 9.020648 | -60.39948
2458 | 49.86244965 | 999.9043 | -3456.437 | 2582.937 | -3559.304 | 3559.304 | -0.3559304 | 131.5479 | 6.440696 | 0.4399484 | 84.72602 | 315.294 | 203.7056 | 109.0903 | 49.97068 | -58.94505
2459 | 49.88275146 | 999.9266 | -3457.438 | 2584.448 | -3560.305 | 3560.305 | -0.3560305 | 131.6249 | 6.439695 | 0.4401039 | 84.76239 | 233.9901 | 240.995 | 173.3225 | 110.8729 | -62.9434
2460 | 49.9030571 | 999.9588623 | -3458.38 | 2587.382 | -3561.247 | 3561.247 | -0.3561247 | 131.7743 | 6.438753 | 0.4402502 | 84.84622 | 572.9001 | 295.5576 | 218.2536 | 139.0582 | -62.5717
2461 | 49.92335129 | 999.842 | -3460.29 | 2588.134 | -3563.157 | 3563.157 | -0.3563157 | 131.8126 | 6.436843 | 0.4405469 | 84.84569 | -1.768889 | 307.9418 | 272.9873 | 157.9744 | -51.22245
2462 | 49.94364929 | 999.8503 | -3461.564 | 2590.803 | -3564.43 | 3564.43 | -0.356443 | 131.9485 | 6.43557 | 0.4407447 | 84.9164 | 357.3727 | 303.7309 | 317.1689 | 168.8426 | -48.35916
2463 | 49.96395874 | 999.8558 | -3462.596 | 2593.065 | -3565.462 | 3565.462 | -0.3565462 | 132.0637 | 6.434538 | 0.4409051 | 84.97689 | 377.215 | 250.0284 | 285.4732 | 171.2304 | -40.38243
2464 | 49.98424911 | 999.8073 | -3463.833 | 2594.813 | -3566.7 | 3566.7 | -0.35667 | 132.1528 | 6.4333 | 0.4410974 | 85.01784 | 212.9359 | 346.821 | 257.3676 | 171.7155 | -29.6851
2465 | 50.00455856 | 999.81 | -3465.116 | 2597.184 | -3567.982 | 3567.982 | -0.3567982 | 132.2735 | 6.432018 | 0.4412968 | 85.07854 | 304.3874 | 281.353 | 189.5062 | 152.5437 | -13.98058
2466 | 50.02485275 | 999.8463 | -3465.971 | 2599.487 | -3568.838 | 3568.838 | -0.3568838 | 132.3908 | 6.431162 | 0.4414298 | 85.14266 | 482.1943 | 202.1179 | 172.4107 | 112.507 | -3.577833
2467 | 50.04515076 | 999.8015 | -3467.457 | 2600.299 | -3570.323 | 3570.323 | -0.3570323 | 132.4322 | 6.429677 | 0.4416608 | 85.1496 | 30.03238 | 151.9603 | 112.5982 | 78.4465 | 61.28558
2468 | 50.06544876 | 999.8407 | -3469.179 | 2600.841 | -3572.046 | 3572.046 | -0.3572046 | 132.4597 | 6.427954 | 0.4419288 | 85.14451 | -18.96059 | 59.95717 | 48.12799 | 29.00564 | 81.8905
2469 | 50.08575821 | 999.8668 | -3470.786 | 2601.202 | -3573.653 | 3573.653 | -0.3573653 | 132.4781 | 6.426347 | 0.4421788 | 85.13505 | -37.85196 | -72.66964 | -7.226583 | 9.283771 | 91.92841
2470 | 50.10606384 | 999.8668 | -3472.223 | 2600.72 | -3575.09 | 3575.09 | -0.357509 | 132.4536 | 6.42491 | 0.4424024 | 85.10024 | -155.6283 | -119.2796 | -71.81606 | -22.50419 | 96.85807
2471 | 50.12635422 | 999.8323 | -3473.456 | 2600.158 | -3576.323 | 3576.323 | -0.3576323 | 132.425 | 6.423677 | 0.4425944 | 85.06552 | -180.9398 | -172.5385 | -144.1391 | -52.21612 | 115.2388
2472 | 50.14665222 | 999.8442 | -3474.553 | 2599.542 | -3577.419 | 3577.419 | -0.3577419 | 132.3936 | 6.422581 | 0.4427651 | 85.03086 | -203.0174 | -220.3517 | -180.5423 | -56.7073 | 106.4533
2473 | 50.16695023 | 999.8 | -3475.741 | 2598.409 | -3578.608 | 3578.608 | -0.3578608 | 132.3359 | 6.421392 | 0.4429502 | 84.97805 | -285.2552 | -222.9686 | -191.7075 | -85.64376 | 96.3863
2474 | 50.18725204 | 999.7361 | -3477.358 | 2596.931 | -3580.225 | 3580.225 | -0.3580225 | 132.2606 | 6.419775 | 0.443202 | 84.90833 | -276.9179 | -246.3001 | -195.1088 | -18.57059 | 93.31724
2475 | 50.20755386 | 999.6935 | -3478.619 | 2596.427 | -3581.486 | 3581.486 | -0.3581486 | 132.2349 | 6.418514 | 0.4433984 | 84.87518 | -168.7129 | -229.5859 | -161.6425 | -0.9168341 | 67.57789
2476 | 50.22785568 | 999.5443 | -3480.375 | 2594.646 | -3583.242 | 3583.242 | -0.3583242 | 132.1442 | 6.416758 | 0.4436721 | 84.79375 | -297.5969 | -186.2277 | -155.9447 | 6.362148 | 75.35268
2477 | 50.24814987 | 999.4271 | -3481.729 | 2594.421875 | -3584.596 | 3584.596 | -0.3584596 | 132.1328 | 6.415404 | 0.4438831 | 84.76854 | -119.4468 | -101.7305 | 31.97852 | 5.653325 | 57.4531
2478 | 50.26846313 | 999.3147583 | -3482.906 | 2594.513 | -3585.773 | 3585.773 | -0.3585773 | 132.1375 | 6.414227 | 0.4440666 | 84.75598 | -68.46395 | -93.9198 | 96.43341 | 39.01692 | 40.43342
2479 | 50.28875351 | 999.2919 | -3484.058 | 2595.779 | -3586.924 | 3586.924 | -0.3586924 | 132.2019 | 6.413076 | 0.4442461 | 84.78211 | 145.5682 | 263.2579 | 137.227 | 39.73165 | 29.49412
2480 | 50.30905533 | 999.2073 | -3485.741 | 2595.418 | -3588.607 | 3588.607 | -0.3588607 | 132.1836 | 6.411393 | 0.4445086 | 84.74807 | -129.6595 | 346.115 | 150.5857 | 54.82279 | 15.61236
2481 | 50.32935715 | 999.3757 | -3486.222 | 2599.032 | -3589.088 | 3589.088 | -0.3589088 | 132.3676 | 6.410912 | 0.4445836 | 84.85972 | 1488.292 | 377.8527 | 221.966 | 83.50564 | -8.793799
2482 | 50.34965515 | 999.5222168 | -3487.55 | 2601.442 | -3590.416 | 3590.416 | -0.3590416 | 132.4903 | 6.409584 | 0.4447908 | 84.9208 | 294.8388 | 339.0422 | 216.3247 | 90.39742 | -17.85229
2483 | 50.36995697 | 999.5682 | -3488.893 | 2602.566 | -3591.759 | 3591.759 | -0.3591759 | 132.5476 | 6.408241 | 0.4450003 | 84.9397 | 90.22414 | 433.9392 | 226.5262 | 116.5583 | -18.02989
2484 | 50.39025116 | 999.5293 | -3490.429 | 2602.834 | -3593.296 | 3593.296 | -0.3593296 | 132.5613 | 6.406704 | 0.4452401 | 84.92808 | -48.48431 | 102.2371 | 226.4617 | 125.6171 | -22.13484
2485 | 50.41054916 | 999.6249 | -3491.453125 | 2604.94 | -3594.32 | 3594.32 | -0.359432 | 132.6685 | 6.40568 | 0.4454 | 84.98321 | 344.8257 | 47.93928 | 221.5859 | 125.8231 | -22.57764
2486 | 50.43086243 | 999.6367 | -3493.326 | 2604.176 | -3596.193 | 3596.193 | -0.3596193 | 132.6296 | 6.403807 | 0.4456924 | 84.93343 | -170.2189 | 58.89194 | 81.07571 | 123.4338 | -22.23599
2487 | 50.45115662 | 999.6965 | -3494.667 | 2604.871 | -3597.533 | 3597.533 | -0.3597533 | 132.665 | 6.402467 | 0.4459017 | 84.93831 | 23.34976 | 33.88057 | 30.34749 | 107.1837 | -22.84136
2488 | 50.47145081 | 999.9954 | -3495.743 | 2606.057 | -3598.61 | 3598.61 | -0.359861 | 132.7254 | 6.40139 | 0.4460699 | 84.9627 | 144.9874 | 9.655417 | 7.394195 | 100.7887 | -14.98758
2489 | 50.49176025 | 1000.195 | -3497.285 | 2605.402 | -3600.152 | 3600.152 | -0.3600152 | 132.692 | 6.399848 | 0.4463108 | 84.92089 | -173.5412 | 11.35616 | 1.192023 | -13.94168 | -1.304174
2490 | 50.51206207 | 1000.258 | -3498.13 | 2606.652 | -3600.997 | 3600.997 | -0.3600997 | 132.7557 | 6.399003 | 0.4464428 | 84.95042 | 223.6999 | -16.5849 | -48.03124 | -35.20499 | 7.868023
2491 | 50.53234863 | 1000.076 | -3499.792 | 2606.04 | -3602.658 | 3602.658 | -0.3602658 | 132.7245 | 6.397342 | 0.4467026 | 84.90841 | -161.7152 | -66.44316 | -54.18296 | -51.67964 | 78.50016
2492 | 50.55265427 | 1000.024 | -3500.9 | 2605.873 | -3603.766 | 3603.766 | -0.3603766 | 132.716 | 6.396234 | 0.4468758 | 84.88826 | -116.3555 | -51.37167 | -82.62894 | -59.67865 | 81.83566
2493 | 50.57295609 | 999.9199 | -3502.096 | 2605.761 | -3604.962883 | 3604.962883 | -0.3604962883 | 132.7103 | 6.395037117 | 0.4470629 | 84.86875 | -104.3039 | -141.2285 | -101.4176 | -94.06916 | 90.14804
2494 | 50.59325409 | 999.8159 | -3503.26 | 2605.687 | -3606.127 | 3606.127 | -0.3606127 | 132.7065 | 6.393873 | 0.4472449 | 84.85088 | -98.18373 | -155.4183 | -99.56813 | -97.42611 | 87.7435
2495 | 50.61355972 | 999.7642 | -3504.402 | 2604.915 | -3607.269 | 3607.269 | -0.3607269 | 132.6672 | 6.392731 | 0.4474235 | 84.81058 | -225.5843 | -136.9694 | -143.1425 | -102.8158 | 91.66295
2496 | 50.6338501 | 999.6431 | -3505.804 | 2603.918 | -3608.671 | 3608.671 | -0.3608671 | 132.6165 | 6.391329 | 0.4476429 | 84.75954 | -232.664 | -147.4877 | -144.1777 | -104.4882 | 38.86667
2497 | 50.65415573 | 999.6319 | -3506.831 | 2604.217 | -3609.698 | 3609.698 | -0.3609698 | 132.6317 | 6.390302 | 0.4478035 | 84.75566 | -24.1109 | -161.5448 | -155.7574 | -86.43343 | 24.65305
2498 | 50.67445755 | 999.676 | -3508.339 | 2603.694 | -3611.206 | 3611.206 | -0.3611206 | 132.605 | 6.388794 | 0.4480396 | 84.71863 | -156.8956 | -150.6344 | -150.5565 | 15.36891 | 38.00216
2499 | 50.69475937 | 999.6362 | -3509.803 | 2603.104 | -3612.669 | 3612.669 | -0.3612669 | 132.575 | 6.387331 | 0.4482687 | 84.68003 | -168.4693 | -148.2162 | -126.3249 | 24.63543 | 34.3234
2500 | 50.71505356 | 999.5925293 | -3511.328 | 2602.47 | -3614.194 | 3614.194 | -0.3614194 | 132.5427 | 6.385806 | 0.4485074 | 84.6392 | -171.0321 | -154.8931 | -90.45098 | 43.89881 | 24.57872
2501 | 50.73535919 | 999.4768 | -3513.077 | 2601.324 | -3615.944 | 3615.944 | -0.3615944 | 132.4844 | 6.384056 | 0.4487814 | 84.57877 | -220.5731 | -99.53384 | 129.9267 | 55.90817 | 24.41626
2502 | 50.75565338 | 999.4341 | -3514.609375 | 2601.524 | -3617.476 | 3617.476 | -0.3617476 | 132.4946 | 6.382524 | 0.4490215 | 84.56496 | -57.49546 | -46.38379 | 130.0815 | 61.38738 | 11.20934
2503 | 50.77595139 | 999.4926 | -3515.722 | 2602.622 | -3618.589 | 3618.589 | -0.3618589 | 132.5504 | 6.381411 | 0.4491959 | 84.58588 | 119.9008 | 337.9696 | 166.6916 | 73.57297 | 1.463785
2504 | 50.7962532 | 999.4795 | -3516.831 | 2603.59375 | -3619.698 | 3619.698 | -0.3619698 | 132.5999 | 6.380302 | 0.4493696 | 84.60277 | 97.28088 | 377.5408 | 193.8367 | 81.26017 | -4.718282
2505 | 50.81655121 | 999.6435 | -3517.203 | 2606.892 | -3620.07 | 3620.07 | -0.362007 | 132.7679 | 6.37993 | 0.449428 | 84.70501 | 1750.735 | 423.5589 | 211.063 | 114.6908 | -22.28632
2506 | 50.83684921 | 999.4588623 | -3518.917 | 2607.405 | -3621.783 | 3621.783 | -0.3621783 | 132.794 | 6.378217 | 0.4496966 | 84.6989 | -22.71727 | 414.7461 | 230.8155 | 114.8059 | -22.57441
2507 | 50.85715485 | 999.4048 | -3519.968 | 2608.71 | -3622.834 | 3622.834 | -0.3622834 | 132.8605 | 6.377166 | 0.4498613 | 84.72734 | 172.5952 | 392.0908 | 224.1643 | 130.1859 | -26.13329
2508 | 50.87745285 | 999.4726 | -3521.4 | 2609.821 | -3624.267 | 3624.267 | -0.3624267 | 132.9171 | 6.375733 | 0.450086 | 84.74438 | 75.83645 | 33.38367 | 263.8807 | 129.926 | -26.95552
2509 | 50.89775848 | 999.5355 | -3522.905 | 2610.321 | -3625.772 | 3625.772 | -0.3625772 | 132.9425 | 6.374228 | 0.4503221 | 84.74061 | -15.99553 | 14.45593 | 235.8308 | 120.6542 | -18.53506
2510 | 50.91806412 | 999.5946 | -3524.549 | 2610.654 | -3627.416 | 3627.416 | -0.3627416 | 132.9595 | 6.372584 | 0.45058 | 84.72957 | -42.80045 | 75.40656 | 48.21913 | 115.3116 | 9.065989
2511 | 50.93835068 | 999.6340332 | -3526.195 | 2610.394 | -3629.061 | 3629.061 | -0.3629061 | 132.9463 | 6.370939 | 0.4508383 | 84.69926 | -117.356 | 29.20555 | 31.30659 | 83.79681 | 9.729647
2512 | 50.95864868 | 999.8159 | -3527.017 | 2612.63 | -3629.884 | 3629.884 | -0.3629884 | 133.0602 | 6.370116 | 0.4509673 | 84.76087 | 477.3483 | 44.85067 | -27.83187 | 58.25987 | 14.12128
2513 | 50.97895432 | 999.8162 | -3528.298 | 2612.194 | -3631.164 | 3631.164 | -0.3631164 | 133.0379 | 6.368836 | 0.4511684 | 84.72967 | -155.1686 | 18.42474 | -51.55077 | -69.79379 | 13.32837
2514 | 50.99925613 | 999.9201 | -3529.243 | 2612.866 | -3632.11 | 3632.11 | -0.363211 | 133.0722 | 6.36789 | 0.4513169 | 84.73891 | 62.23006 | -30.03427 | -88.97584 | -82.91684 | 21.05505
2515 | 51.01955795 | 1000.007 | -3530.423 | 2612.351 | -3633.289 | 3633.289 | -0.3633289 | 133.0459 | 6.366711 | 0.4515021 | 84.7065 | -174.9301 | -153.0307 | -115.9728 | -102.9664 | 32.0528
2516 | 51.03985596 | 999.9432373 | -3532.308 | 2609.839 | -3635.174 | 3635.174 | -0.3635174 | 132.918 | 6.364826 | 0.4517982 | 84.6 | -359.651 | -192.5612 | -121.8299 | -98.2882 | 47.68011
2517 | 51.06015396 | 1000.005 | -3533.198 | 2609.61 | -3636.065 | 3636.065 | -0.3636065 | 132.9064 | 6.363935 | 0.4519382 | 84.58074 | -137.6337 | -262.1618 | -199.2645 | -58.89876 | 63.01296
2518 | 51.08045578 | 999.9073 | -3534.982 | 2607.289 | -3637.849 | 3637.849 | -0.3637849 | 132.7881 | 6.362151 | 0.4522185 | 84.48182 | -352.8211 | -261.1898 | -196.2623 | -70.27326 | 58.0482
2519 | 51.10076141 | 999.8252 | -3536.8125 | 2605.501 | -3639.679 | 3639.679 | -0.3639679 | 132.6971 | 6.360321 | 0.4525063 | 84.3996 | -285.7732 | -233.1722 | -186.9534 | -55.56642 | 57.16343
2520 | 51.12105179 | 999.8913 | -3537.941 | 2605.031 | -3640.808 | 3640.808 | -0.3640808 | 132.6732 | 6.359192 | 0.4526837 | 84.36941 | -170.0698 | -231.2752 | -103.645 | -99.38231 | -3.008186
2521 | 51.14135361 | 999.8662 | -3539.151 | 2604.237 | -3642.018 | 3642.018 | -0.3642018 | 132.6327 | 6.357982 | 0.4528741 | 84.32763 | -219.5631 | -131.509 | -87.39684 | -85.33078 | -0.3851971
2522 | 51.16165924 | 999.9017 | -3540.508 | 2603.948 | -3643.374 | 3643.374 | -0.3643374 | 132.618 | 6.356626 | 0.4530874 | 84.30029 | -128.1485 | 40.61488 | -60.63237 | -79.61926 | -5.593118
2523 | 51.18194962 | 999.9768 | -3541.412 | 2604.96 | -3644.278 | 3644.278 | -0.3644278 | 132.6695 | 6.355722 | 0.4532296 | 84.32106 | 146.0098 | 31.94526 | -41.41781 | -52.44933 | -12.55278
2524 | 51.20225143 | 1000.183 | -3541.923 | 2606.598 | -3644.79 | 3644.79 | -0.364479 | 132.753 | 6.35521 | 0.4533101 | 84.3673 | 574.8461 | 96.50718 | -3.486968 | -2.662123 | -13.41414
2525 | 51.22255707 | 999.9918 | -3543.637 | 2605.522 | -3646.504 | 3646.504 | -0.3646504 | 132.6982 | 6.353496 | 0.4535798 | 84.30973 | -213.4179 | 86.15887 | 31.84333 | 4.908296 | 2.252972
2526 | 51.24285889 | 999.9503 | -3544.963 | 2606.732 | -3647.83 | 3647.83 | -0.364783 | 132.7598 | 6.35217 | 0.4537885 | 84.33127 | 103.2465 | 68.07779 | 82.08577 | 33.20454 | 4.877398
2527 | 51.26314926 | 999.7846 | -3546.854 | 2605.852 | -3649.721 | 3649.721 | -0.3649721 | 132.715 | 6.350279 | 0.4540863 | 84.27771 | -179.8901 | -17.31085 | 139.342 | 52.63997 | -14.73525
2528 | 51.28345871 | 999.7433 | -3548.115 | 2606.711 | -3650.981 | 3650.981 | -0.3650981 | 132.7587 | 6.349019 | 0.4542848 | 84.28875 | 55.60434 | 71.89651 | 120.4434 | 67.53459 | -16.1374
2529 | 51.30374908 | 999.7505 | -3549.046875 | 2607.765625 | -3651.914 | 3651.914 | -0.3651914 | 132.8124 | 6.348086 | 0.4544317 | 84.31047 | 147.9029 | 128.6786 | 64.52967 | 83.60982 | -27.79086
2530 | 51.32406235 | 999.79 | -3550.126 | 2609.432 | -3652.993 | 3652.993 | -0.3652993 | 132.8973 | 6.347007 | 0.4546017 | 84.35001 | 232.6189 | 159.8412 | 88.88256 | 83.75347 | -28.33802
2531 | 51.34435654 | 999.7991 | -3551.029 | 2611.507 | -3653.895 | 3653.895 | -0.3653895 | 133.003 | 6.346105 | 0.4547439 | 84.40507 | 387.1571 | 163.0448 | 83.33844 | 71.28782 | -29.21813
2532 | 51.3646698 | 999.7014 | -3552.454 | 2611.927 | -3655.321 | 3655.321 | -0.3655321 | 133.0243 | 6.344679 | 0.4549686 | 84.39966 | -24.07737 | 134.6159 | 105.7224 | 60.40114 | -36.09871
2533 | 51.38496017 | 999.5843 | -3553.771 | 2612.929 | -3656.638 | 3656.638 | -0.3656638 | 133.0754 | 6.343362 | 0.4551762 | 84.41453 | 71.6226 | 98.76198 | 85.54482 | 71.87916 | -30.15324
2534 | 51.40525818 | 999.4548 | -3555.29 | 2613.597 | -3658.157 | 3658.157 | -0.3658157 | 133.1094 | 6.341843 | 0.4554156 | 84.41591 | 5.758161 | 25.64365 | 64.55839 | 58.90149 | -32.61135
2535 | 51.42556 | 999.3853 | -3556.669 | 2614.525 | -3659.535 | 3659.535 | -0.3659535 | 133.1567 | 6.340465 | 0.455633 | 84.42751 | 53.34941 | 5.26038 | 84.43916 | 57.83876 | -26.40125
2536 | 51.44586182 | 999.3562 | -3557.863 | 2615.143 | -3660.729 | 3660.729 | -0.3660729 | 133.1881 | 6.339271 | 0.4558214 | 84.43157 | 21.56545 | -17.25915 | 36.83864 | 35.75046 | -20.59513
2537 | 51.46615219 | 999.3199 | -3559.391 | 2614.833 | -3662.258 | 3662.258 | -0.3662258 | 133.1723 | 6.337742 | 0.4560625 | 84.40119 | -125.9937 | 63.89839 | 29.35628 | 13.17042 | -24.29082
2538 | 51.48645401 | 999.3647 | -3560.685 | 2615.107 | -3663.551 | 3663.551 | -0.3663551 | 133.1863 | 6.336449 | 0.4562666 | 84.39283 | -40.97507 | 44.97898 | -0.3607749 | -28.01578 | -23.82026
2539 | 51.50676346 | 999.55 | -3561.455 | 2616.977 | -3664.322 | 3664.322 | -0.3664322 | 133.2815 | 6.335678 | 0.4563883 | 84.44289 | 411.5459 | 22.38218 | -31.63614 | -76.30429 | -41.40279
2540 | 51.52705383 | 999.6218 | -3562.793 | 2617.26 | -3665.66 | 3665.66 | -0.366566 | 133.2959 | 6.33434 | 0.4565995 | 84.43418 | -41.2476 | 8.414745 | -58.76362 | -86.72598 | -35.48193
2541 | 51.54735947 | 999.7043 | -3564.326 | 2617.207 | -3667.193 | 3667.193 | -0.3667193 | 133.2933 | 6.332807 | 0.4568415 | 84.41205 | -91.41856 | -38.53427 | -103.9569 | -115.3047 | -42.93921
2542 | 51.56766129 | 999.8457 | -3565.714 | 2616.449 | -3668.581 | 3668.581 | -0.3668581 | 133.2547 | 6.331419 | 0.4570607 | 84.36912 | -195.8309 | -159.003 | -127.421 | -115.0204 | -31.98962
2543 | 51.58795166 | 999.9744 | -3567.281 | 2614.981 | -3670.147 | 3670.147 | -0.3670147 | 133.1799 | 6.329853 | 0.4573082 | 84.3009 | -275.7202 | -227.7883 | -142.9129 | -121.9894 | -19.77328
2544 | 51.60824966 | 1000.268 | -3568.233 | 2614.483 | -3671.1 | 3671.1 | -0.36711 | 133.1545 | 6.3289 | 0.4574587 | 84.27218 | -190.7978 | -276.9387 | -228.3134 | -139.1153 | -22.96124
2545 | 51.62855148 | 1000.463 | -3569.601 | 2612.465 | -3672.468 | 3672.468 | -0.3672468 | 133.0518 | 6.327532 | 0.4576748 | 84.18893 | -385.1741 | -273.8531 | -222.6167 | -120.072 | -33.90898
2546 | 51.64886093 | 1000.369 | -3570.879 | 2610.879 | -3673.746 | 3673.746 | -0.3673746 | 132.971 | 6.326254 | 0.4578768 | 84.12082 | -337.1705 | -290.1207 | -218.1463 | -113.0101 | -50.17899
2547 | 51.66915894 | 1000.271 | -3572.097 | 2610.303 | -3674.964 | 3674.964 | -0.3674964 | 132.9417 | 6.325036 | 0.4580694 | 84.08608 | -180.4027 | -249.9565 | -222.5344 | -143.2274 | -43.84274
2548 | 51.68944931 | 1000.103 | -3573.642 | 2608.233 | -3676.509 | 3676.509 | -0.3676509 | 132.8362 | 6.323491 | 0.4583136 | 83.99887 | -357.0584 | -183.1588 | -174.1593 | -148.0119 | -23.16953
2549 | 51.70975113 | 1000.129 | -3574.306 | 2608.54 | -3677.172 | 3677.172 | -0.3677172 | 132.8518 | 6.322828 | 0.4584186 | 83.99992 | 10.02329 | -162.7894 | -145.7425 | -132.7408 | -29.45039
2550 | 51.73006058 | 1000.06 | -3575.572 | 2608.744 | -3678.439 | 3678.439 | -0.3678439 | 132.8622 | 6.321561 | 0.4586189 | 83.98967 | -51.18558 | -94.7777 | -107.5802 | -92.36014 | -20.76409
2551 | 51.75035477 | 999.9098 | -3577.332 | 2607.434 | -3680.199 | 3680.199 | -0.3680199 | 132.7955 | 6.319801 | 0.4588973 | 83.92414 | -235.3237 | -10.37543 | -82.67399 | -70.282 | -30.70165
2552 | 51.77065659 | 999.9307 | -3578.414 | 2608.73 | -3681.28 | 3681.28 | -0.368128 | 132.8615 | 6.31872 | 0.4590685 | 83.95147 | 159.6559 | -20.72269 | -47.33501 | -63.21986 | -21.67507
2553 | 51.7909584 | 999.8411 | -3579.593 | 2609.593 | -3682.459 | 3682.459 | -0.3682459 | 132.9055 | 6.317541 | 0.4592551 | 83.96359 | 64.9529 | -33.08848 | 37.88018 | -43.18645 | -9.857639
2554 | 51.81126404 | 999.7985 | -3581.203 | 2609.928 | -3684.069 | 3684.069 | -0.3684069 | 132.9225 | 6.315931 | 0.45951 | 83.95296 | -41.71299 | 41.50586 | 42.92781 | -10.0635 | -21.88323
2555 | 51.8315506 | 999.7527 | -3583.009 | 2609.669 | -3685.875 | 3685.875 | -0.3685875 | 132.9094 | 6.314125 | 0.4597959 | 83.92064 | -113.0146 | 91.55033 | 39.18557 | 46.70639 | -22.40023
2556 | 51.8518486 | 999.7746582 | -3584.396 | 2611.183 | -3687.262 | 3687.262 | -0.3687262 | 132.9865 | 6.312738 | 0.4600156 | 83.95088 | 137.648 | 89.65015 | 55.92454 | 58.75118 | -27.28443
2557 | 51.87215805 | 999.8928 | -3585.503 | 2613.879 | -3688.37 | 3688.37 | -0.368837 | 133.1238 | 6.31163 | 0.4601911 | 84.0228 | 409.8783 | 81.01959 | 55.92653 | 78.43309 | -12.33064
2558 | 51.89245605 | 999.8851 | -3587.066 | 2614.954 | -3689.932 | 3689.932 | -0.3689932 | 133.1785 | 6.310068 | 0.4604387 | 84.03653 | 55.45198 | 86.68791 | 123.2813 | 64.07054 | 1.713161
2559 | 51.91276169 | 999.8277 | -3588.657 | 2614.947 | -3691.523 | 3691.523 | -0.3691523 | 133.1782 | 6.308477 | 0.4606909 | 84.01513 | -84.86576 | 91.09308 | 108.3175 | 88.8106 | 4.268075
2560 | 51.93305969 | 999.8417 | -3589.992 | 2614.943 | -3692.859 | 3692.859 | -0.3692859 | 133.1779 | 6.307141 | 0.4609026 | 83.9972 | -84.67299 | 143.3465 | 154.7916 | 98.28223 | 32.72631
2561 | 51.95335007 | 999.8511 | -3590.791 | 2615.904 | -3693.658 | 3693.658 | -0.3693658 | 133.2269 | 6.306342 | 0.4610293 | 84.01743 | 159.6739 | 96.97882 | 109.8725 | 98.13896 | 45.39724
2562 | 51.97365952 | 999.9089 | -3591.415 | 2618.23 | -3694.282 | 3694.282 | -0.3694282 | 133.3454 | 6.305718 | 0.4611282 | 84.08384 | 671.1456 | 175.0024 | 79.41681 | 97.17044 | 59.38071
2563 | 51.9939537 | 999.7745 | -3593.296 | 2617.373 | -3696.163 | 3696.163 | -0.3696163 | 133.3017 | 6.303837 | 0.4614266 | 84.03121 | -176.3867 | 138.6122 | 106.7811 | 89.16739 | 66.17328
2564 | 52.01425552 | 999.9446 | -3594.001 | 2618.728 | -3696.867 | 3696.867 | -0.3696867 | 133.3707 | 6.303133 | 0.4615383 | 84.06534 | 305.252 | 133.8328 | 123.1888 | 95.84612 | 65.34592
2565 | 52.03455734 | 999.7816 | -3595.936 | 2616.981 | -3698.802 | 3698.802 | -0.3698802 | 133.2818 | 6.301198 | 0.4618454 | 83.98348 | -266.6238 | 59.94981 | 126.348 | 77.29091 | 99.3172
2566 | 52.05485535 | 999.7421875 | -3596.859 | 2617.985 | -3699.726 | 3699.726 | -0.3699726 | 133.3329 | 6.300274 | 0.4619919 | 84.00338 | 135.7771 | 107.7879 | 82.71083 | 65.81375 | 102.2681
2567 | 52.07515335 | 999.7159 | -3597.841 | 2619.859375 | -3700.708 | 3700.708 | -0.3700708 | 133.4283 | 6.299292 | 0.4621478 | 84.05041 | 301.7305 | 35.48935 | 34.56453 | 100.8124 | 95.45824
2568 | 52.0954628 | 999.698 | -3599.228 | 2620.868 | -3702.095 | 3702.095 | -0.3702095 | 133.4797 | 6.297905 | 0.462368 | 84.06424 | 62.80378 | 42.20206 | 68.77973 | 108.4764 | 104.8847
2569 | 52.11575699 | 999.5822 | -3600.611 | 2621.058 | -3703.478 | 3703.478 | -0.3703478 | 133.4894 | 6.296522 | 0.4625876 | 84.0519 | -56.24077 | 62.61243 | 21.89558 | 112.8394 | 101.3036
2570 | 52.13605881 | 999.3845 | -3602.723 | 2619.499 | -3705.59 | 3705.59 | -0.370559 | 133.41 | 6.29441 | 0.4629231 | 83.97371 | -233.0602 | 28.57636 | 100.4221 | 57.42471 | 97.21253
2571 | 52.15636063 | 999.4254 | -3603.582 | 2620.868 | -3706.448 | 3706.448 | -0.3706448 | 133.4797 | 6.293552 | 0.4630595 | 84.00615 | 237.8289 | -7.325453 | 88.70091 | 68.25248 | 114.4657
2572 | 52.17665482 | 999.4177 | -3604.886 | 2622.263 | -3707.753 | 3707.753 | -0.3707753 | 133.5508 | 6.292247 | 0.4632669 | 84.03343 | 131.5501 | 91.94562 | 80.1884 | 110.1678 | 96.59626
2573 | 52.19695663 | 999.2917 | -3606.58 | 2621.988 | -3709.447 | 3709.447 | -0.3709447 | 133.5368 | 6.290553 | 0.4635361 | 84.00201 | -116.7053 | 144.615 | 55.42421 | 117.9596 | 90.30799
2574 | 52.21725464 | 999.3978 | -3607.344 | 2623.973 | -3710.21 | 3710.21 | -0.371021 | 133.6379 | 6.28979 | 0.4636574 | 84.05541 | 440.1146 | 142.0728 | 60.12094 | 106.3857 | 90.37149
2575 | 52.23754883 | 999.3999 | -3608.402 | 2624.574 | -3711.268 | 3711.268 | -0.3711268 | 133.6685 | 6.288732 | 0.4638257 | 84.0605 | 30.2866 | 83.74796 | 189.7923 | 108.825 | 95.55428
2576 | 52.25785446 | 999.4701 | -3609.29 | 2625.938 | -3712.157 | 3712.157 | -0.3712157 | 133.7379 | 6.287843 | 0.463967 | 84.09231 | 225.1179 | 104.295 | 146.7283 | 94.93384 | 98.41357
2577 | 52.27815247 | 999.3784 | -3611.347 | 2625.161 | -3714.214 | 3714.214 | -0.3714214 | 133.6984 | 6.285786 | 0.4642942 | 84.03993 | -160.074 | 203.0684 | 127.9082 | 83.23948 | 66.13958
2578 | 52.29846191 | 999.4041748 | -3612.627 | 2625.607 | -3715.494133 | 3715.494133 | -0.3715494133 | 133.7211 | 6.284505867 | 0.4644979 | 84.03708 | -13.97018 | 167.0617 | 178.4665 | 141.3095 | 66.54822
2579 | 52.31875992 | 999.5594 | -3613.115 | 2628.072 | -3715.981 | 3715.981 | -0.3715981 | 133.8466 | 6.284019 | 0.4645754 | 84.10947 | 933.9816 | 114.472 | 113.3911 | 118.2319 | 48.36641
2580 | 52.33905792 | 999.5249 | -3614.721 | 2627.548 | -3717.587883 | 3717.587883 | -0.3717587883 | 133.8199 | 6.282412117 | 0.4648311 | 84.07118 | -149.7469 | 214.1506 | 84.28639 | 101.0013 | 54.54941
2581 | 52.35935211 | 999.5708 | -3616.342 | 2627.92 | -3719.208 | 3719.208 | -0.3719208 | 133.8389 | 6.280792 | 0.465089 | 84.06142 | -37.83052 | 187.832 | 130.1611 | 103.2467 | 44.5732
2582 | 52.37965012 | 999.6703 | -3617.147 | 2629.615 | -3720.014 | 3720.014 | -0.3720014 | 133.9252 | 6.279986 | 0.4652173 | 84.10482 | 338.319 | -45.29558 | 135.9098 | 78.28095 | 40.26668
2583 | 52.39995575 | 999.5988 | -3618.966 | 2629.058 | -3721.833 | 3721.833 | -0.3721833 | 133.8968 | 6.278167 | 0.465507 | 84.06265 | -145.5633 | 112.2518 | 123.3612 | 92.43475 | 40.68141
2584 | 52.42025375 | 999.4993 | -3620.453 | 2627.964 | -3723.32 | 3723.32 | -0.372332 | 133.8411 | 6.27668 | 0.4657439 | 84.00777 | -231.6562 | 98.15082 | 10.36052 | 59.77354 | 32.8214
2585 | 52.44055939 | 999.6056 | -3620.987 | 2629.884 | -3723.854 | 3723.854 | -0.3723854 | 133.9389 | 6.276146 | 0.465829 | 84.06202 | 637.9899 | 5.105462 | 34.29103 | 59.47607 | 33.76423
2586 | 52.46086121 | 999.5558 | -3622.35 | 2629.719 | -3725.217 | 3725.217 | -0.3725217 | 133.9305 | 6.274783 | 0.4660462 | 84.03849 | -108.3354 | 17.61327 | 65.44926 | 45.60605 | 12.95115
2587 | 52.48115158 | 999.5394 | -3623.991 | 2629.368 | -3726.858 | 3726.858 | -0.3726858 | 133.9126 | 6.273142 | 0.4663077 | 84.00529 | -126.9078 | 77.07005 | -1.563991 | -22.48051 | 9.485935
2588 | 52.50145721 | 999.5286 | -3625.452 | 2629.375 | -3728.318 | 3728.318 | -0.3728318 | 133.913 | 6.271682 | 0.4665406 | 83.98596 | -83.02424 | -2.009239 | -3.672084 | -22.73293 | 4.224888
2589 | 52.52175903 | 999.5906 | -3626.425 | 2630.103 | -3729.292 | 3729.292 | -0.3729292 | 133.95 | 6.270708 | 0.4666958 | 83.99615 | 65.62771 | -33.3022 | -2.601441 | -8.421461 | -8.402376
2590 | 52.54205322 | 999.7698 | -3627.166 | 2631.31 | -3730.032 | 3730.032 | -0.3730032 | 134.0115 | 6.269968 | 0.4668139 | 84.0248 | 242.5935 | -40.82787 | -83.19107 | -25.98734 | -3.179956
2591 | 52.56235504 | 999.7686 | -3628.941 | 2629.706 | -3731.808 | 3731.808 | -0.3731808 | 133.9298 | 6.268192 | 0.4670972 | 83.9498 | -264.8002 | -68.6271 | -88.21306 | -35.22852 | -7.70652
2592 | 52.58264923 | 999.7678833 | -3630.4 | 2629.119 | -3733.267 | 3733.267 | -0.3733267 | 133.8999 | 6.266733 | 0.4673299 | 83.91151 | -164.5361 | -99.21599 | -54.46314 | -33.49932 | -7.112136
2593 | 52.60295868 | 999.7154541 | -3632.013 | 2628.004 | -3734.88 | 3734.88 | -0.373488 | 133.8432 | 6.26512 | 0.4675873 | 83.85434 | -222.0204 | -178.4413 | -36.92369 | -100.4153 | -6.772236
2594 | 52.6232605 | 999.7497 | -3633.18 | 2627.984 | -3736.047 | 3736.047 | -0.3736047 | 133.8421 | 6.263953 | 0.4677736 | 83.83808 | -87.31676 | -90.11301 | -75.79132 | -91.12239 | -40.09315
2595 | 52.64355087 | 999.7728 | -3634.599 | 2627.489 | -3737.466 | 3737.466 | -0.3737466 | 133.8169 | 6.262534 | 0.4680002 | 83.80329 | -153.5333 | -42.23962 | -125.6037 | -100.6136 | -33.59617
2596 | 52.66386414 | 999.8744 | -3635.454 | 2628.604 | -3738.32 | 3738.32 | -0.373832 | 133.8737 | 6.26168 | 0.4681366 | 83.82742 | 176.8415 | -54.67173 | -136.8204 | -90.15037 | -36.23034
2597 | 52.68415833 | 1000.011 | -3636.389 | 2629.348 | -3739.256 | 3739.256 | -0.3739256 | 133.9116 | 6.260744 | 0.4682861 | 83.83861 | 74.83083 | -78.35201 | -115.0876 | -82.40976 | -35.26454
2598 | 52.7044487 | 999.9641 | -3638.295 | 2627.434 | -3741.162 | 3741.162 | -0.3741162 | 133.8141 | 6.258838 | 0.4685905 | 83.75209 | -284.1809 | -120.7955 | -120.3382 | -92.32616 | -33.21909
2599 | 52.72475815 | 1000.002 | -3639.199 | 2626.881 | -3742.066 | 3742.066 | -0.3742066 | 133.786 | 6.257934 | 0.468735 | 83.72237 | -205.7182 | -149.952 | -102.4226 | -84.19527 | -11.58387
2600 | 52.74505997 | 999.8716 | -3640.993 | 2624.344 | -3743.859 | 3743.859 | -0.3743859 | 133.6568 | 6.256141 | 0.4690216 | 83.61755 | -365.7505 | -218.7733 | -65.17036 | -73.5004 | -39.21676
2601 | 52.76535416 | 999.9402 | -3641.822 | 2624.821 | -3744.688 | 3744.688 | -0.3744688 | 133.6811 | 6.255312 | 0.4691541 | 83.62166 | 31.05901 | -147.1523 | -74.39191 | -60.85403 | -41.73924
2602 | 52.78565598 | 999.8997 | -3643.29 | 2623.453 | -3746.157 | 3746.157 | -0.3746157 | 133.6114 | 6.253843 | 0.4693889 | 83.55845 | -269.2757 | -69.66128 | -98.5772 | -52.45522 | -22.74578
2603 | 52.80596161 | 999.959 | -3644.269 | 2624.227 | -3747.136 | 3747.136 | -0.3747136 | 133.6508 | 6.252864 | 0.4695455 | 83.57002 | 73.92395 | 22.25833 | -67.45855 | -49.83443 | -25.92691
2604 | 52.82625198 | 999.9811 | -3645.379 | 2625.707 | -3748.246 | 3748.246 | -0.3748246 | 133.7261 | 6.251754 | 0.469723 | 83.6023 | 181.7368 | -12.52085 | -48.19263 | -37.20205 | -33.17485
2605 | 52.8465538 | 999.9794 | -3646.486 | 2626.693 | -3749.353 | 3749.353 | -0.3749353 | 133.7764 | 6.250647 | 0.4699 | 83.61891 | 93.84754 | 40.51167 | -3.257526 | -47.94046 | -39.44293
2606 | 52.86685944 | 999.8741 | -3648.322 | 2626.146 | -3751.189 | 3751.189 | -0.3751189 | 133.7485 | 6.248811 | 0.4701939 | 83.57694 | -142.8368 | 19.2619 | -19.3998 | -2.610708 | -27.40908
2607 | 52.88714981 | 999.8383 | -3649.821 | 2626.746 | -3752.688 | 3752.688 | -0.3752688 | 133.7791 | 6.247312 | 0.4704338 | 83.57595 | -4.11309 | -9.352364 | 51.22274 | 0.2129044 | -22.70095
2608 | 52.90745544 | 999.763 | -3651.37 | 2627.145 | -3754.237 | 3754.237 | -0.3754237 | 133.7994 | 6.245763 | 0.4706817 | 83.56793 | -32.32488 | -50.96617 | 33.42616 | 12.49712 | -16.39196
2609 | 52.92775726 | 999.7643 | -3652.586 | 2627.893 | -3755.452 | 3755.452 | -0.3755452 | 133.8375 | 6.244548 | 0.4708764 | 83.57546 | 38.66546 | 50.86665 | 57.20711 | 38.6867 | -13.06725
2610 | 52.94805145 | 999.6617 | -3654.037 | 2627.669 | -3756.904 | 3756.904 | -0.3756904 | 133.8261 | 6.243096 | 0.4711088 | 83.54891 | -114.2215 | 34.44022 | 28.62805 | 44.95327 | -14.18305
2611 | 52.96835709 | 999.7485 | -3654.822 | 2629.447 | -3757.688 | 3757.688 | -0.3757688 | 133.9166 | 6.242312 | 0.4712345 | 83.59494 | 366.3272 | 120.0582 | 24.33356 | 30.38751 | -24.68531
2612 | 52.98866272 | 999.7371 | -3656.26 | 2629.428 | -3759.127 | 3759.127 | -0.3759127 | 133.9157 | 6.240873 | 0.471465 | 83.57506 | -86.24527 | 79.65236 | 71.89086 | 22.32634 | -35.01034
2613 | 53.00896072 | 999.8683 | -3656.853 | 2630.86 | -3759.719 | 3759.719 | -0.3759719 | 133.9886 | 6.240281 | 0.47156 | 83.61266 | 395.7653 | 66.1992 | 56.00728 | 21.68192 | -18.97124
2614 | 53.02925873 | 999.8518 | -3658.072 | 2630.37 | -3760.939 | 3760.939 | -0.3760939 | 133.9636 | 6.239061 | 0.4717554 | 83.58073 | -163.364 | 77.71428 | 35.64863 | 29.3377 | -1.40268
2615 | 53.04955673 | 999.7893 | -3659.709 | 2629.561 | -3762.576 | 3762.576 | -0.3762576 | 133.9224 | 6.237424 | 0.4720178 | 83.53311 | -181.4873 | 59.90792 | 55.09759 | 27.00793 | 11.67021
2616 | 53.06986237 | 999.8338623 | -3660.251 | 2630.949 | -3763.118 | 3763.118 | -0.3763118 | 133.9931 | 6.236882 | 0.4721047 | 83.56995 | 423.9027 | -48.15763 | 23.74804 | 29.76956 | 5.530322
2617 | 53.09014893 | 999.7767334 | -3661.894 | 2630.188 | -3764.761 | 3764.761 | -0.3764761 | 133.9544 | 6.235239 | 0.4723681 | 83.52377 | -175.2771 | -3.320989 | 30.21972 | 14.7991 | 8.235581
2618 | 53.11045837 | 999.7562 | -3663.539 | 2629.681 | -3766.406 | 3766.406 | -0.3766406 | 133.9285 | 6.233594 | 0.472632 | 83.48563 | -144.5624 | 49.81271 | -18.09416 | 13.89893 | 0.7948602
2619 | 53.13075256 | 999.7081 | -3664.727 | 2630.547 | -3767.593 | 3767.593 | -0.3767593 | 133.9727 | 6.232407 | 0.4728226 | 83.49722 | 60.81921 | -40.56785 | 1.068456 | -25.49588 | -5.558642
2620 | 53.15106201 | 999.676 | -3665.977 | 2631.607 | -3768.843 | 3768.843 | -0.3768843 | 134.0266 | 6.231157 | 0.4730231 | 83.5141 | 84.18125 | -13.32435 | 0.5791079 | -7.682666 | -8.020282
2621 | 53.17136002 | 999.5856 | -3667.634 | 2632.072 | -3770.5 | 3770.5 | -0.37705 | 134.0503 | 6.2295 | 0.4732891 | 83.50665 | -28.00015 | 17.40805 | -60.71274 | -13.81569 | -9.792811
2622 | 53.19165421 | 999.5079 | -3669.013 | 2632.383 | -3771.88 | 3771.88 | -0.377188 | 134.0661 | 6.22812 | 0.4735106 | 83.498 | -39.05962 | -31.93407 | -66.1925 | -2.033862 | -12.95183
2623 | 53.21195984 | 999.5254 | -3670.482 | 2633.071 | -3773.349 | 3773.349 | -0.3773349 | 134.1012 | 6.226651 | 0.4737465 | 83.50015 | 9.099576 | -74.31512 | -30.02413 | 0.2654372 | -20.78099
2624 | 53.23226166 | 999.4504 | -3671.92 | 2632.326 | -3774.786 | 3774.786 | -0.3774786 | 134.0632 | 6.225214 | 0.4739773 | 83.45723 | -185.8914 | -113.6341 | -3.029594 | -40.71628 | -18.23897
2625 | 53.25255203 | 999.4694 | -3673.061 | 2632.07 | -3775.928 | 3775.928 | -0.3775928 | 134.0502 | 6.224072 | 0.4741607 | 83.43382 | -127.724 | -69.63156 | -10.89825 | -38.48827 | -16.4858
2626 | 53.27285767 | 999.4302 | -3674.646 | 2630.935 | -3777.513 | 3777.513 | -0.3777513 | 133.9924 | 6.222487 | 0.4744154 | 83.37661 | -224.5949 | -10.69748 | -24.12021 | -29.01843 | -17.5304
2627 | 53.29315948 | 999.5252 | -3675.52 | 2632.106 | -3778.386 | 3778.386 | -0.3778386 | 134.0521 | 6.221614 | 0.4745558 | 83.40202 | 180.9529 | 29.15347 | -40.98282 | -31.57571 | -18.29963
2628 | 53.31345367 | 999.6578 | -3676.285 | 2633.61 | -3779.152 | 3779.152 | -0.3779152 | 134.1286 | 6.220848 | 0.4746788 | 83.43939 | 303.77 | 25.29872 | -57.75577 | -50.13714 | -23.43357
2629 | 53.33375168 | 999.7809 | -3677.344 | 2634.13 | -3780.211 | 3780.211 | -0.3780211 | 134.1551 | 6.219789 | 0.4748491 | 83.44167 | 13.36337 | 32.05307 | -37.38059 | -54.65211 | -22.5485
2630 | 53.35406113 | 999.9146 | -3678.509 | 2633.754 | -3781.375 | 3781.375 | -0.3781375 | 134.136 | 6.218625 | 0.4750363 | 83.41415 | -146.9978 | -32.50891 | -20.69348 | -69.3395 | -19.26551
2631 | 53.37436676 | 999.9001 | -3680.292 | 2632.78125 | -3783.159 | 3783.159 | -0.3783159 | 134.0864 | 6.216841 | 0.4753232 | 83.35941 | -190.8231 | -93.76586 | -17.32073 | -62.45387 | -31.10232
2632 | 53.39465714 | 999.9597 | -3681.664 | 2632.373 | -3784.531 | 3784.531 | -0.3784531 | 134.0657 | 6.215469 | 0.4755439 | 83.3281 | -141.857 | -91.94654 | -48.06269 | -54.28642 | -28.26235
2633 | 53.41495895 | 1000.017 | -3682.762 | 2632.824 | -3785.629 | 3785.629 | -0.3785629 | 134.0886 | 6.214371 | 0.4757205 | 83.32766 | -2.514773 | -101.395 | -110.6338 | -23.36923 | -25.38967
2634 | 53.43525696 | 1000.089 | -3683.769 | 2633.366 | -3786.635 | 3786.635 | -0.3786635 | 134.1162 | 6.213365 | 0.4758825 | 83.3313 | 22.45998 | -82.37534 | -99.63155 | -15.6331 | -24.51594
2635 | 53.45555496 | 1000.103 | -3685.264 | 2632.522 | -3788.13 | 3788.13 | -0.378813 | 134.0732 | 6.21187 | 0.4761232 | 83.28455 | -194.2402 | -105.878 | -90.34065 | -11.23788 | 25.87582
2636 | 53.47585678 | 1000.216 | -3686.535 | 2632.441 | -3789.402 | 3789.402 | -0.3789402 | 134.0691 | 6.210598 | 0.4763279 | 83.26496 | -95.72474 | -82.89826 | -31.80099 | -40.66901 | 28.69926
2637 | 53.49615097 | 1000.101 | -3688.207 | 2630.942 | -3791.073 | 3791.073 | -0.3791073 | 133.9928 | 6.208927 | 0.4765971 | 83.19513 | -259.3704 | -100.0662 | -28.10054 | -47.31194 | 33.15758
2638 | 53.51646423 | 1000.162 | -3689.138 | 2631.87 | -3792.005 | 3792.005 | -0.3792005 | 134.04 | 6.207995 | 0.4767471 | 83.21199 | 112.384 | 5.988609 | -0.3898763 | -32.13641 | 43.45516
2639 | 53.53675461 | 1000.169 | -3690.491 | 2632.007 | -3793.358 | 3793.358 | -0.3793358 | 134.047 | 6.206642 | 0.4769651 | 83.19818 | -63.37971 | 3.422971 | -18.18509 | -25.60939 | 46.96282
2640 | 53.55706406 | 1000.174 | -3691.21 | 2633.543 | -3794.077 | 3794.077 | -0.3794077 | 134.1253 | 6.205923 | 0.477081 | 83.23711 | 336.0338 | 104.6733 | -6.189583 | -20.23593 | 52.69566
2641 | 53.57735825 | 1000.108 | -3692.605 | 2633.363 | -3795.472 | 3795.472 | -0.3795472 | 134.1161 | 6.204528 | 0.4773058 | 83.2127 | -108.5529 | 54.6571 | 13.40597 | -14.32444 | 54.31487
2642 | 53.59765625 | 1000.081 | -3693.536 | 2634.93 | -3796.402 | 3796.402 | -0.3796402 | 134.1959 | 6.203598 | 0.4774557 | 83.24972 | 246.8812 | 50.07691 | 31.90069 | 87.21438 | 50.04882
2643 | 53.61795807 | 999.8727417 | -3694.98 | 2634.528 | -3797.846 | 3797.846 | -0.3797846 | 134.1754 | 6.202154 | 0.4776885 | 83.21766 | -137.6969 | -1.002819 | 12.60746 | 103.7557 | 38.02606
2644 | 53.63825607 | 999.6819458 | -3696.675 | 2634.502 | -3799.541 | 3799.541 | -0.3799541 | 134.1741 | 6.200459 | 0.4779619 | 83.19408 | -86.28066 | 2.124186 | 29.22272 | 116.1528 | 37.17205
2645 | 53.65855026 | 999.6068 | -3697.805 | 2635.448 | -3800.672 | 3800.672 | -0.3800672 | 134.2222 | 6.199328 | 0.4781441 | 83.20877 | 80.6352 | -59.50305 | 163.6125 | 153.9594 | 36.96652
2646 | 53.6788559 | 999.4012 | -3699.657 | 2635.355 | -3802.524 | 3802.524 | -0.3802524 | 134.2176 | 6.197476 | 0.478443 | 83.18101 | -92.9179 | -14.73215 | 181.6606 | 140.8559 | 31.7108
2647 | 53.69915009 | 999.2643 | -3701.258 | 2635.535 | -3804.125 | 3804.125 | -0.3804125 | 134.2267 | 6.195875 | 0.4787013 | 83.16518 | -61.25496 | 311.6324 | 164.2551 | 147.6498 | 27.98877
2648 | 53.71945572 | 999.1556 | -3702.509 | 2636.618 | -3805.375 | 3805.375 | -0.3805375 | 134.2819 | 6.194625 | 0.4789032 | 83.18257 | 86.15756 | 306.2813 | 213.7469 | 113.405 | 17.59722
2649 | 53.73975754 | 999.2215 | -3702.885 | 2639.75 | -3805.751 | 3805.751 | -0.3805751 | 134.4414 | 6.194249 | 0.4789638 | 83.27632 | 1545.542 | 342.9112 | 213.9815 | 124.4577 | 10.11177
2650 | 53.76005936 | 999.1786499 | -3704.142 | 2640.633 | -3807.009 | 3807.009 | -0.3807009 | 134.4863 | 6.192991 | 0.4791669 | 83.28726 | 53.87959 | 416.7081 | 209.303 | 105.0063 | 12.27265
2651 | 53.78034973 | 999.306 | -3705.347 | 2641.703 | -3808.214 | 3808.214 | -0.3808214 | 134.5408 | 6.191786 | 0.4793615 | 83.30482 | 90.23172 | 382.6427 | 199.8896 | 113.4259 | 26.26772
2652 | 53.80065536 | 999.4427 | -3706.425 | 2643.863 | -3809.292 | 3809.292 | -0.3809292 | 134.6508 | 6.190708 | 0.4795356 | 83.35839 | 307.7293 | 81.23992 | 213.0555 | 108.9807 | 28.15506
2653 | 53.82095337 | 999.5338 | -3707.876 | 2643.856 | -3810.743 | 3810.743 | -0.3810743 | 134.6505 | 6.189257 | 0.47977 | 83.33866 | -84.16941 | 34.93646 | 198.4946 | 80.72241 | 22.58128
2654 | 53.84125137 | 999.6636 | -3709.026 | 2644.575 | -3811.893 | 3811.893 | -0.3811893 | 134.6871 | 6.188107 | 0.4799559 | 83.34582 | 38.52837 | 28.33759 | 25.50072 | 70.26389 | 21.63978
2655 | 53.86154938 | 999.7331543 | -3710.526 | 2643.85 | -3813.393 | 3813.393 | -0.3813393 | 134.6502 | 6.186607 | 0.4801982 | 83.30277 | -177.6377 | -42.18625 | 2.518742 | 54.08956 | 16.58969
2656 | 53.88186264 | 999.9175 | -3711.526 | 2644.571 | -3814.392 | 3814.392 | -0.3814392 | 134.6869 | 6.185608 | 0.4803598 | 83.31202 | 57.23734 | -27.63295 | -45.64468 | 35.37118 | 25.83351
2657 | 53.9021492 | 1000.023 | -3712.741 | 2644.811 | -3815.608 | 3815.608 | -0.3815608 | 134.6991 | 6.184392 | 0.4805564 | 83.3032 | -44.88989 | -65.93026 | -107.5919 | -76.4366 | 32.94378
2658 | 53.92245483 | 1000.163 | -3713.827 | 2645.211 | -3816.693 | 3816.693 | -0.3816693 | 134.7195 | 6.183307 | 0.4807319 | 83.3012 | -11.40289 | -99.05055 | -132.0031 | -59.35308 | 40.31191
2659 | 53.94274902 | 1000.169 | -3715.1 | 2644.756 | -3817.966 | 3817.966 | -0.3817966 | 134.6963 | 6.182034 | 0.4809378 | 83.2697 | -152.9582 | -160.4572 | -157.9082 | -79.01104 | 38.99857
2660 | 53.96305466 | 1000.191 | -3716.589 | 2642.765 | -3819.456 | 3819.456 | -0.3819456 | 134.5949 | 6.180544 | 0.4811788 | 83.18699 | -343.2391 | -212.2532 | -152.7901 | -102.81 | 27.01129
2661 | 53.98336411 | 1000.206 | -3717.857 | 2641.679 | -3820.723 | 3820.723 | -0.3820723 | 134.5396 | 6.179277 | 0.4813839 | 83.13576 | -249.7957 | -248.8962 | -124.6907 | -103.2443 | 35.56456
2662 | 54.00365448 | 1000.147 | -3719.343 | 2639.992 | -3822.209 | 3822.209 | -0.3822209 | 134.4537 | 6.177791 | 0.4816244 | 83.06267 | -303.8699 | -244.6194 | -142.4404 | -93.1741 | 44.98734
2663 | 54.02396011 | 1000.089 | -3720.883 | 2639.108 | -3823.75 | 3823.75 | -0.382375 | 134.4086 | 6.17625 | 0.4818737 | 83.01415 | -194.618 | -113.9452 | -146.6463 | -70.69706 | 45.52567
2664 | 54.04426575 | 1000.017 | -3722.276 | 2638.759 | -3825.143 | 3825.143 | -0.3825143 | 134.3909 | 6.174857 | 0.4820993 | 82.98447 | -131.5745 | -104.9135 | -139.7268 | -44.30761 | -4.974612
2665 | 54.06454849 | 1000.021 | -3723.113 | 2640.454 | -3825.98 | 3825.98 | -0.382598 | 134.4772 | 6.17402 | 0.4822349 | 83.02652 | 310.1323 | -53.99068 | -80.52457 | -36.24969 | -12.04197
2666 | 54.08485031 | 999.7812 | -3724.77 | 2639.416 | -3827.636 | 3827.636 | -0.3827636 | 134.4244 | 6.172364 | 0.4825033 | 82.9716 | -204.6376 | -33.20375 | -35.04527 | -43.78068 | -22.16832
2667 | 54.10515594 | 999.6387 | -3726.332 | 2639.6875 | -3829.199 | 3829.199 | -0.3829199 | 134.4382 | 6.170801 | 0.4827564 | 82.95913 | -49.25559 | 31.02739 | 49.06016 | -51.38319 | -24.64427
2668 | 54.12545395 | 999.5091 | -3727.831 | 2639.628 | -3830.698 | 3830.698 | -0.3830698 | 134.4351 | 6.169302 | 0.4829994 | 82.93709 | -90.68337 | 0.9045342 | 79.1265 | -18.15879 | -26.8745
2669 | 54.14575958 | 999.5090332 | -3728.831 | 2641.033 | -3831.698 | 3831.698 | -0.3831698 | 134.5067 | 6.168302 | 0.4831614 | 82.96781 | 189.5812 | 132.4479 | 79.92724 | 12.62798 | -34.82728
2670 | 54.16604996 | 999.5090332 | -3729.772 | 2642.211 | -3832.639 | 3832.639 | -0.3832639 | 134.5667 | 6.167361 | 0.483314 | 82.99215 | 159.518 | 157.4948 | 15.80191 | 39.67057 | -35.58344
2671 | 54.18635559 | 999.6127 | -3730.491 | 2644.201 | -3833.358 | 3833.358 | -0.3833358 | 134.6681 | 6.166642 | 0.4834306 | 83.04498 | 453.079 | 150.7579 | 55.77572 | 58.04738 | -29.63836
2672 | 54.20665359 | 999.5607 | -3731.52 | 2645.046 | -3834.386 | 3834.386 | -0.3834386 | 134.7111 | 6.165614 | 0.4835974 | 83.05765 | 75.97897 | 59.4425 | 84.80477 | 56.74743 | -31.67328
2673 | 54.22695923 | 999.5261 | -3733.396 | 2644.645 | -3836.262 | 3836.262 | -0.3836262 | 134.6907 | 6.163738 | 0.4839018 | 83.0198 | -124.3678 | 58.56425 | 106.1884 | 22.50979 | -38.89551
2674 | 54.24725342 | 999.4686 | -3735.196 | 2642.933 | -3838.062 | 3838.062 | -0.3838062 | 134.6035 | 6.161938 | 0.4841938 | 82.94181 | -266.9957 | 10.3496 | 94.12758 | 51.88074 | -40.19122
2675 | 54.26755905 | 999.5162 | -3736.03 | 2643.959 | -3838.896 | 3838.896 | -0.3838896 | 134.6558 | 6.161104 | 0.4843291 | 82.9628 | 155.1268 | 15.50762 | 59.61739 | 45.24136 | -32.29642
2676 | 54.28784943 | 999.6349 | -3736.952 | 2645.367 | -3839.818 | 3839.818 | -0.3839818 | 134.7274 | 6.160182 | 0.4844788 | 82.99454 | 212.0058 | 56.588 | -13.32832 | 38.48012 | -20.07
2677 | 54.30815506 | 999.783 | -3737.933 | 2646.305 | -3840.799 | 3840.799 | -0.3840799 | 134.7752 | 6.159201 | 0.4846381 | 83.01074 | 101.769 | 79.7724 | 4.443642 | 12.53694 | -14.23462
2678 | 54.32844925 | 999.8128 | -3738.953 | 2647.171 | -3841.82 | 3841.82 | -0.384182 | 134.8193 | 6.15818 | 0.4848037 | 83.02417 | 81.03416 | 8.06058 | 1.72382 | 17.21205 | -15.55734
2679 | 54.34875107 | 999.8154 | -3740.732 | 2646.544 | -3843.599 | 3843.599 | -0.3843599 | 134.7874 | 6.156401 | 0.4850927 | 82.98052 | -151.0738 | 12.84475 | 10.04534 | -19.92006 | -14.48616
2680 | 54.36904907 | 999.7653 | -3742.559 | 2645.403 | -3845.426 | 3845.426 | -0.3845426 | 134.7293 | 6.154574 | 0.4853895 | 82.92014 | -203.4323 | -37.27829 | -29.36501 | -39.7085 | -16.06226
2681 | 54.38935089 | 999.8527 | -3743.41 | 2646.811 | -3846.277 | 3846.277 | -0.3846277 | 134.801 | 6.153723 | 0.4855278 | 82.95279 | 235.9266 | -91.90554 | -27.40515 | -44.11956 | -17.92269
2682 | 54.40966415 | 999.7899 | -3744.894 | 2646.304 | -3847.76 | 3847.76 | -0.384776 | 134.7752 | 6.15224 | 0.4857689 | 82.9169 | -148.8462 | -101.6041 | -50.25755 | -33.93916 | -16.04963
2683 | 54.42995071 | 999.7831 | -3746.341 | 2645.484 | -3849.207 | 3849.207 | -0.3849207 | 134.7334 | 6.150793 | 0.4860041 | 82.87172 | -192.1021 | -14.9887 | -83.79997 | -37.29626 | -16.63944
2684 | 54.45026016 | 999.7263 | -3748.038 | 2644.456 | -3850.904 | 3850.904 | -0.3850904 | 134.681 | 6.149096 | 0.4862801 | 82.81665 | -199.5664 | -82.95453 | -88.1844 | -60.40623 | -26.58294
2685 | 54.47055054 | 999.8613 | -3748.803 | 2645.698 | -3851.669 | 3851.669 | -0.3851669 | 134.7443 | 6.148331 | 0.4864045 | 82.84523 | 229.6445 | -97.35481 | -78.27967 | -82.72263 | -36.91675
2686 | 54.49085617 | 999.8306 | -3750.045 | 2645.562 | -3852.912 | 3852.912 | -0.3852912 | 134.7373 | 6.147088 | 0.4866066 | 82.82423 | -103.9025 | -97.04113 | -92.8526 | -94.82558 | -52.65899
2687 | 54.51115417 | 999.7927 | -3751.514 | 2644.507 | -3854.381 | 3854.381 | -0.3854381 | 134.6837 | 6.145619 | 0.4868456 | 82.77144 | -220.8476 | -79.98581 | -91.27456 | -67.12564 | -59.42376
2688 | 54.53145599 | 999.8192 | -3752.769 | 2643.804 | -3855.635 | 3855.635 | -0.3855635 | 134.6479 | 6.144365 | 0.4870497 | 82.73255 | -190.5336 | -104.9607 | -95.81622 | -70.80282 | -30.98886
2689 | 54.55176163 | 999.837 | -3754.154 | 2643.577 | -3857.021 | 3857.021 | -0.3857021 | 134.6363 | 6.142979 | 0.4872752 | 82.70678 | -114.2898 | -111.1089 | -84.80996 | -86.19374 | -11.56814
2690 | 54.572052 | 999.8836 | -3754.986 | 2644.389 | -3857.853 | 3857.853 | -0.3857853 | 134.6776 | 6.142147 | 0.4874107 | 82.72097 | 104.7703 | -113.5348 | -80.94543 | -83.4565 | -8.386139
2691 | 54.59235382 | 999.8454 | -3756.548 | 2643.967 | -3859.415 | 3859.415 | -0.3859415 | 134.6561 | 6.140585 | 0.4876651 | 82.68673 | -134.6439 | -95.53007 | -98.13292 | -77.23506 | -16.58905
2692 | 54.61266327 | 999.7681 | -3758.139 | 2642.721 | -3861.006 | 3861.006 | -0.3861006 | 134.5927 | 6.138994 | 0.4879241 | 82.62637 | -232.977 | -19.78705 | -73.03176 | -73.27479 | -25.48124
2693 | 54.63295364 | 999.7341 | -3759.291 | 2642.614 | -3862.158 | 3862.158 | -0.3862158 | 134.5872 | 6.137842 | 0.4881118 | 82.60751 | -100.51 | -92.45911 | -63.83776 | -88.81416 | -30.35735
2694 | 54.65325928 | 999.8322 | -3759.784 | 2643.506 | -3862.651 | 3862.651 | -0.3862651 | 134.6326 | 6.137349 | 0.4881922 | 82.62876 | 264.4253 | -64.51777 | -62.1145 | -89.90061 | -25.06576
2695 | 54.6735611 | 999.7593 | -3761.761 | 2641.691 | -3864.628 | 3864.628 | -0.3864628 | 134.5402 | 6.135372 | 0.4885144 | 82.54544 | -258.59 | -39.4799 | -89.32923 | -28.49448 | -21.31491
2696 | 54.69385147 | 999.7974 | -3762.804 | 2642.168 | -3865.671 | 3865.671 | -0.3865671 | 134.5645 | 6.134329 | 0.4886844 | 82.5463 | 5.062864 | -39.13398 | -74.75169 | 3.954769 | -30.08844
2697 | 54.71414948 | 999.7881 | -3764.049 | 2642.004 | -3866.916008 | 3866.916008 | -0.3866916008 | 134.5562 | 6.133083992 | 0.4888874 | 82.52443 | -107.7876 | -120.0515 | -62.22084 | 28.06774 | -31.64235
2698 | 54.73445129 | 999.7645 | -3765.337 | 2641.895 | -3868.204 | 3868.204 | -0.3868204 | 134.5506 | 6.131796 | 0.4890974 | 82.50368 | -98.78049 | -69.02271 | 26.75187 | 19.35782 | -16.09756
2699 | 54.75475693 | 999.7312 | -3766.379 | 2641.581 | -3869.245 | 3869.245 | -0.3869245 | 134.5346 | 6.130755 | 0.4892672 | 82.47987 | -140.1623 | -94.07514 | 30.28295 | 17.9271 | -13.85969
2700 | 54.77505112 | 999.6921 | -3767.623 | 2642.095 | -3870.489 | 3870.489 | -0.3870489 | 134.5608 | 6.129511 | 0.4894702 | 82.47917 | -3.44599 | 67.53125 | 86.5046 | 29.43404 | -2.992358
2701 | 54.79534912 | 999.6315 | -3769.551 | 2641.714 | -3872.417 | 3872.417 | -0.3872417 | 134.5414 | 6.127583 | 0.4897847 | 82.44136 | -120.1993 | 146.5284 | 83.06666 | 36.29352 | 3.288017
2702 | 54.81566238 | 999.9195 | -3770.195 | 2644.352 | -3873.062 | 3873.062 | -0.3873062 | 134.6757 | 6.126938 | 0.4898899 | 82.51499 | 700.2443 | 224.0418 | 77.69811 | 12.35467 | 14.1352
2703 | 54.83594894 | 1000.094 | -3771.082 | 2646.11 | -3873.949 | 3873.949 | -0.3873949 | 134.7653 | 6.126051 | 0.4900348 | 82.5579 | 296.2051 | 219.5553 | 81.96562 | 28.36028 | 18.68283
2704 | 54.85625076 | 1000.193 | -3772.04 | 2647.764 | -3874.907 | 3874.907 | -0.3874907 | 134.8495 | 6.125093 | 0.4901911 | 82.59658 | 247.4048 | 212.3742 | 97.80389 | 15.09545 | 22.47338
2705 | 54.87654877 | 1000.104 | -3773.32 | 2648.144 | -3876.186 | 3876.186 | -0.3876186 | 134.8689 | 6.123814 | 0.4904 | 82.59118 | -25.87858 | 60.25077 | 87.66929 | 39.52775 | 29.45503
2706 | 54.89685822 | 1000.027 | -3774.539 | 2647.674 | -3877.406 | 3877.406 | -0.3877406 | 134.8449 | 6.122594 | 0.4905992 | 82.56009 | -156.1046 | 1.486182 | 98.96855 | 37.13523 | 32.56851
2707 | 54.91714859 | 1000.01 | -3775.993 | 2647.843 | -3878.859 | 3878.859 | -0.3878859 | 134.8535 | 6.121141 | 0.4908366 | 82.54575 | -60.37288 | -66.92627 | -0.3818663 | 82.7992 | 45.20174
2708 | 54.93745422 | 999.9473877 | -3777.328125 | 2648.438 | -3880.195 | 3880.195 | -0.3880195 | 134.8838 | 6.119805 | 0.4910548 | 82.54627 | 2.382143 | -65.45172 | -4.549456 | 88.24416 | 49.98774
2709 | 54.95775223 | 999.9227 | -3778.676 | 2648.352 | -3881.543 | 3881.543 | -0.3881543 | 134.8795 | 6.118457 | 0.4912751 | 82.52542 | -94.65746 | -73.01271 | -47.00202 | 102.5055 | 36.31062
2710 | 54.97805786 | 999.8542 | -3779.941 | 2648.777 | -3882.808 | 3882.808 | -0.3882808 | 134.9011 | 6.117192 | 0.4914819 | 82.52159 | -18.50585 | -9.198774 | 16.4064 | 51.91237 | 45.8056
2711 | 54.99835205 | 999.6705 | -3781.517 | 2647.855 | -3884.384 | 3884.384 | -0.3884384 | 134.8542 | 6.115616 | 0.4917395 | 82.47164 | -193.9095 | -36.60885 | 42.4434 | 31.87445 | 47.40722
2712 | 55.01865005 | 999.7208252 | -3782.384 | 2649.409 | -3885.251 | 3885.251 | -0.3885251 | 134.9333 | 6.114749 | 0.4918814 | 82.50834 | 258.6968 | 91.28208 | 59.5649 | 35.86333 | 61.44561
2713 | 55.03895569 | 999.5986 | -3783.878 | 2649 | -3886.745 | 3886.745 | -0.3886745 | 134.9125 | 6.113255 | 0.4921257 | 82.47543 | -134.6683 | 110.6289 | 52.78328 | 34.63172 | 64.98867
2714 | 55.05925751 | 999.6384 | -3784.599 | 2651.377 | -3887.466 | 3887.466 | -0.3887466 | 135.0335 | 6.112534 | 0.4922437 | 82.5397 | 544.7972 | 168.155 | 62.81592 | 53.93113 | 70.63334
2715 | 55.07956314 | 999.6306 | -3785.904 | 2652.48 | -3888.771 | 3888.771 | -0.3888771 | 135.0897 | 6.111229 | 0.4924572 | 82.55641 | 78.22835 | 104.6851 | 99.00969 | 60.50824 | 66.45605
2716 | 55.09986115 | 999.6769 | -3786.957 | 2653.456 | -3889.824 | 3889.824 | -0.3889824 | 135.1394 | 6.110176 | 0.4926295 | 82.57256 | 93.72067 | 130.746 | 115.6271 | 51.53536 | 61.89849
2717 | 55.12015152 | 999.5869 | -3788.3 | 2653.625 | -3891.167 | 3891.167 | -0.3891167 | 135.148 | 6.108833 | 0.4928493 | 82.55966 | -58.65242 | 83.23419 | 101.7037 | 58.96349 | 40.58028
2718 | 55.14045334 | 999.5096 | -3789.745 | 2654.219 | -3892.612 | 3892.612 | -0.3892612 | 135.1783 | 6.107388 | 0.4930858 | 82.55863 | -4.36373 | 58.71797 | 120.9206 | 63.6312 | 41.13227
2719 | 55.16075134 | 999.5791 | -3790.525 | 2655.82 | -3893.392 | 3893.392 | -0.3893392 | 135.2598 | 6.106608 | 0.4932136 | 82.59787 | 307.2381 | 66.65113 | 45.69749 | 96.51355 | 33.58539
2720 | 55.18105698 | 999.4006958 | -3792.235 | 2656.165 | -3895.102 | 3895.102 | -0.3895102 | 135.2774 | 6.104898 | 0.4934937 | 82.58545 | -44.35275 | 86.0384 | 38.86817 | 79.53164 | 28.65262
2721 | 55.20136261 | 999.4716 | -3793.284 | 2657.358 | -3896.151 | 3896.151 | -0.3896151 | 135.3381 | 6.103849 | 0.4936655 | 82.60836 | 133.3865 | 60.46891 | 34.17808 | 90.0784 | 31.28147
2722 | 55.22164917 | 999.5365 | -3794.532 | 2658.154 | -3897.399 | 3897.399 | -0.3897399 | 135.3787 | 6.102601 | 0.49387 | 82.61619 | 38.28389 | 2.374191 | 73.95343 | 45.45276 | 29.41902
2723 | 55.24195099 | 999.5105 | -3796.189 | 2657.72 | -3899.055 | 3899.055 | -0.3899055 | 135.3566 | 6.100945 | 0.4941415 | 82.58031 | -132.2112 | 21.54671 | 74.8792 | 23.41297 | 28.0785
2724 | 55.26225281 | 999.5278 | -3797.476 | 2658.395 | -3900.343 | 3900.343 | -0.3900343 | 135.391 | 6.099657 | 0.4943525 | 82.58384 | 16.7645 | 54.73455 | 43.35643 | 22.63268 | 54.52934
2725 | 55.28255844 | 999.5567627 | -3798.792 | 2659.327 | -3901.659 | 3901.659 | -0.3901659 | 135.4384 | 6.098341 | 0.4945683 | 82.59496 | 51.50983 | 47.87142 | 34.44147 | 47.35702 | 47.97869
2726 | 55.30285263 | 999.6794 | -3799.578125 | 2660.912 | -3902.445 | 3902.445 | -0.3902445 | 135.5191 | 6.097555 | 0.4946972 | 82.63354 | 299.3257 | 79.02029 | -8.420193 | 49.55096 | 54.96747
2727 | 55.32315826 | 999.6926 | -3800.834 | 2661.487 | -3903.701 | 3903.701 | -0.3903701 | 135.5484 | 6.096299 | 0.4949033 | 82.63435 | 3.968226 | 50.74991 | -3.561041 | 17.80649 | 44.15391
2728 | 55.34344864 | 999.7531 | -3801.947 | 2662.111 | -3904.813 | 3904.813 | -0.3904813 | 135.5802 | 6.095187 | 0.4950857 | 82.63865 | 23.53317 | -10.02576 | 45.81939 | 15.43881 | 49.23491
2729 | 55.36375046 | 999.6722 | -3803.329 | 2661.804 | -3906.196 | 3906.196 | -0.3906196 | 135.5646 | 6.093804 | 0.4953125 | 82.61039 | -124.5874 | -53.48765 | 47.12838 | -1.079204 | 28.58099
2730 | 55.38404846 | 999.5494 | -3805.166 | 2660.154 | -3908.033 | 3908.033 | -0.3908033 | 135.4805 | 6.091967 | 0.4956141 | 82.53429 | -252.3685 | 8.161242 | 22.63518 | -6.064341 | 19.42741
2731 | 55.40435791 | 999.5712 | -3806.116 | 2660.981 | -3908.983 | 3908.983 | -0.3908983 | 135.5227 | 6.091017 | 0.4957701 | 82.54709 | 82.01625 | 9.163689 | -19.49746 | 47.57753 | 6.620369
2732 | 55.42465591 | 999.6548 | -3806.842 | 2662.497 | -3909.708 | 3909.708 | -0.3909708 | 135.5998 | 6.090292 | 0.4958891 | 82.58426 | 312.2127 | 0.295376 | -32.64767 | 32.56159 | 8.194544
2733 | 55.44495392 | 999.6933 | -3808.149 | 2663.266 | -3911.016 | 3911.016 | -0.3911016 | 135.639 | 6.088984 | 0.4961038 | 82.59039 | 28.54541 | 34.79548 | -39.31727 | 29.71193 | 5.428177
2734 | 55.46525574 | 999.6671 | -3809.661 | 2662.574 | -3912.528 | 3912.528 | -0.3912528 | 135.6038 | 6.087472 | 0.4963522 | 82.54842 | -168.929 | -4.484515 | 49.23877 | 6.097123 | -12.08541
2735 | 55.48555756 | 999.5977 | -3811.127 | 2662.595 | -3913.994133 | 3913.994133 | -0.3913994133 | 135.6048 | 6.086005867 | 0.4965931 | 82.52918 | -79.86798 | -74.22569 | 54.11587 | 6.67796 | -11.70784
2736 | 55.50585556 | 999.5341 | -3812.471 | 2662.368 | -3915.337883 | 3915.337883 | -0.3915337883 | 135.5933 | 6.084662117 | 0.4968139 | 82.50392 | -114.3837 | 54.54861 | 45.97684 | 1.497992 | -10.71354
2737 | 55.52614975 | 999.5092 | -3813.825 | 2662.698 | -3916.691 | 3916.691 | -0.3916691 | 135.6101 | 6.083309 | 0.4970364 | 82.49581 | -36.49317 | 46.63949 | 5.186934 | -2.67789 | -12.47102
2738 | 55.54645157 | 999.5443 | -3814.361 | 2664.846 | -3917.228 | 3917.228 | -0.3917228 | 135.7195 | 6.082772 | 0.4971245 | 82.55507 | 672.4169 | 64.36608 | 3.424197 | -4.36555 | -10.68889
2739 | 55.56674957 | 999.4294 | -3816.183 | 2663.627 | -3919.05 | 3919.05 | -0.391905 | 135.6574 | 6.08095 | 0.4974242 | 82.4926 | -208.4746 | 76.26353 | 16.1756 | -10.70006 | -3.812475
2740 | 55.58706284 | 999.4911 | -3817.49 | 2664.26 | -3920.357 | 3920.357 | -0.3920357 | 135.6897 | 6.079643 | 0.4976391 | 82.49448 | 8.764999 | 86.09832 | 4.246972 | -37.15346 | -9.176432
2741 | 55.6073494 | 999.4974 | -3818.727 | 2664.442 | -3921.594 | 3921.594 | -0.3921594 | 135.6989 | 6.078406 | 0.4978426 | 82.48331 | -54.89645 | -59.21833 | -13.89744 | -52.43355 | -16.07802
2742 | 55.62766266 | 999.6921 | -3819.918 | 2665.044 | -3922.785 | 3922.785 | -0.3922785 | 135.7296 | 6.077215 | 0.4980386 | 82.48579 | 12.68078 | -54.96853 | -11.28723 | -43.3985 | -19.83131
2743 | 55.64795303 | 999.8394165 | -3820.987 | 2665.205 | -3923.854 | 3923.854 | -0.3923854 | 135.7378 | 6.076146 | 0.4982144 | 82.47627 | -54.16634 | -112.2582 | -95.39893 | -27.25921 | -25.63609
2744 | 55.66825485 | 999.8336 | -3822.524 | 2664.349 | -3925.39 | 3925.39 | -0.392539 | 135.6942 | 6.07461 | 0.4984674 | 82.42891 | -187.2256 | -103.8792 | -94.53018 | -20.47917 | -29.01337
2745 | 55.68854904 | 999.726 | -3824.464 | 2662.332 | -3927.33 | 3927.33 | -0.392733 | 135.5915 | 6.07267 | 0.4987868 | 82.34022 | -277.6834 | -123.333 | -99.21555 | -23.41493 | -7.757674
2746 | 55.70885086 | 999.8099 | -3825.390625 | 2662.675 | -3928.257 | 3928.257 | -0.3928257 | 135.6089 | 6.071743 | 0.4989394 | 82.33824 | -13.00135 | -152.6309 | -75.09135 | -53.83068 | -16.22315
2747 | 55.72915649 | 999.8314209 | -3826.467 | 2662.662 | -3929.333 | 3929.333 | -0.3929333 | 135.6082 | 6.070667 | 0.4991166 | 82.32325 | -84.58837 | -121.8665 | -77.90955 | -46.8687 | -25.79689
2748 | 55.7494545 | 999.7076416 | -3828.008 | 2661.689 | -3930.875 | 3930.875 | -0.3930875 | 135.5587 | 6.069125 | 0.4993706 | 82.27229 | -200.6559 | -33.88551 | -80.8388 | -40.84107 | -7.724513
2749 | 55.7697525 | 999.7113 | -3829.219 | 2662.005 | -3932.085 | 3932.085 | -0.3932085 | 135.5748 | 6.067915 | 0.4995701 | 82.26563 | -33.40327 | -33.82185 | -36.01588 | -44.17311 | -0.9948694
2750 | 55.79005051 | 999.7654 | -3829.934 | 2662.938 | -3932.801 | 3932.801 | -0.3932801 | 135.6223 | 6.067199 | 0.499688 | 82.28476 | 162.2213 | -33.0101 | -16.72272 | -54.67219 | -3.635372
2751 | 55.81034851 | 999.7501 | -3830.96 | 2663.319 | -3933.827 | 3933.827 | -0.3933827 | 135.6417 | 6.066173 | 0.4998572 | 82.28262 | -12.68303 | 50.35721 | -4.258181 | -65.89633 | 0.817782
2752 | 55.83066177 | 999.6877 | -3832.377 | 2663.332 | -3935.244 | 3935.244 | -0.3935244 | 135.6424 | 6.064756 | 0.5000908 | 82.26381 | -80.52964 | 36.22888 | -6.512477 | -29.14485 | -2.033628
2753 | 55.85095978 | 999.7848 | -3833.139 | 2664.546 | -3936.005 | 3936.005 | -0.3936005 | 135.7042 | 6.063995 | 0.5002163 | 82.29095 | 216.1807 | 23.62051 | -0.3068747 | -21.53147 | -26.66133
2754 | 55.87125397 | 999.815 | -3834.47 | 2664.391 | -3937.337 | 3937.337 | -0.3937337 | 135.6963 | 6.062663 | 0.5004359 | 82.2681 | -104.0449 | 5.181713 | -21.32078 | -18.35975 | -15.52556
2755 | 55.8915596 | 999.8868 | -3835.358 | 2665.251 | -3938.225 | 3938.225 | -0.3938225 | 135.7401 | 6.061775 | 0.5005824 | 82.28263 | 99.17951 | -7.673454 | 1.104249 | 24.12243 | -24.72847
2756 | 55.91184998 | 999.9 | -3836.591 | 2665.103 | -3939.457 | 3939.457 | -0.3939457 | 135.7326 | 6.060543 | 0.5007857 | 82.2613 | -104.877 | -95.41527 | -15.65127 | 39.2482 | -14.85808
2757 | 55.93215942 | 999.8738 | -3838.328125 | 2664.521 | -3941.195 | 3941.195 | -0.3941195 | 135.703 | 6.058805 | 0.5010725 | 82.21978 | -144.8055 | -1.796964 | -2.861931 | 31.04558 | -2.374252
2758 | 55.95245361 | 999.822 | -3840.127 | 2663.17 | -3942.994133 | 3942.994133 | -0.3942994133 | 135.6341 | 6.057005867 | 0.5013695 | 82.15368 | -222.5284 | -54.3294 | 34.52292 | 21.21468 | -4.593062
2759 | 55.97275925 | 999.9083252 | -3840.961 | 2665.16 | -3943.827 | 3943.827 | -0.3943827 | 135.7355 | 6.056173 | 0.5015071 | 82.20376 | 364.0466 | -26.43912 | 48.99799 | 14.11461 | 3.074714
2760 | 55.99306107 | 999.8798 | -3842.34 | 2664.56 | -3945.207 | 3945.207 | -0.3945207 | 135.7049 | 6.054793 | 0.5017349 | 82.16652 | -163.4827 | 113.0508 | 20.59554 | 16.69749 | 18.36483
2761 | 56.01335526 | 999.8953 | -3843.626 | 2665.364 | -3946.493 | 3946.493 | -0.3946493 | 135.7459 | 6.053507 | 0.5019473 | 82.17386 | 34.57439 | 162.8027 | 33.88829 | 9.916283 | 16.15751
2762 | 56.03365326 | 1000.027 | -3844.209 | 2667.346 | -3947.075 | 3947.075 | -0.3947075 | 135.8468 | 6.052925 | 0.5020435 | 82.22704 | 552.6443 | 58.70483 | 36.73511 | -0.3553349 | 23.73713
2763 | 56.05397034 | 1000.079 | -3845.238 | 2667.944 | -3948.105 | 3948.105 | -0.3948105 | 135.8773 | 6.051895 | 0.5022136 | 82.2315 | 26.2307 | 94.35292 | 56.81757 | 8.455674 | 27.17666
2764 | 56.07425308 | 1000.098 | -3846.657 | 2667.379 | -3949.523 | 3949.523 | -0.3949523 | 135.8485 | 6.050477 | 0.5024481 | 82.19483 | -156.4425 | 63.60123 | 29.086 | 40.42827 | 27.36112
2765 | 56.09455872 | 1000.058 | -3847.786 | 2667.967 | -3950.652 | 3950.652 | -0.3950652 | 135.8784 | 6.049348 | 0.5026347 | 82.19758 | 14.75774 | -55.2849 | 18.57083 | 42.18118 | 21.31142
2766 | 56.11486053 | 999.9617 | -3849.454 | 2667.635 | -3952.321 | 3952.321 | -0.3952321 | 135.8615 | 6.047679 | 0.5029105 | 82.16471 | -119.1841 | -37.63854 | 40.43419 | 59.35907 | 19.27392
2767 | 56.13515091 | 999.8809 | -3850.658 | 2667.896 | -3953.524 | 3953.524 | -0.3953524 | 135.8748 | 6.046476 | 0.5031095 | 82.15639 | -41.78636 | -57.97387 | 20.66393 | 46.13797 | 22.16699
2768 | 56.15544891 | 999.8615 | -3851.735 | 2669.034 | -3954.602 | 3954.602 | -0.3954602 | 135.9328 | 6.045398 | 0.5032877 | 82.17678 | 114.4625 | -14.65649 | 4.581426 | 51.90257 | 14.76567
2769 | 56.17576218 | 999.4857 | -3853.735 | 2667.142 | -3956.602 | 3956.602 | -0.3956602 | 135.8364 | 6.043398 | 0.5036186 | 82.09138 | -258.1192 | 84.1227 | 25.86836 | 58.61231 | 22.84072
2770 | 56.19605255 | 999.598 | -3854.702 | 2668.772 | -3957.569 | 3957.569 | -0.3957569 | 135.9195 | 6.042431 | 0.5037786 | 82.1284 | 231.3446 | 68.77761 | 42.64307 | 15.04205 | 18.12476
2771 | 56.21635056 | 999.6385 | -3855.438 | 2670.582 | -3958.305 | 3958.305 | -0.3958305 | 136.0116 | 6.041695 | 0.5039005 | 82.17406 | 374.7119 | 52.91308 | 47.32867 | 11.42308 | 18.63916
2772 | 56.23665619 | 999.5961 | -3856.662 | 2670.342 | -3959.528 | 3959.528 | -0.3959528 | 135.9994 | 6.040472 | 0.504103 | 82.15006 | -118.5118 | 137.6829 | 66.9961 | 20.97125 | 24.84215
2773 | 56.25695419 | 999.5679 | -3857.935 | 2671.146 | -3960.802 | 3960.802 | -0.3960802 | 136.0404 | 6.039198 | 0.5043138 | 82.15747 | 35.13985 | 76.01128 | 43.06586 | 15.2027 | 27.69451
2774 | 56.2772522 | 999.6703 | -3859.059 | 2672.646 | -3961.925 | 3961.925 | -0.3961925 | 136.1167 | 6.038075 | 0.5044999 | 82.18831 | 165.7301 | 28.113 | 68.62868 | 23.37293 | 22.85491
2775 | 56.29755783 | 999.6521 | -3860.357 | 2672.682 | -3963.224 | 3963.224 | -0.3963224 | 136.1186 | 6.036776 | 0.5047149 | 82.17174 | -77.01364 | 31.63343 | 41.45482 | 26.26151 | 21.66755
2776 | 56.31786346 | 999.7093 | -3861.406 | 2673.911 | -3964.272 | 3964.272 | -0.3964272 | 136.1812 | 6.035728 | 0.5048887 | 82.19524 | 135.2205 | 18.9947 | -8.154332 | 27.30611 | 13.96282
2777 | 56.33815384 | 999.6953 | -3862.837 | 2673.766 | -3965.704 | 3965.704 | -0.3965704 | 136.1738 | 6.034296 | 0.5051259 | 82.1713 | -100.9097 | -16.79533 | 5.388033 | 42.0085 | -7.778423
2778 | 56.35845947 | 999.6688 | -3864.158 | 2674.152 | -3967.025 | 3967.025 | -0.3967025 | 136.1934 | 6.032975 | 0.5053448 | 82.16516 | -28.0538 | -15.7467 | 1.654971 | 20.58824 | 9.030358
2779 | 56.37875748 | 999.4611 | -3865.496 | 2674.65 | -3968.363 | 3968.363 | -0.3968363 | 136.2188 | 6.031637 | 0.5055666 | 82.16223 | -13.22005 | -42.1169 | -2.300433 | -2.053813 | 8.362732
2780 | 56.39905167 | 999.2531 | -3867.121 | 2674.741 | -3969.988 | 3969.988 | -0.3969988 | 136.2234 | 6.030012 | 0.5058361 | 82.14289 | -71.77048 | -21.62651 | 2.08072 | -3.473695 | -4.117618
2781 | 56.41934967 | 999.1661 | -3868.296 | 2675.283 | -3971.162 | 3971.162 | -0.3971162 | 136.2511 | 6.028838 | 0.5060309 | 82.14355 | 3.369473 | 10.01054 | -22.93926 | 9.096862 | -3.310115
2782 | 56.43965912 | 999.1257 | -3869.628 | 2675.886 | -3972.495 | 3972.495 | -0.3972495 | 136.2817 | 6.027505 | 0.5062519 | 82.14389 | 1.5423 | 5.137902 | -7.829169 | -15.14622 | -13.19136
2783 | 56.45996094 | 999.1855 | -3870.608 | 2677.01 | -3973.475 | 3973.475 | -0.3973475 | 136.339 | 6.026525 | 0.5064145 | 82.16505 | 130.1315 | 1.500137 | -20.24653 | -22.60283 | -27.28497
2784 | 56.48025513 | 999.2077 | -3871.719 | 2677.278 | -3974.586 | 3974.586 | -0.3974586 | 136.3527 | 6.025414 | 0.5065989 | 82.15812 | -37.58326 | 7.842466 | 6.077719 | -36.80764 | -29.96179
2785 | 56.50055695 | 999.292 | -3873.192 | 2677.216 | -3976.059 | 3976.059 | -0.3976059 | 136.3495 | 6.023941 | 0.5068434 | 82.13612 | -89.95931 | -20.428 | -7.938465 | 4.16536 | -44.43094
2786 | 56.52086258 | 999.4863 | -3874.266 | 2677.897 | -3977.133 | 3977.133 | -0.3977133 | 136.3842 | 6.022867 | 0.5070217 | 82.14238 | 35.08112 | -1.714658 | -29.2976 | -5.684634 | -62.23351
2787 | 56.54114914 | 999.5986 | -3875.897 | 2677.387 | -3978.764 | 3978.764 | -0.3978764 | 136.3582 | 6.021236 | 0.5072926 | 82.1045 | -139.81 | -33.78123 | -38.11916 | -27.94813 | -55.657
2788 | 56.56145477 | 999.8116 | -3876.71 | 2678.734 | -3979.577 | 3979.577 | -0.3979577 | 136.4268 | 6.020423 | 0.5074276 | 82.13471 | 223.6982 | -53.56191 | 4.497942 | -29.54786 | -59.12042
2789 | 56.58176422 | 999.919 | -3878.351 | 2677.705 | -3981.218 | 3981.218 | -0.3981218 | 136.3744 | 6.018782 | 0.5077001 | 82.08077 | -197.9161 | -76.14849 | -10.85989 | -51.66198 | -67.23276
2790 | 56.60205841 | 1000.008 | -3879.536 | 2677.018 | -3982.403 | 3982.403 | -0.3982403 | 136.3394 | 6.017597 | 0.5078971 | 82.04357 | -188.8627 | 54.55059 | -39.43912 | -71.38161 | -68.39791
2791 | 56.62236023 | 1000.119 | -3880.601 | 2677.042 | -3983.468 | 3983.468 | -0.3983468 | 136.3407 | 6.016532 | 0.5080741 | 82.02979 | -77.85174 | -25.34979 | -53.97774 | -102.4402 | -65.43229
2792 | 56.64265823 | 1000.332 | -3881.128 | 2678.745 | -3983.995 | 3983.995 | -0.3983995 | 136.4274 | 6.016005 | 0.5081617 | 82.07477 | 513.6854 | -55.20104 | -74.92577 | -112.4853 | -62.86686
2793 | 56.66294861 | 1000.352 | -3882.212 | 2678.194 | -3985.079 | 3985.079 | -0.3985079 | 136.3993 | 6.014921 | 0.5083418 | 82.0431 | -175.8037 | -36.5818 | -132.4758 | -115.9256 | -71.10752
2794 | 56.68325424 | 1000.176 | -3884.308 | 2675.176 | -3987.175 | 3987.175 | -0.3987175 | 136.2456 | 6.012825 | 0.5086903 | 81.92211 | -347.1724 | -86.67991 | -147.7904 | -113.4505 | -75.92494
2795 | 56.70355988 | 1000.127 | -3885.43 | 2675.092 | -3988.297 | 3988.297 | -0.3988297 | 136.2413 | 6.011703 | 0.508877 | 81.90423 | -95.76647 | -248.2674 | -147.7235 | -108.4831 | -32.01361
2796 | 56.72386169 | 1000.043 | -3886.911 | 2673.108 | -3989.778 | 3989.778 | -0.3989778 | 136.1403 | 6.010222 | 0.5091234 | 81.82333 | -328.3423 | -280.2561 | -154.8025 | -128.0315 | -24.49835
2797 | 56.74416351 | 999.9352 | -3888.265 | 2671.545 | -3991.132 | 3991.132 | -0.3991132 | 136.0607 | 6.008868 | 0.5093486 | 81.75706 | -294.2523 | -248.4738 | -203.8556 | -122.224 | 24.79497
2798 | 56.7644577 | 999.8287 | -3889.717 | 2669.539 | -3992.583 | 3992.583 | -0.3992583 | 135.9585 | 6.007417 | 0.5095903 | 81.67593 | -335.7471 | -257.633 | -191.5773 | -94.8849 | 34.45187
2799 | 56.78475571 | 999.7923 | -3890.776 | 2668.924 | -3993.643 | 3993.643 | -0.3993643 | 135.9272 | 6.006357 | 0.5097666 | 81.64273 | -188.2607 | -177.5231 | -160.728 | -91.46226 | 43.57905
2800 | 56.8050499 | 999.7510376 | -3892.031 | 2668.515 | -3994.898 | 3994.898 | -0.3994898 | 135.9063 | 6.005102 | 0.5099757 | 81.61314 | -141.5625 | -131.7325 | -162.3987 | -143.5101 | 45.9046
2801 | 56.82535553 | 999.8439 | -3893.143 | 2669.446 | -3996.01 | 3996.01 | -0.399601 | 135.9538 | 6.00399 | 0.5101608 | 81.62651 | 72.20696 | -78.48868 | -101.3358 | -141.9849 | 71.25303
2802 | 56.84564972 | 999.8546 | -3894.708 | 2669.585 | -3997.575 | 3997.575 | -0.3997575 | 135.9609 | 6.002425 | 0.5104216 | 81.60948 | -65.29928 | -62.99716 | -71.58691 | -38.72955 | 82.53234
2803 | 56.86595917 | 999.8615 | -3896.118 | 2669.678 | -3998.985 | 3998.985 | -0.3998985 | 135.9656 | 6.001015 | 0.5106564 | 81.59315 | -69.52795 | 9.560049 | -63.95199 | -17.59098 | 74.91002
2804 | 56.88626099 | 999.8491 | -3897.241 | 2669.499 | -4000.108 | 4000.108 | -0.4000108 | 135.9565 | 5.999892 | 0.5108436 | 81.57241 | -110.8031 | -10.18378 | -60.02584 | 99.70174 | 81.05113
2805 | 56.90656281 | 999.9269 | -3897.898 | 2670.584 | -4000.765 | 4000.765 | -0.4000765 | 136.0117 | 5.999235 | 0.5109531 | 81.59664 | 221.2236 | -50.5305 | 89.22089 | 146.664 | 77.26962
2806 | 56.92685318 | 999.9617 | -3898.702 | 2670.826 | -4001.569 | 4001.569 | -0.4001569 | 136.024 | 5.998431 | 0.5110872 | 81.59309 | -26.51216 | -67.20996 | 105.7881 | 184.1875 | 71.74198
2807 | 56.94715118 | 999.9155 | -3899.971 | 2669.542 | -4002.837883 | 4002.837883 | -0.4002837883 | 135.9586 | 5.997162117 | 0.5112987 | 81.5366 | -267.0329 | 195.2823 | 272.049 | 195.237 | 43.10962
2808 | 56.967453 | 999.7636 | -3901.55 | 2668.926 | -4004.416 | 4004.416 | -0.4004416 | 135.9273 | 5.995584 | 0.5115619 | 81.49634 | -152.9253 | 195.3 | 325.3501 | 256.0202 | 39.34676
2809 | 56.98775482 | 999.939 | -3902.144 | 2673.093 | -4005.011 | 4005.011 | -0.4005011 | 136.1395 | 5.994989 | 0.5116611 | 81.6155 | 1201.658 | 486.8121 | 362.8954 | 263.6923 | 39.13981
2810 | 57.00804901 | 999.8661 | -3903.822 | 2675.871 | -4006.689 | 4006.689 | -0.4006689 | 136.281 | 5.993311 | 0.511941 | 81.67745 | 221.312 | 622.255 | 335.813 | 268.2224 | 35.98688
2811 | 57.02836227 | 1000.007 | -3904.483 | 2681.337 | -4007.35 | 4007.35 | -0.400735 | 136.5594 | 5.99265 | 0.5120513 | 81.83526 | 1431.049 | 698.2611 | 424.3349 | 271.536 | 33.11107
2812 | 57.04866409 | 999.9462 | -3905.748 | 2684.74 | -4008.614 | 4008.614 | -0.4008614 | 136.7327 | 5.991386 | 0.5122624 | 81.92183 | 410.1816 | 453.4258 | 474.8152 | 259.0211 | 41.03716
2813 | 57.06895828 | 999.8881 | -3907.232 | 2687.25 | -4010.098 | 4010.098 | -0.4010098 | 136.8605 | 5.989902 | 0.5125101 | 81.9781 | 227.1051 | 563.2005 | 492.1015 | 228.3959 | 51.71226
2814 | 57.08925247 | 999.6937 | -3909.411 | 2687.959 | -4012.278 | 4012.278 | -0.4012278 | 136.8966 | 5.987722 | 0.5128741 | 81.9699 | -22.51839 | 314.4487 | 356.3812 | 209.0532 | 49.72726
2815 | 57.10955811 | 999.8923 | -3910.132 | 2691.323 | -4012.999 | 4012.999 | -0.4012999 | 137.068 | 5.987001 | 0.5129944 | 82.06261 | 770.1855 | 232.9426 | 298.6214 | 207.8603 | 54.38902
2816 | 57.12986374 | 999.8347168 | -3911.162 | 2692.843 | -4014.029 | 4014.029 | -0.4014029 | 137.1454 | 5.985971 | 0.5131665 | 82.09483 | 187.2898 | 183.5568 | 113.1545 | 194.5104 | 52.37881
2817 | 57.15015793 | 999.7789917 | -3912.306 | 2693.375 | -4015.173 | 4015.173 | -0.4015173 | 137.1724 | 5.984827 | 0.5133576 | 82.09533 | 2.651043 | 128.3552 | 32.39512 | 101.9198 | 51.50484
2818 | 57.17045212 | 999.7597 | -3913.34375 | 2693.729 | -4016.21 | 4016.21 | -0.401621 | 137.1905 | 5.98379 | 0.513531 | 82.0919 | -19.82395 | -73.31259 | -24.49728 | 59.71623 | 62.42676
2819 | 57.19075394 | 999.6257 | -3914.768 | 2692.038 | -4017.634758 | 4017.634758 | -0.4017634758 | 137.1043 | 5.982365242 | 0.5137691 | 82.02083 | -298.5266 | -174.1012 | -61.23679 | -39.98006 | 115.3413
2820 | 57.21105957 | 999.5706 | -3916.084 | 2690.91 | -4018.95 | 4018.95 | -0.401895 | 137.0469 | 5.98105 | 0.513989 | 81.96845 | -238.1533 | -231.6167 | -167.6131 | -69.0701 | 120.0821
2821 | 57.23135757 | 999.4646 | -3917.602 | 2688.954 | -4020.468 | 4020.468 | -0.4020468 | 136.9473 | 5.979532 | 0.5142429 | 81.88807 | -316.6531 | -298.2867 | -234.1721 | -100.5988 | 141.4672
2822 | 57.25165939 | 999.6192627 | -3918.339 | 2688.132 | -4021.206 | 4021.206 | -0.4021206 | 136.9054 | 5.978794 | 0.5143662 | 81.85293 | -284.9266 | -276.0217 | -241.6217 | -99.52235 | 148.2461
2823 | 57.27196121 | 999.6871 | -3919.838 | 2685.897 | -4022.705 | 4022.705 | -0.4022705 | 136.7916 | 5.977295 | 0.5146169 | 81.76439 | -353.1739 | -310.7392 | -242.3267 | -149.9407 | 180.8883
2824 | 57.29226303 | 999.8362 | -3920.746 | 2685.371 | -4023.612 | 4023.612 | -0.4023612 | 136.7648 | 5.976388 | 0.5147688 | 81.73596 | -187.2014 | -260.2877 | -236.4711 | -168.4696 | 150.5645
2825 | 57.31256104 | 999.7975 | -3922.266 | 2682.611 | -4025.133 | 4025.133 | -0.4025133 | 136.6242 | 5.974867 | 0.5150233 | 81.63117 | -411.7409 | -208.5362 | -210.7175 | -152.1658 | 162.0102
2826 | 57.33285522 | 999.8752 | -3923.188 | 2682.698 | -4026.055 | 4026.055 | -0.4026055 | 136.6287 | 5.973945 | 0.5151776 | 81.62123 | -64.39579 | -187.0666 | -173.9882 | -55.92961 | 111.5082
2827 | 57.35314941 | 999.893 | -3924.169 | 2682.998 | -4027.036 | 4027.036 | -0.4027036 | 136.6439 | 5.972964 | 0.5153418 | 81.61693 | -26.16906 | -150.9006 | -152.4013 | -12.11406 | 102.4747
2828 | 57.37345505 | 999.8353 | -3925.28125 | 2681.992 | -4028.148 | 4028.148 | -0.4028148 | 136.5928 | 5.971852 | 0.515528 | 81.57117 | -245.8257 | -65.77021 | -85.69221 | 43.33978 | 88.73969
2829 | 57.39375687 | 999.7968 | -3926.572 | 2682.527 | -4029.438 | 4029.438 | -0.4029438 | 136.62 | 5.970562 | 0.5157441 | 81.56979 | -6.371332 | -71.01996 | 93.29896 | 59.75371 | 76.7264
2830 | 57.4140625 | 999.7711 | -3927.707 | 2683.124 | -4030.574 | 4030.574 | -0.4030574 | 136.6504 | 5.969426 | 0.5159343 | 81.57244 | 13.91086 | -16.34457 | 178.9043 | 131.6621 | 37.62479
2831 | 57.43435287 | 999.6161499 | -3929.379 | 2683.04 | -4032.246 | 4032.246 | -0.4032246 | 136.6461 | 5.967754 | 0.5162145 | 81.54704 | -90.64458 | 317.5644 | 252.0209 | 176.6916 | 15.3299
2832 | 57.45465088 | 999.5647 | -3930.677 | 2685.394 | -4033.544 | 4033.544 | -0.4033544 | 136.766 | 5.966456 | 0.516432 | 81.60082 | 247.2079 | 390.58 | 247.1015 | 226.0541 | -4.717477
2833 | 57.47495651 | 999.6516 | -3931.36 | 2691.058 | -4034.226 | 4034.226 | -0.4034226 | 137.0545 | 5.965774 | 0.5165463 | 81.7636 | 1423.719 | 506.5287 | 362.6042 | 251.2695 | -20.21715
2834 | 57.49525833 | 999.6401 | -3932.913 | 2694.835 | -4035.78 | 4035.78 | -0.403578 | 137.2468 | 5.96422 | 0.5168068 | 81.85702 | 358.7068 | 510.5688 | 399.1198 | 265.4432 | -26.98977
2835 | 57.51554871 | 999.5801 | -3934.04 | 2699.039 | -4036.907 | 4036.907 | -0.4036907 | 137.4609 | 5.963093 | 0.5169958 | 81.96922 | 593.6542 | 619.8669 | 459.0447 | 255.7738 | -33.95426
2836 | 57.53585434 | 999.3332 | -3936.44 | 2699.191 | -4039.306633 | 4039.306633 | -0.4039306633 | 137.4687 | 5.960693367 | 0.5173983 | 81.94087 | -70.44415 | 399.5769 | 465.3931 | 247.4353 | -32.51811
2837 | 57.55614853 | 999.3585 | -3937.307 | 2703.389 | -4040.174 | 4040.174 | -0.4040174 | 137.6825 | 5.959826 | 0.5175438 | 82.05635 | 793.6985 | 438.4827 | 454.3934 | 223.6093 | -26.1487
2838 | 57.57645035 | 999.2543 | -3938.343 | 2705.705 | -4041.21 | 4041.21 | -0.404121 | 137.8004 | 5.95879 | 0.5177176 | 82.11238 | 322.269 | 313.05 | 277.179 | 192.0645 | -22.53537
2839 | 57.59675217 | 999.2714 | -3939.125 | 2708.454 | -4041.992 | 4041.992 | -0.4041992 | 137.9404 | 5.958008 | 0.5178489 | 82.18501 | 553.2357 | 356.7809 | 196.1112 | 159.5259 | -22.70696
2840 | 57.61705399 | 999.1962 | -3940.5625 | 2708.841 | -4043.429 | 4043.429 | -0.4043429 | 137.9601 | 5.956571 | 0.5180901 | 82.17693 | -33.50927 | 163.7992 | 89.73169 | 111.7577 | -11.75829
2841 | 57.63735962 | 999.2324 | -3941.521 | 2710.0625 | -4044.387 | 4044.387 | -0.4044387 | 138.0223 | 5.955613 | 0.518251 | 82.20077 | 148.2105 | 25.16458 | 46.52971 | -16.15237 | -2.865766
2842 | 57.65765762 | 999.2565918 | -3942.8 | 2709.432 | -4045.667 | 4045.667 | -0.4045667 | 137.9902 | 5.954333 | 0.5184659 | 82.16397 | -171.2101 | -158.2348 | -105.9616 | -69.40773 | -3.876808
2843 | 57.67795944 | 999.1866 | -3944.569 | 2706.602 | -4047.436 | 4047.436 | -0.4047436 | 137.8461 | 5.952564 | 0.518763 | 82.05378 | -370.904 | -243.3853 | -193.9153 | -127.3183 | 4.510344
2844 | 57.69824982 | 999.226 | -3945.931 | 2704.474 | -4048.798 | 4048.798 | -0.4048798 | 137.7377 | 5.951202 | 0.5189919 | 81.97052 | -363.7611 | -388.772 | -310.3784 | -129.303 | 9.577948
2845 | 57.71855164 | 999.4255 | -3946.84 | 2702.574 | -4049.706 | 4049.706 | -0.4049706 | 137.641 | 5.950294 | 0.5191445 | 81.90042 | -459.2619 | -448.3929 | -355.5578 | -198.7754 | 10.44836
2846 | 57.73885345 | 999.5415 | -3948.086 | 2699.139 | -4050.953 | 4050.953 | -0.4050953 | 137.466 | 5.949047 | 0.519354 | 81.77919 | -578.723 | -473.1986 | -402.5817 | -233.0718 | 27.53929
2847 | 57.75915909 | 999.6703 | -3949.375 | 2696.367 | -4052.241 | 4052.241 | -0.4052241 | 137.3249 | 5.947759 | 0.5195707 | 81.67751 | -469.3144 | -488.4711 | -394.6932 | -276.2361 | 23.69284
2848 | 57.77945328 | 999.7563 | -3950.6 | 2693.556 | -4053.467 | 4053.467 | -0.4053467 | 137.1817 | 5.946533 | 0.5197767 | 81.57553 | -494.9326 | -451.6197 | -381.0803 | -261.103 | -19.9304
2849 | 57.79975891 | 999.8137 | -3951.783 | 2691.199 | -4054.65 | 4054.65 | -0.405465 | 137.0617 | 5.94535 | 0.5199757 | 81.48796 | -440.1235 | -355.9178 | -362.0154 | -274.683 | -33.74983
2850 | 57.8200531 | 999.9731 | -3952.572 | 2690.351 | -4055.439 | 4055.439 | -0.4055439 | 137.0185 | 5.944561 | 0.5201084 | 81.45147 | -275.005 | -311.7324 | -321.4562 | -263.4422 | -53.18022
2851 | 57.8403511 | 1000.096 | -3953.373 | 2690.268 | -4056.239 | 4056.239 | -0.4056239 | 137.0142 | 5.943761 | 0.520243 | 81.43797 | -100.2135 | -251.1814 | -235.6551 | -229.3427 | -43.19276
2852 | 57.86065292 | 1000.162 | -3954.73 | 2689.008 | -4057.597 | 4057.597 | -0.4057597 | 136.95 | 5.942403 | 0.5204715 | 81.38123 | -248.3874 | -182.0026 | -189.6745 | -202.4818 | -79.66968
2853 | 57.88095474 | 1000.084 | -3956.093 | 2688.167 | -4058.96 | 4058.96 | -0.405896 | 136.9072 | 5.94104 | 0.5207009 | 81.33714 | -192.1776 | -88.30409 | -134.9707 | -144.8648 | -94.53038
2854 | 57.90126419 | 1000.014 | -3957.185 | 2688.089 | -4060.052 | 4060.052 | -0.4060052 | 136.9033 | 5.939948 | 0.5208847 | 81.31982 | -94.22934 | -79.35924 | -70.44709 | -97.23921 | -121.2198
2855 | 57.92155075 | 1000.003 | -3958.096 | 2689.482 | -4060.963 | 4060.963 | -0.4060963 | 136.9742 | 5.939037 | 0.521038 | 81.3495 | 193.4873 | -30.20143 | -35.54068 | -55.37524 | -128.4868
2856 | 57.94185257 | 999.9785 | -3959.527 | 2689.688 | -4062.394 | 4062.394 | -0.4062394 | 136.9847 | 5.937606 | 0.5212791 | 81.33612 | -55.48927 | 36.35192 | 20.59331 | -25.18351 | -135.8691
2857 | 57.96216202 | 999.9791 | -3960.939 | 2690.308 | -4063.806 | 4063.806 | -0.4063806 | 137.0163 | 5.936194 | 0.5215169 | 81.3355 | -2.598292 | 63.02832 | 63.26534 | 6.169584 | -134.085
2858 | 57.98244858 | 1000.152 | -3962.247 | 2691.925 | -4065.114 | 4065.114 | -0.4065114 | 137.0986 | 5.934886 | 0.5217372 | 81.36648 | 140.5892 | 105.3293 | 102.2457 | 39.11606 | -126.4246
2859 | 58.00275421 | 1000.129 | -3963.851 | 2693.003 | -4066.718 | 4066.718 | -0.4066718 | 137.1535 | 5.933282 | 0.5220076 | 81.37706 | 39.15266 | 143.5594 | 108.0426 | 28.18815 | -119.1771
2860 | 58.02306366 | 1000.132 | -3964.738 | 2695.409 | -4067.604 | 4067.604 | -0.4067604 | 137.276 | 5.932396 | 0.522157 | 81.43757 | 404.9924 | 175.8081 | 89.89658 | 37.50123 | -108.9024
2861 | 58.04335785 | 1000.099 | -3966.061 | 2697.012 | -4068.928 | 4068.928 | -0.4068928 | 137.3577 | 5.931072 | 0.5223801 | 81.46784 | 135.6609 | 139.2789 | 120.4167 | 35.59598 | -95.45692
2862 | 58.06366348 | 1000.111 | -3967.218 | 2698.563 | -4070.085 | 4070.085 | -0.4070085 | 137.4367 | 5.929915 | 0.5225752 | 81.49879 | 158.6453 | 137.483 | 91.35742 | 25.59434 | -82.92962
2863 | 58.08395767 | 999.9983 | -3968.63 | 2698.874 | -4071.497 | 4071.497 | -0.4071497 | 137.4525 | 5.928503 | 0.5228134 | 81.48878 | -42.0567 | 100.3229 | 63.6596 | 8.303532 | -63.90983
2864 | 58.10425949 | 999.9747 | -3970.121 | 2699.804 | -4072.988 | 4072.988 | -0.4072988 | 137.4999 | 5.927012 | 0.5230648 | 81.49637 | 30.17296 | 20.36432 | 34.78082 | 4.038038 | -54.47957
2865 | 58.12454987 | 999.9937 | -3971.207 | 2701.629 | -4074.073 | 4074.073 | -0.4074073 | 137.5928 | 5.925927 | 0.523248 | 81.53651 | 219.1922 | -33.10299 | -37.35766 | -5.705675 | -25.93811
2866 | 58.1448555 | 999.8682251 | -3972.846 | 2699.955 | -4075.713 | 4075.713 | -0.4075713 | 137.5076 | 5.924287 | 0.5235247 | 81.46343 | -264.1321 | -68.84292 | -59.75052 | -25.31719 | -13.53307
2867 | 58.1651535 | 999.8711 | -3973.847 | 2699.802 | -4076.714 | 4076.714 | -0.4076714 | 137.4998 | 5.923286 | 0.5236937 | 81.44506 | -108.6912 | -123.7283 | -90.65241 | -38.68034 | -3.806626
2868 | 58.18545914 | 999.7349 | -3975.522 | 2698.496 | -4078.389 | 4078.389 | -0.4078389 | 137.4333 | 5.921611 | 0.5239765 | 81.38263 | -220.7563 | -180.7417 | -102.5077 | -78.26678 | 5.958378
2869 | 58.20575333 | 999.6614 | -3977.005 | 2697.143 | -4079.871 | 4079.871 | -0.4079871 | 137.3644 | 5.920129 | 0.5242269 | 81.32147 | -244.2539 | -151.8096 | -122.9251 | -94.379 | 29.86115
2870 | 58.22605896 | 999.7159 | -3977.719 | 2697.205 | -4080.585 | 4080.585 | -0.4080585 | 137.3675 | 5.919415 | 0.5243475 | 81.31352 | -65.8748 | -159.8221 | -165.2014 | -101.1793 | 28.93885
2871 | 58.24634933 | 999.7177 | -3978.652 | 2697.005 | -4081.519 | 4081.519 | -0.4081519 | 137.3573 | 5.918481 | 0.5245052 | 81.29468 | -119.4717 | -146.3876 | -156.8316 | -109.4852 | 34.87765
2872 | 58.26665878 | 999.6845 | -3979.641 | 2696.631 | -4082.508 | 4082.508 | -0.4082508 | 137.3383 | 5.917492 | 0.5246723 | 81.26982 | -148.754 | -129.7957 | -156.535 | -74.65026 | 46.78113
2873 | 58.28695679 | 999.6624 | -3980.849 | 2696.140625 | -4083.716 | 4083.716 | -0.4083716 | 137.3133 | 5.916284 | 0.5248766 | 81.23846 | -153.5836 | -154.3816 | -125.7131 | -71.9609 | 69.88574
2874 | 58.30726242 | 999.5438 | -3982.113 | 2695.573 | -4084.979 | 4084.979 | -0.4084979 | 137.2844 | 5.915021 | 0.5250901 | 81.20401 | -161.2946 | -151.6917 | -117.09 | -52.10679 | 70.92743
2875 | 58.32754898 | 999.6031 | -3983.138 | 2694.954 | -4086.005 | 4086.005 | -0.4086005 | 137.2529 | 5.913995 | 0.5252635 | 81.17127 | -188.8041 | -110.6127 | -48.35974 | -38.79353 | 50.70133
2876 | 58.34785843 | 999.5046 | -3984.371 | 2694.781 | -4087.238 | 4087.238 | -0.4087238 | 137.2441 | 5.912762 | 0.525472 | 81.14917 | -106.0224 | -113.2252 | -6.248153 | 15.85362 | 44.00941
2877 | 58.3681488 | 999.5079 | -3985.468 | 2695.63 | -4088.334 | 4088.334 | -0.4088334 | 137.2873 | 5.911666 | 0.5256575 | 81.15968 | 56.64117 | 29.57323 | 14.02223 | 43.25325 | 32.07746
2878 | 58.38845444 | 999.3718 | -3987.298 | 2694.751 | -4090.164 | 4090.164 | -0.4090164 | 137.2425 | 5.909836 | 0.5259671 | 81.10809 | -166.646 | 119.2406 | 41.19903 | 55.42731 | 42.19451
2879 | 58.40876007 | 999.4885 | -3987.877 | 2696.815 | -4090.743 | 4090.743 | -0.4090743 | 137.3476 | 5.909257 | 0.5260651 | 81.16225 | 552.6974 | 147.181 | 125.6708 | 86.23226 | 37.21807
2880 | 58.42905807 | 999.5662 | -3988.72 | 2698.431 | -4091.587 | 4091.587 | -0.4091587 | 137.43 | 5.908413 | 0.5262079 | 81.19931 | 259.5326 | 154.0542 | 165.1757 | 150.1907 | 31.12181
2881 | 58.44935226 | 999.6008 | -3990.015 | 2699.268 | -4092.882 | 4092.882 | -0.4092882 | 137.4726 | 5.907118 | 0.526427 | 81.20669 | 33.6795 | 307.1736 | 189.9267 | 165.0537 | 32.21987
2882 | 58.46966171 | 999.6411 | -3991.337 | 2700.549 | -4094.203 | 4094.203 | -0.4094203 | 137.5378 | 5.905797 | 0.5266507 | 81.22705 | 91.00755 | 229.9823 | 221.7001 | 163.7024 | 31.91824
2883 | 58.48995972 | 999.7023 | -3992.126 | 2703.571 | -4094.992 | 4094.992 | -0.4094992 | 137.6917 | 5.905008 | 0.5267844 | 81.30708 | 598.951 | 201.4229 | 330.2856 | 172.3957 | 32.66991
2884 | 58.51026154 | 999.7261 | -3993.568 | 2705.586 | -4096.434 | 4096.434 | -0.4096434 | 137.7943 | 5.903566 | 0.5270286 | 81.3478 | 166.7406 | 263.2075 | 276.5816 | 166.9718 | 36.86233
2885 | 58.53055573 | 999.9146 | -3994.987 | 2707.17 | -4097.853 | 4097.853 | -0.4097853 | 137.875 | 5.902147 | 0.527269 | 81.37586 | 116.736 | 407.1306 | 227.5708 | 179.9515 | 31.05908
2886 | 58.55085754 | 999.9197 | -3995.932 | 2709.43 | -4098.799 | 4098.799 | -0.4098799 | 137.9902 | 5.901201 | 0.5274292 | 81.43077 | 342.6026 | 301.2128 | 217.3392 | 183.4517 | 37.23329
2887 | 58.57115936 | 999.854 | -3996.471 | 2712.142 | -4099.338 | 4099.338 | -0.4099338 | 138.1283 | 5.900662 | 0.5275206 | 81.50482 | 810.6228 | 231.5518 | 186.4071 | 149.4319 | 34.36492
2888 | 58.59145737 | 999.7756958 | -3997.746 | 2713.227 | -4100.613 | 4100.613 | -0.4100613 | 138.1835 | 5.899387 | 0.5277367 | 81.51981 | 69.36186 | 196.5236 | 147.7834 | 116.6438 | 29.93069
2889 | 58.61175156 | 999.7234 | -3999.878 | 2712.023 | -4102.745 | 4102.745 | -0.4102745 | 138.1222 | 5.897255 | 0.5280981 | 81.45418 | -181.5644 | 90.5268 | 116.5741 | 106.5693 | 36.45609
2890 | 58.63205338 | 999.7057 | -4001.116 | 2712.184 | -4103.983 | 4103.983 | -0.4103983 | 138.1304 | 5.896017 | 0.5283081 | 81.44192 | -58.40482 | -21.33018 | 108.3146 | 87.23828 | 42.39395
2891 | 58.65235519 | 999.5902 | -4002.949 | 2711.087 | -4105.816 | 4105.816 | -0.4105816 | 138.0745 | 5.894184 | 0.5286189 | 81.38367 | -187.3814 | -58.03133 | 44.4378 | 39.12995 | 61.39809
2892 | 58.67265701 | 999.6513 | -4003.713 | 2712.524 | -4106.58 | 4106.58 | -0.410658 | 138.1477 | 5.89342 | 0.5287485 | 81.41625 | 251.3378 | -13.23829 | -58.6801 | 12.40264 | 59.93349
2893 | 58.69295883 | 999.6402 | -4005.046 | 2712.277 | -4107.913 | 4107.913 | -0.4107913 | 138.1351 | 5.892087 | 0.5289748 | 81.39042 | -114.1439 | -48.01503 | -88.4934 | 8.59227 | 71.20873
2894 | 58.71326065 | 999.6675 | -4005.844 | 2712.835 | -4108.71 | 4108.71 | -0.410871 | 138.1636 | 5.89129 | 0.5291101 | 81.39616 | 42.40072 | -34.02642 | -81.95001 | -29.71035 | 56.15998
2895 | 58.73356628 | 999.5994873 | -4007.382 | 2711.521 | -4110.249 | 4110.249 | -0.4110249 | 138.0966 | 5.889751 | 0.5293714 | 81.33548 | -232.2885 | -124.0856 | -101.4794 | -102.5636 | 45.71676
2896 | 58.75385666 | 999.692 | -4008.134 | 2711.367 | -4111 | 4111 | -0.4111 | 138.0888 | 5.889 | 0.5294989 | 81.3205 | -117.4383 | -125.7916 | -74.03917 | -105.3249 | 43.64006
2897 | 58.77415085 | 999.7019043 | -4009.733 | 2710.302 | -4112.6 | 4112.6 | -0.41126 | 138.0345 | 5.8874 | 0.5297706 | 81.26645 | -198.9579 | -181.1055 | -127.7364 | -94.32771 | 39.17833
2898 | 58.79444885 | 999.7433 | -4010.708 | 2710.073 | -4113.575 | 4113.575 | -0.4113575 | 138.0229 | 5.886425 | 0.5299362 | 81.24613 | -122.674 | -122.7318 | -146.4066 | -60.76088 | 13.25496
2899 | 58.8147583 | 999.6321 | -4012.273 | 2708.716 | -4115.14 | 4115.14 | -0.411514 | 137.9538 | 5.88486 | 0.5302022 | 81.18385 | -234.1691 | -145.6314 | -148.0131 | -47.32427 | 63.49677
2900 | 58.83506012 | 999.7313 | -4012.951 | 2709.256 | -4115.818 | 4115.818 | -0.4115818 | 137.9813 | 5.884182 | 0.5303173 | 81.19071 | 59.58045 | -162.2751 | -124.0484 | -53.39107 | 60.41219
2901 | 58.85535431 | 999.6418457 | -4014.501 | 2707.93 | -4117.368 | 4117.368 | -0.4117368 | 137.9138 | 5.882632 | 0.5305808 | 81.12959 | -231.9368 | -132.1519 | -61.54441 | -38.02924 | 45.21332
2902 | 58.8756485 | 999.53 | -4016.542 | 2705.601 | -4119.409 | 4119.409 | -0.4119409 | 137.7951 | 5.880591 | 0.5309278 | 81.03169 | -282.1761 | -88.63931 | -37.86379 | -43.74399 | 15.03182
2903 | 58.89595032 | 999.4907 | -4017.536 | 2706.216 | -4120.403 | 4120.403 | -0.4120403 | 137.8265 | 5.879597 | 0.5310968 | 81.03641 | 27.9421 | -11.53586 | -6.41825 | -30.02775 | 12.96683
2904 | 58.91626358 | 999.4816 | -4018.657 | 2706.626 | -4121.523 | 4121.523 | -0.4121523 | 137.8474 | 5.878477 | 0.5312875 | 81.03324 | -16.60617 | 37.68504 | 32.52093 | -24.75738 | 12.10291
2905 | 58.93655777 | 999.562 | -4019.312 | 2708.586 | -4122.179 | 4122.179 | -0.4122179 | 137.9472 | 5.877821 | 0.531399 | 81.08288 | 445.0977 | 126.1875 | 21.08749 | -21.68196 | 13.25559
2906 | 58.95685577 | 999.5463 | -4020.39 | 2709.17 | -4123.257 | 4123.257 | -0.4123257 | 137.9769 | 5.876743 | 0.5315824 | 81.08548 | 14.16773 | 143.8557 | 43.9088 | 94.74652 | 13.40641
2907 | 58.97715759 | 999.5876 | -4021.2 | 2710.282 | -4124.067 | 4124.067 | -0.4124067 | 138.0335 | 5.875933 | 0.5317203 | 81.10758 | 160.3359 | 138.5129 | 70.99697 | 112.1767 | 3.122018
2908 | 58.9974556 | 999.598 | -4022.29 | 2711.505 | -4125.156 | 4125.156 | -0.4125156 | 138.0958 | 5.874844 | 0.5319057 | 81.12914 | 116.2836 | 44.18435 | 50.91154 | 101.6603 | 6.897955
2909 | 59.01774979 | 999.5184 | -4023.84 | 2711.839 | -4126.707 | 4126.707 | -0.4126707 | 138.1128 | 5.873293 | 0.5321696 | 81.11771 | -43.32053 | 33.67427 | 233.1737 | 112.8134 | 10.44698
2910 | 59.03805161 | 999.4481 | -4025.332 | 2712.302 | -4128.198 | 4128.198 | -0.4128198 | 138.1364 | 5.871802 | 0.5324236 | 81.11097 | -26.54493 | -28.95825 | 186.7499 | 132.2569 | 7.67143
2911 | 59.05835342 | 999.5048 | -4026.601 | 2712.611 | -4129.467 | 4129.467 | -0.4129467 | 138.1521 | 5.870533 | 0.5326397 | 81.10267 | -38.38269 | 272.5357 | 174.2685 | 116.6196 | 7.83095
2912 | 59.07865524 | 999.4214 | -4028.454 | 2711.853 | -4131.321 | 4131.321 | -0.4131321 | 138.1136 | 5.868679 | 0.5329555 | 81.05442 | -152.8267 | 286.6564 | 149.2711 | 116.0615 | 15.56961
2913 | 59.09896088 | 999.5908 | -4028.774 | 2714.962 | -4131.64 | 4131.64 | -0.413164 | 138.2719 | 5.86836 | 0.5330099 | 81.14291 | 1623.753 | 272.3325 | 137.4037 | 74.18784 | 26.61733
2914 | 59.11925125 | 999.6004 | -4030.177 | 2715.83 | -4133.044 | 4133.044 | -0.4133044 | 138.3161 | 5.866956 | 0.5332492 | 81.14944 | 27.28321 | 267.0808 | 119.2595 | 70.11603 | 32.61913
2915 | 59.13955307 | 999.6237793 | -4031.662 | 2715.686 | -4134.529 | 4134.529 | -0.4134529 | 138.3087 | 5.865471 | 0.5335023 | 81.12458 | -98.16469 | 299.5416 | 119.4337 | 59.11752 | 19.68846
2916 | 59.15985489 | 999.6393 | -4033.202 | 2715.83 | -4136.068 | 4136.068 | -0.4136068 | 138.3161 | 5.863932 | 0.5337648 | 81.10762 | -64.64087 | -66.53265 | 103.3643 | 61.05345 | 16.85746
2917 | 59.18014908 | 999.6673584 | -4034.32 | 2716.409 | -4137.186 | 4137.186 | -0.4137186 | 138.3456 | 5.862814 | 0.5339554 | 81.10942 | 9.477154 | -76.98471 | 115.1329 | 43.08952 | 22.2208
2918 | 59.20045853 | 999.651 | -4035.797 | 2715.349 | -4138.664 | 4138.664 | -0.4138664 | 138.2916 | 5.861336 | 0.5342075 | 81.05735 | -206.6181 | -93.95329 | -65.7999 | 37.33837 | 12.56669
2919 | 59.22076416 | 999.7786 | -4036.599 | 2715.606 | -4139.466 | 4139.466 | -0.4139466 | 138.3047 | 5.860534 | 0.5343443 | 81.05393 | -24.97706 | -90.40702 | -52.68442 | 41.59477 | 12.01439
2920 | 59.24105072 | 999.7426 | -4037.958 | 2714.814 | -4140.824 | 4140.824 | -0.4140824 | 138.2643 | 5.859176 | 0.5345762 | 81.0115 | -183.0076 | -93.23079 | -76.53052 | 64.96388 | -11.95754
2921 | 59.26135254 | 999.736 | -4038.955 | 2715.008 | -4141.822 | 4141.822 | -0.4141822 | 138.2742 | 5.858178 | 0.5347465 | 81.00351 | -46.90948 | -22.84267 | -81.88289 | -47.29414 | -16.20683
2922 | 59.28165436 | 999.7315 | -4039.803 | 2715.379 | -4142.67 | 4142.67 | -0.414267 | 138.2931 | 5.85733 | 0.5348913 | 81.00284 | -4.641697 | -80.40316 | -80.10665 | -70.14028 | -29.4573
2923 | 59.30194855 | 999.7976 | -4040.552 | 2716.349 | -4143.419 | 4143.419 | -0.4143419 | 138.3425 | 5.856581 | 0.5350191 | 81.02141 | 145.3225 | -66.36408 | -35.18131 | -84.53168 | -29.2986
2924 | 59.32225418 | 999.617 | -4042.424 | 2713.863 | -4145.291008 | 4145.291008 | -0.4145291008 | 138.2159 | 5.854708992 | 0.5353388 | 80.9214 | -312.7795 | -51.88952 | -39.08575 | -88.66491 | -26.65403
2925 | 59.34255981 | 999.635 | -4043.581 | 2713.652 | -4146.448 | 4146.448 | -0.4146448 | 138.2052 | 5.853552 | 0.5355364 | 80.89911 | -112.8122 | -11.41918 | -53.797 | -106.0985 | -18.89184
2926 | 59.362854 | 999.6989 | -4044.535 | 2714.234 | -4147.402 | 4147.402 | -0.4147402 | 138.2348 | 5.852598 | 0.5356994 | 80.90326 | 25.46331 | -52.50709 | -83.47769 | -94.49886 | -22.19967
2927 | 59.38315201 | 999.8278 | -4045.08 | 2715.103 | -4147.947 | 4147.947 | -0.4147947 | 138.2791 | 5.852053 | 0.5357925 | 80.92165 | 197.71 | -53.03297 | -97.03299 | -109.5063 | -1.9236
2928 | 59.40345383 | 999.9827 | -4045.901 | 2715.201 | -4148.767 | 4148.767 | -0.4148767 | 138.2841 | 5.851233 | 0.5359327 | 80.91322 | -60.117 | -93.27766 | -141.183 | -104.5765 | -62.54339
2929 | 59.42375183 | 999.9132 | -4047.822 | 2712.616 | -4150.688 | 4150.688 | -0.4150688 | 138.1524 | 5.849312 | 0.5362611 | 80.80966 | -315.4089 | -123.6982 | -110.0544 | -116.3778 | -64.65794
2930 | 59.44405365 | 999.8843 | -4049.468 | 2710.411 | -4152.335 | 4152.335 | -0.4152335 | 138.0401 | 5.847665 | 0.5365426 | 80.72124 | -314.0357 | -213.6456 | -125.3073 | -108.0092 | -62.9869
2931 | 59.46435928 | 999.934021 | -4050.474 | 2710.146 | -4153.341 | 4153.341 | -0.4153341 | 138.0266 | 5.846659 | 0.5367147 | 80.69945 | -126.6394 | -208.1468 | -140.2545 | -115.4726 | -41.46438
2932 | 59.48465347 | 999.8979 | -4051.878 | 2708.764 | -4154.744 | 4154.744 | -0.4154744 | 137.9562 | 5.845256 | 0.5369548 | 80.63895 | -252.0272 | -195.0826 | -187.1032 | -81.38342 | -44.08943
2933 | 59.50495148 | 999.9430542 | -4052.905 | 2709.048 | -4155.771 | 4155.771 | -0.4155771 | 137.9707 | 5.844229 | 0.5371305 | 80.63321 | -32.6229 | -154.0879 | -166.9917 | -82.81658 | -28.41671
2934 | 59.52524948 | 999.8180542 | -4054.688 | 2707.31 | -4157.555 | 4157.555 | -0.4157555 | 137.8821 | 5.842445 | 0.5374357 | 80.55689 | -250.088 | -173.5455 | -128.2383 | -55.50217 | -32.80009
2935 | 59.54555511 | 999.8381 | -4055.877 | 2707.115 | -4158.744 | 4158.744 | -0.4158744 | 137.8722 | 5.841256 | 0.5376392 | 80.53469 | -109.0618 | -98.9629 | -71.28341 | -77.63088 | -15.06808
2936 | 59.56585312 | 999.7823 | -4057.494 | 2705.78 | -4160.361 | 4160.361 | -0.4160361 | 137.8042 | 5.839639 | 0.537916 | 80.4727 | -223.9278 | -85.76397 | -72.13567 | -75.89234 | -8.958623
2937 | 59.58615112 | 999.8663 | -4058.389 | 2706.817 | -4161.255 | 4161.255 | -0.4161255 | 137.8571 | 5.838745 | 0.5380693 | 80.49123 | 120.8861 | 3.965357 | 4.220617 | -58.1787 | -15.82027
2938 | 59.60645676 | 999.8358 | -4059.443 | 2707.509 | -4162.31 | 4162.31 | -0.416231 | 137.8923 | 5.83769 | 0.5382499 | 80.49725 | 33.37174 | -1.084221 | -7.068014 | 0.05781055 | -10.15021
2939 | 59.62675095 | 999.7807 | -4060.329 | 2708.934 | -4163.196 | 4163.196 | -0.4163196 | 137.9649 | 5.836804 | 0.5384017 | 80.52739 | 198.5586 | 130.7372 | 16.93745 | 4.057155 | 1.704386
2940 | 59.64704895 | 999.6232 | -4061.927 | 2708.438 | -4164.794 | 4164.794 | -0.4164794 | 137.9396 | 5.835206 | 0.5386755 | 80.49062 | -134.3097 | 79.71589 | 23.53272 | 37.38503 | -2.428203
2941 | 59.6673584 | 999.7258 | -4062.626 | 2710.517 | -4165.493 | 4165.493 | -0.4165493 | 138.0455 | 5.834507 | 0.5387953 | 80.54275 | 435.1794 | 66.23377 | 110.5816 | 29.42021 | -4.789716
2942 | 59.68764877 | 999.5519 | -4064.374 | 2709.976 | -4167.24 | 4167.24 | -0.416724 | 138.0179 | 5.83276 | 0.5390949 | 80.50254 | -134.2206 | 16.58118 | 89.74433 | 68.17413 | -15.77781
2943 | 59.70795822 | 999.5052 | -4065.722 | 2710.337 | -4168.589 | 4168.589 | -0.4168589 | 138.0363 | 5.831411 | 0.539326 | 80.49467 | -34.03889 | 155.3455 | 113.5798 | 84.12923 | 111.8506
2944 | 59.72825623 | 999.4913 | -4067.079 | 2710.578 | -4169.945 | 4169.945 | -0.4169945 | 138.0486 | 5.830055 | 0.5395587 | 80.4831 | -49.70432 | 54.97979 | 74.61826 | 85.48245 | 120.4144
2945 | 59.74855804 | 999.6202 | -4067.708 | 2712.907 | -4170.575 | 4170.575 | -0.4170575 | 138.1672 | 5.829425 | 0.5396668 | 80.54356 | 559.5119 | 131.4021 | 126.3439 | 98.07366 | 128.8244
2946 | 59.76885223 | 999.6889 | -4069.044 | 2713.015 | -4171.911 | 4171.911 | -0.4171911 | 138.1727 | 5.828089 | 0.5398959 | 80.52829 | -66.64921 | 107.7908 | 92.46446 | 97.9158 | 128.4913
2947 | 59.78916168 | 999.8212 | -4069.843 | 2714.531 | -4172.709 | 4172.709 | -0.4172709 | 138.25 | 5.827291 | 0.5400329 | 80.56226 | 247.8909 | 183.9759 | 84.75235 | 69.16807 | 141.1809
2948 | 59.80945206 | 999.754 | -4071.474 | 2713.856 | -4174.341 | 4174.341 | -0.4174341 | 138.2156 | 5.825659 | 0.5403129 | 80.51969 | -152.0952 | 98.1264 | 122.9516 | 75.25401 | 141.7373
2949 | 59.82975006 | 999.8131 | -4072.195 | 2715.575 | -4175.062 | 4175.062 | -0.4175062 | 138.3031 | 5.824938 | 0.5404367 | 80.56069 | 331.2209 | 70.73033 | 131.9192 | 38.17908 | 140.7579
2950 | 59.85005569 | 999.8525 | -4073.134 | 2716.72 | -4176 | 4176 | -0.4176 | 138.3614 | 5.824 | 0.5405979 | 80.58169 | 130.2646 | 83.10301 | 43.90036 | 289.8675 | 140.6135
2951 | 59.87035751 | 999.7401123 | -4074.767 | 2715.556 | -4177.634 | 4177.634 | -0.4177634 | 138.3022 | 5.822366 | 0.5408783 | 80.52458 | -203.6296 | 119.7228 | 46.52577 | 287.6663 | 151.9193
2952 | 59.89066315 | 999.7862 | -4075.489 | 2717.19 | -4178.356 | 4178.356 | -0.4178356 | 138.3853 | 5.821644 | 0.5410024 | 80.56302 | 309.7543 | 6.947177 | 5.544042 | 286.3035 | 143.8138
2953 | 59.91094971 | 999.7828 | -4076.428 | 2717.796875 | -4179.295 | 4179.295 | -0.4179295 | 138.4163 | 5.820705 | 0.5411637 | 80.56802 | 31.00384 | -27.70987 | 427.0109 | 239.9161 | 141.3836
2954 | 59.93125916 | 999.5553 | -4078.428 | 2716.033 | -4181.295 | 4181.295 | -0.4181295 | 138.3264 | 5.818705 | 0.5415073 | 80.48807 | -232.6573 | -11.17287 | 382.7577 | 252.0908 | 154.1435
2955 | 59.95154953 | 999.5249 | -4079.67 | 2716.303 | -4182.536 | 4182.536 | -0.4182536 | 138.3402 | 5.817464 | 0.5417207 | 80.47889 | -43.02058 | 655.0975 | 360.4898 | 234.4656 | 160.9663
2956 | 59.97185135 | 999.5218 | -4080.955 | 2716.001 | -4183.822 | 4183.822 | -0.4183822 | 138.3248 | 5.816178 | 0.5419418 | 80.45216 | -120.9446 | 635.4852 | 367.971 | 226.0392 | 138.7535
2957 | 59.99215317 | 999.6924 | -4081.08 | 2718.691 | -4183.947 | 4183.947 | -0.4183947 | 138.4618 | 5.816053 | 0.5419632 | 80.53011 | 3641.106 | 667.9874 | 346.4396 | 196.4078 | 144.7464
2958 | 60.0124588 | 999.72 | -4082.445 | 2718.797 | -4185.311 | 4185.311 | -0.4185311 | 138.4672 | 5.814689 | 0.5421978 | 80.51437 | -67.05761 | 649.3318 | 341.1628 | 194.6529 | 151.6195
2959 | 60.03274918 | 999.7209 | -4083.629 | 2718.869 | -4186.496 | 4186.496 | -0.4186496 | 138.4708 | 5.813504 | 0.5424016 | 80.50008 | -70.14635 | 696.715 | 336.0702 | 200.6166 | 151.7212
2960 | 60.05305099 | 999.7216 | -4084.968 | 2718.434 | -4187.835 | 4187.835 | -0.4187835 | 138.4487 | 5.812165 | 0.542632 | 80.46868 | -136.2987 | -34.80363 | 328.2669 | 177.4927 | 136.871
2961 | 60.07336807 | 999.8258667 | -4085.77 | 2719.349 | -4188.636 | 4188.636 | -0.4188636 | 138.4953 | 5.811364 | 0.5427698 | 80.48467 | 115.9711 | -77.09038 | 353.2542 | 213.3322 | 146.7323
2962 | 60.09365082 | 999.8262 | -4086.761 | 2719.719 | -4189.628 | 4189.628 | -0.4189628 | 138.5141 | 5.810372 | 0.5429405 | 80.48186 | -16.48664 | -85.71109 | -63.99927 | 233.0795 | 145.1619
2963 | 60.11395264 | 999.688 | -4088.43 | 2717.796 | -4191.297 | 4191.297 | -0.4191297 | 138.4162 | 5.808703 | 0.5432277 | 80.40188 | -278.4913 | -37.66326 | -60.67104 | 222.0147 | 144.7305
2964 | 60.13425827 | 999.6305 | -4090.092 | 2717.478 | -4192.958 | 4192.958 | -0.4192958 | 138.4 | 5.807042 | 0.5435138 | 80.36948 | -113.2499 | -83.69239 | 10.30038 | 232.7159 | 173.875
2965 | 60.1545639 | 999.6271 | -4091.016 | 2718.471 | -4193.883 | 4193.883 | -0.4193883 | 138.4506 | 5.806117 | 0.5436731 | 80.38603 | 103.9405 | -87.81575 | 32.50608 | 0.9941895 | 167.7257
2966 | 60.17485046 | 999.5901 | -4092.549 | 2718.169 | -4195.415 | 4195.415 | -0.4195415 | 138.4352 | 5.804585 | 0.543937 | 80.3559 | -114.1745 | 81.60179 | -3.601043 | 2.347752 | 169.9193
2967 | 60.19514847 | 999.6003418 | -4093.661 | 2718.45 | -4196.528 | 4196.528 | -0.4196528 | 138.4495 | 5.803472 | 0.5441287 | 80.34878 | -37.10346 | 116.9623 | 2.627739 | 15.61453 | 155.981
2968 | 60.21545792 | 999.6932373 | -4094.22 | 2720.564 | -4197.087 | 4197.087 | -0.4197087 | 138.5572 | 5.802913 | 0.544225 | 80.40354 | 568.5964 | 54.3756 | 51.93581 | 39.32306 | 151.6961
2969 | 60.23575592 | 999.7203 | -4095.325 | 2721.492 | -4198.192 | 4198.192 | -0.4198192 | 138.6044 | 5.801808 | 0.5444155 | 80.41564 | 63.55265 | 85.12499 | 59.32423 | 45.08162 | 160.3899
2970 | 60.25605392 | 999.635 | -4097.069 | 2720.183 | -4199.936 | 4199.936 | -0.4199936 | 138.5378 | 5.800064 | 0.5447161 | 80.3528 | -208.993 | 125.602 | 62.09254 | 35.20693 | 155.2486
2971 | 60.27635956 | 999.665 | -4098.232 | 2720.997 | -4201.099 | 4201.099 | -0.4201099 | 138.5792 | 5.798901 | 0.5449166 | 80.36074 | 39.5724 | 2.531848 | 99.14852 | 132.2004 | 152.7935
2972 | 60.29666138 | 999.6673584 | -4099.282 | 2722.503 | -4202.148 | 4202.148 | -0.4202148 | 138.6559 | 5.797852 | 0.5450977 | 80.39066 | 165.2814 | 15.59237 | 125.7544 | 136.5462 | 20.91558
2973 | 60.31695175 | 999.6516 | -4100.714 | 2722.785 | -4203.581 | 4203.581 | -0.4203581 | 138.6703 | 5.796419 | 0.5453448 | 80.37911 | -46.75416 | 101.2568 | 44.28738 | 120.2824 | 24.71204
2974 | 60.33725357 | 999.5547 | -4101.853 | 2724.177 | -4204.719 | 4204.719 | -0.4204719 | 138.7412 | 5.795281 | 0.5455412 | 80.40441 | 128.8553 | 133.8123 | 167.9383 | 121.5969 | 16.52804
2975 | 60.35755539 | 999.4385 | -4102.794 | 2725.828 | -4205.661 | 4205.661 | -0.4205661 | 138.8253 | 5.794339 | 0.5457037 | 80.44006 | 219.3293 | 67.8346 | 185.8194 | 117.8534 | 11.58694
2976 | 60.37785721 | 999.3954 | -4103.605 | 2727.169 | -4206.472 | 4206.472 | -0.4206472 | 138.8936 | 5.793528 | 0.5458437 | 80.46839 | 202.3495 | 312.4677 | 165.8651 | 81.24442 | -1.678584
2977 | 60.39815903 | 999.211 | -4105.703 | 2726.136 | -4208.569 | 4208.569 | -0.4208569 | 138.841 | 5.791431 | 0.5462057 | 80.40879 | -164.607 | 277.084 | 137.0053 | 64.19976 | -7.877567
2978 | 60.41846085 | 999.347229 | -4106.002 | 2728.339 | -4208.869 | 4208.869 | -0.4208869 | 138.9531 | 5.791131 | 0.5462574 | 80.46959 | 1176.411 | 205.2149 | 131.8384 | 65.323 | -8.435682
2979 | 60.43875504 | 999.4031 | -4107.392 | 2728.602 | -4210.258 | 4210.258 | -0.4210258 | 138.9666 | 5.789742 | 0.5464974 | 80.45806 | -48.06333 | 145.8536 | 119.6835 | 50.46136 | 6.671979
2980 | 60.45905304 | 999.4236 | -4108.959 | 2728.055 | -4211.826 | 4211.826 | -0.4211826 | 138.9387 | 5.788174 | 0.5467682 | 80.42015 | -140.016 | 160.1236 | 73.96725 | 42.31191 | -5.698873
2981 | 60.47935104 | 999.4547 | -4110.462 | 2727.931 | -4213.329 | 4213.329 | -0.4213329 | 138.9324 | 5.786671 | 0.5470279 | 80.39562 | -94.45703 | -71.26627 | 30.1346 | 24.93003 | -5.019115
2982 | 60.49965286 | 999.5961 | -4111.555 | 2727.849 | -4214.422 | 4214.422 | -0.4214422 | 138.9282 | 5.785578 | 0.5472168 | 80.378 | -93.2568 | -100.077 | 28.05179 | -2.299679 | 2.194067
2983 | 60.5199585 | 999.7424 | -4112.284 | 2728.276 | -4215.151 | 4215.151 | -0.4215151 | 138.9499 | 5.784849 | 0.5473428 | 80.38045 | 19.46178 | -110.5027 | -97.8784 | -34.83691 | -25.26031
2984 | 60.54026413 | 999.8054 | -4113.32 | 2727.597 | -4216.187 | 4216.187 | -0.4216187 | 138.9154 | 5.783813 | 0.5475219 | 80.34605 | -192.1172 | -128.2818 | -126.7027 | -61.41069 | -26.70198
2985 | 60.56055069 | 999.8474 | -4114.376 | 2726.903 | -4217.243 | 4217.243 | -0.4217243 | 138.88 | 5.782757 | 0.5477046 | 80.31095 | -192.1443 | -101.0225 | -142.211 | -70.08201 | -20.18691
2986 | 60.58085251 | 999.9272 | -4115.539 | 2726.2 | -4218.405 | 4218.405 | -0.4218405 | 138.8442 | 5.781595 | 0.5479055 | 80.2741 | -183.3522 | -166.4113 | -161.5746 | -126.8513 | -24.2141
2987 | 60.60115051 | 1000.015 | -4116.222 | 2726.695 | -4219.088 | 4219.088 | -0.4219088 | 138.8694 | 5.780912 | 0.5480237 | 80.27918 | 43.03956 | -183.9059 | -173.0191 | -140.6347 | -27.03707
2988 | 60.62145996 | 999.97 | -4117.959 | 2724.374 | -4220.826 | 4220.826 | -0.4220826 | 138.7512 | 5.779174 | 0.5483243 | 80.18676 | -307.4824 | -199.2229 | -207.9233 | -137.5977 | 24.96539
2989 | 60.64175034 | 999.9914 | -4119.483 | 2722.586 | -4222.35 | 4222.35 | -0.422235 | 138.6602 | 5.77765 | 0.5485881 | 80.113 | -279.5903 | -201.8039 | -150.4801 | -119.8286 | 17.60296
2990 | 60.6620636 | 1000.058 | -4120.774 | 2721.154 | -4223.641 | 4223.641 | -0.4223641 | 138.5872 | 5.776359 | 0.5488116 | 80.05295 | -268.7292 | -269.3471 | -157.4434 | -128.7836 | 15.28267
2991 | 60.68235016 | 1000.171 | -4121.818 | 2720.439 | -4224.685 | 4224.685 | -0.4224685 | 138.5508 | 5.775315 | 0.5489923 | 80.01748 | -196.2572 | -142.8762 | -147.5666 | -128.6314 | 13.88471
2992 | 60.70265579 | 1000.195 | -4123.338 | 2718.518 | -4226.205 | 4226.205 | -0.4226205 | 138.453 | 5.773795 | 0.5492555 | 79.93991 | -294.6767 | -137.921 | -133.2289 | -117.1606 | 31.06295
2993 | 60.7229538 | 1000.315 | -4123.71 | 2719.405 | -4226.577 | 4226.577 | -0.4226577 | 138.4982 | 5.773423 | 0.54932 | 79.96084 | 324.8723 | -103.0675 | -124.351 | -109.4988 | -7.536205
2994 | 60.74326324 | 1000.17 | -4125.241 | 2717.828125 | -4228.107 | 4228.107 | -0.4228107 | 138.4178 | 5.771893 | 0.5495851 | 79.8933 | -254.8143 | -29.40028 | -90.86935 | -91.71428 | -4.430336
2995 | 60.7635498 | 1000.090271 | -4126.261 | 2717.74 | -4229.127 | 4229.127 | -0.4229127 | 138.4134 | 5.770873 | 0.5497618 | 79.8766 | -94.46153 | -15.98106 | -63.23897 | 2.837563 | -0.1874096
2996 | 60.78386307 | 1000.089 | -4127.032 | 2718.887 | -4229.899 | 4229.899 | -0.4229899 | 138.4718 | 5.770101 | 0.5498955 | 79.89961 | 172.0788 | -76.60667 | -50.01221 | 17.69271 | 2.484112
2997 | 60.80416107 | 999.8811 | -4128.92 | 2717.242 | -4231.787 | 4231.787 | -0.4231787 | 138.388 | 5.768213 | 0.5502227 | 79.82514 | -227.5806 | -29.65498 | -8.002003 | 46.46814 | 7.277233
2998 | 60.82445526 | 999.8983 | -4129.904 | 2717.832 | -4232.771 | 4232.771 | -0.4232771 | 138.418 | 5.767229 | 0.5503933 | 79.82885 | 21.7442 | -26.20593 | 118.2697 | 75.17066 | 2.636849
2999 | 60.84475327 | 999.8925 | -4131.018 | 2718.225 | -4233.884 | 4233.884 | -0.4233884 | 138.438 | 5.766116 | 0.5505864 | 79.82498 | -20.05581 | -43.93866 | 137.1762 | 110.4919 | 0.00452686
3000 | 60.86505508 | 999.8193 | -4132.401 | 2718.246 | -4235.268 | 4235.268 | -0.4235268 | 138.4391 | 5.764732 | 0.5508264 | 79.80645 | -77.2163 | 293.8409 | 164.5654 | 133.9394 | 11.00068
3001 | 60.88534927 | 999.7534 | -4133.415 | 2719.224 | -4236.281 | 4236.281 | -0.4236281 | 138.4889 | 5.763719 | 0.5510022 | 79.82112 | 83.41518 | 272.561 | 163.4243 | 115.0817 | 7.283431
3002 | 60.90565872 | 999.7953 | -4133.724 | 2722.044 | -4236.591 | 4236.591 | -0.4236591 | 138.6325 | 5.763409 | 0.5510559 | 79.89961 | 1461.317 | 306.9804 | 225.7735 | 130.9379 | 18.88243
3003 | 60.92595673 | 999.6856 | -4135.396 | 2721.997 | -4238.262 | 4238.262 | -0.4238262 | 138.6301 | 5.761738 | 0.551346 | 79.87506 | -84.65519 | 354.7854 | 229.6947 | 136.1032 | 20.53844
3004 | 60.94625473 | 999.5947 | -4136.602 | 2723.651 | -4239.468 | 4239.468 | -0.4239468 | 138.7144 | 5.760532 | 0.5515553 | 79.90688 | 152.0411 | 404.8148 | 236.5906 | 127.6808 | 37.89946
3005 | 60.96654892 | 999.5513 | -4138.046 | 2725.719 | -4240.913 | 4240.913 | -0.4240913 | 138.8197 | 5.759087 | 0.5518062 | 79.94747 | 161.8086 | 123.9584 | 243.2845 | 135.1789 | 49.88375
3006 | 60.98686218 | 999.7127 | -4139.101 | 2728.301 | -4241.968 | 4241.968 | -0.4241968 | 138.9512 | 5.758032 | 0.5519893 | 80.00857 | 333.5621 | 149.2909 | 232.1291 | 115.8323 | 64.93392
3007 | 61.00714874 | 999.7857666 | -4140.628 | 2729.541 | -4243.495 | 4243.495 | -0.4243495 | 139.0144 | 5.756505 | 0.5522546 | 80.0237 | 57.03561 | 115.4884 | 74.8432 | 125.619 | 69.63522
3008 | 61.02745819 | 999.8345 | -4142.104 | 2730.609 | -4244.971 | 4244.971 | -0.4244971 | 139.0688 | 5.755029 | 0.552511 | 80.03447 | 42.00688 | 79.73011 | 71.4594 | 111.3566 | 54.83631
3009 | 61.04776001 | 1000.075 | -4143.363 | 2731.079 | -4246.23 | 4246.23 | -0.424623 | 139.0927 | 5.75377 | 0.5527298 | 80.03076 | -16.97112 | 22.16644 | 24.73766 | 131.0896 | 62.56462
3010 | 61.06806183 | 1000.235 | -4144.202 | 2731.393 | -4247.069 | 4247.069 | -0.4247069 | 139.1087 | 5.752931 | 0.5528756 | 80.02828 | -16.98291 | -12.26256 | 20.84162 | 16.37126 | 69.4534
3011 | 61.08835602 | 1000.341 | -4145.128 | 2732.084 | -4247.995 | 4247.995 | -0.4247995 | 139.1439 | 5.752005 | 0.5530365 | 80.03564 | 45.74372 | -74.35484 | -48.57112 | 36.94022 | 71.38304
3012 | 61.10865021 | 1000.291 | -4146.386 | 2731.822 | -4249.252 | 4249.252 | -0.4249252 | 139.1306 | 5.750748 | 0.5532552 | 80.01047 | -115.1094 | -45.61178 | -12.75169 | 32.05851 | 82.52514
3013 | 61.12895966 | 1000.12 | -4148.048 | 2729.961 | -4250.915 | 4250.915 | -0.4250915 | 139.0358 | 5.749085 | 0.5535444 | 79.93284 | -268.4546 | -100.4457 | -46.2478 | 37.28444 | 82.69479
3014 | 61.14925766 | 1000.092 | -4148.607 | 2730.647 | -4251.474 | 4251.474 | -0.4251474 | 139.0707 | 5.748526 | 0.5536416 | 79.94517 | 126.7442 | -33.71235 | -19.48665 | 4.491032 | 97.69845
3015 | 61.16955948 | 999.8309 | -4150.354 | 2728.455 | -4253.22 | 4253.22 | -0.425322 | 138.9591 | 5.74678 | 0.5539454 | 79.85672 | -291.1525 | -62.58211 | -8.842391 | -6.264415 | 101.104
3016 | 61.18984985 | 999.8299 | -4150.877 | 2729.885 | -4253.744 | 4253.744 | -0.4253744 | 139.0319 | 5.746256 | 0.5540365 | 79.89128 | 379.4105 | 35.88465 | 12.7636 | -11.11109 | 95.86421
3017 | 61.2101593 | 999.5183 | -4152.691 | 2727.947 | -4255.558 | 4255.558 | -0.4255558 | 138.9332 | 5.744442 | 0.5543522 | 79.80936 | -259.4581 | 26.2989 | 7.960297 | -2.958811 | 45.3788
3018 | 61.23044968 | 999.4491 | -4153.442 | 2729.305 | -4256.309 | 4256.309 | -0.4256309 | 139.0023 | 5.743691 | 0.5544831 | 79.83865 | 223.8793 | 132.5689 | 26.20012 | 13.37595 | 44.97278
3019 | 61.25075531 | 999.4029541 | -4154.401 | 2730.21 | -4257.268 | 4257.268 | -0.4257268 | 139.0485 | 5.742732 | 0.55465 | 79.85181 | 78.8154 | 25.01902 | 8.707074 | 16.69572 | 33.9257
3020 | 61.27105713 | 999.4238 | -4155.223 | 2731.777 | -4258.09 | 4258.09 | -0.425809 | 139.1283 | 5.74191 | 0.5547932 | 79.8862 | 240.1976 | 56.05142 | 52.75881 | 26.14729 | 27.41797
3021 | 61.29135513 | 999.3168335 | -4156.596 | 2731.135 | -4259.462 | 4259.462 | -0.4259462 | 139.0956 | 5.740538 | 0.5550322 | 79.84835 | -158.3391 | 5.136915 | 35.9397 | 71.71428 | 29.63251
3022 | 61.31165695 | 999.2454834 | -4157.877 | 2730.949 | -4260.744 | 4260.744 | -0.4260744 | 139.0861 | 5.739256 | 0.5552554 | 79.82506 | -104.2961 | 10.43645 | 75.38397 | 64.70092 | 22.66688
3023 | 61.33195877 | 999.2843 | -4159.097 | 2731.306 | -4261.964 | 4261.964 | -0.4261964 | 139.1043 | 5.738036 | 0.5554681 | 79.81854 | -30.69326 | 8.00463 | 53.47118 | 79.54188 | 13.59744
3024 | 61.35225677 | 999.1894 | -4160.186 | 2732.508 | -4263.052 | 4263.052 | -0.4263052 | 139.1655 | 5.736948 | 0.5556578 | 79.83852 | 105.3131 | 58.7805 | 90.83062 | 54.06387 | 9.239517
3025 | 61.37255096 | 999.0739 | -4161.277 | 2734.514 | -4264.144 | 4264.144 | -0.4264144 | 139.2677 | 5.735856 | 0.5558481 | 79.88192 | 228.0385 | 84.97255 | 66.53574 | 64.93244 | 6.899535
3026 | 61.39285278 | 999.065979 | -4162.554 | 2735.851 | -4265.421 | 4265.421 | -0.4265421 | 139.3358 | 5.734579 | 0.5560707 | 79.90319 | 95.54031 | 174.1213 | 76.51363 | 38.78554 | -3.128025
3027 | 61.41316223 | 999.2512 | -4163.955 | 2736.743 | -4266.822 | 4266.822 | -0.4266822 | 139.3812 | 5.733178 | 0.5563151 | 79.9097 | 26.66413 | 157.3674 | 87.79546 | 31.7368 | -7.606496
3028 | 61.43345261 | 999.6513 | -4164.889 | 2739.505 | -4267.756 | 4267.756 | -0.4267756 | 139.5219 | 5.732244 | 0.556478 | 79.97733 | 415.0504 | 98.05209 | 80.49142 | 42.24255 | -7.853478
3029 | 61.45375061 | 999.8661 | -4166.336 | 2740.383 | -4269.203 | 4269.203 | -0.4269203 | 139.5666 | 5.730797 | 0.5567304 | 79.98277 | 21.54375 | 78.3921 | 50.08727 | 43.13398 | -18.56279
3030 | 61.47404861 | 1000.026 | -4167.85 | 2740.487 | -4270.716 | 4270.716 | -0.4270716 | 139.5718 | 5.729284 | 0.5569946 | 79.96466 | -68.5381 | 53.77335 | 21.75902 | 35.35326 | -16.94945
3031 | 61.49435806 | 1000.116 | -4169.042 | 2741.037 | -4271.909 | 4271.909 | -0.4271909 | 139.5999 | 5.728091 | 0.5572027 | 79.96409 | -2.759664 | -62.90157 | 55.34165 | 27.84275 | -38.4548
3032 | 61.5146637 | 1000.176 | -4170.203125 | 2740.923 | -4273.07 | 4273.07 | -0.427307 | 139.5941 | 5.72693 | 0.5574055 | 79.94454 | -96.4296 | -72.59347 | 36.27146 | 15.16572 | -27.6934
3033 | 61.53495789 | 1000.095 | -4172.167 | 2739.883 | -4275.034 | 4275.034 | -0.4275034 | 139.5411 | 5.724966 | 0.5577485 | 79.88679 | -168.3243 | 20.67094 | -34.40158 | -16.37388 | -27.40684
3034 | 61.5552597 | 999.9543 | -4173.019 | 2740.153 | -4275.886 | 4275.886 | -0.4275886 | 139.5549 | 5.724114 | 0.5578973 | 79.88279 | -26.91571 | -7.770651 | -52.72321 | -39.07557 | -18.96839
3035 | 61.57555008 | 1000.155 | -4173.587 | 2741.779 | -4276.454 | 4276.454 | -0.4276454 | 139.6376 | 5.723546 | 0.5579965 | 79.92226 | 397.7839 | -32.68612 | -54.5348 | -59.22765 | -18.92338
3036 | 61.5958519 | 1000.133 | -4174.515 | 2741.417 | -4277.381 | 4277.381 | -0.4277381 | 139.6192 | 5.722619 | 0.5581586 | 79.89876 | -144.9676 | -27.69146 | -81.45656 | -99.15273 | -13.50397
3037 | 61.61615372 | 1000.049 | -4176.507 | 2739.73 | -4279.374 | 4279.374 | -0.4279374 | 139.5333 | 5.720626 | 0.5585068 | 79.8218 | -221.007 | -39.27679 | -97.96272 | -116.88 | -7.140872
3038 | 61.63645554 | 999.993 | -4177.56 | 2739.329 | -4280.427 | 4280.427 | -0.4280427 | 139.5129 | 5.719573 | 0.5586909 | 79.79541 | -143.3509 | -167.8447 | -109.8841 | -128.5938 | -7.262912
3039 | 61.65675735 | 1000.008 | -4178.445 | 2739.302 | -4281.312 | 4281.312 | -0.4281312 | 139.5115 | 5.718688 | 0.5588457 | 79.78228 | -84.84238 | -187.8482 | -127.3186 | -124.9017 | -12.53871
3040 | 61.67705536 | 999.983 | -4179.677 | 2738.08 | -4282.543 | 4282.543 | -0.4282543 | 139.4492 | 5.717457 | 0.559061 | 79.7295 | -245.0555 | -198.7702 | -198.6686 | -102.9937 | -17.00354
3041 | 61.69735336 | 999.9492 | -4180.498 | 2737.265 | -4283.364 | 4283.364 | -0.4283364 | 139.4077 | 5.716636 | 0.5592046 | 79.69433 | -244.985 | -206.8651 | -209.6993 | -70.20341 | -8.899072
3042 | 61.71765137 | 999.8745 | -4181.777 | 2735.758 | -4284.644 | 4284.644 | -0.4284644 | 139.331 | 5.715356 | 0.5594285 | 79.63262 | -275.617 | -238.7698 | -179.2961 | -52.30882 | -8.717469
3043 | 61.73794937 | 999.7552 | -4182.997 | 2734.994 | -4285.863 | 4285.863 | -0.4285863 | 139.2921 | 5.714137 | 0.5596419 | 79.5934 | -183.8258 | -238.6077 | -137.5693 | -78.90616 | -13.88692
3044 | 61.758255 | 999.6071167 | -4184.725 | 2733.28 | -4287.592 | 4287.592 | -0.4287592 | 139.2048 | 5.712408 | 0.5599444 | 79.51947 | -244.3658 | -179.0862 | -92.19461 | -63.89274 | -12.12771
3045 | 61.77855301 | 999.5433 | -4185.877 | 2732.137 | -4288.744133 | 4288.744133 | -0.4288744133 | 139.1466 | 5.711255867 | 0.5601462 | 79.47019 | -244.2446 | -77.52482 | -38.13254 | -51.44111 | -6.114092
3046 | 61.79886246 | 999.5352 | -4186.737 | 2732.821 | -4289.604 | 4289.604 | -0.4289604 | 139.1814 | 5.710396 | 0.5602967 | 79.47812 | 52.62247 | 23.94638 | -11.04267 | -45.06338 | -9.413086
3047 | 61.81916046 | 999.4954 | -4187.494 | 2734.241 | -4290.36 | 4290.36 | -0.429036 | 139.2537 | 5.70964 | 0.5604292 | 79.50887 | 232.1897 | 121.1202 | 28.4963 | -32.83666 | -14.43396
3048 | 61.83945465 | 999.4689 | -4188.181 | 2735.91 | -4291.048 | 4291.048 | -0.4291048 | 139.3388 | 5.708952 | 0.5605496 | 79.54783 | 323.5302 | 169.7338 | 45.11778 | 5.538366 | -19.63726
3049 | 61.8597641 | 999.4681 | -4189.005 | 2737.505 | -4291.872 | 4291.872 | -0.4291872 | 139.42 | 5.708128 | 0.560694 | 79.5827 | 241.5031 | 175.2561 | 66.97121 | 23.99941 | -24.42092
3050 | 61.88005066 | 999.2773 | -4190.745 | 2738.327 | -4293.612 | 4293.612 | -0.4293612 | 139.4618 | 5.706388 | 0.5609988 | 79.58234 | -1.176144 | 121.9717 | 105.0604 | 60.04963 | -46.46958
3051 | 61.90036011 | 999.3058 | -4191.813 | 2739.357 | -4294.68 | 4294.68 | -0.429468 | 139.5143 | 5.70532 | 0.561186 | 79.59736 | 80.23366 | 47.72863 | 135.9435 | 77.14208 | -44.21703
3052 | 61.9206543 | 999.3422 | -4193.441 | 2739.802 | -4296.308 | 4296.308 | -0.4296308 | 139.537 | 5.703692 | 0.5614714 | 79.5876 | -34.23244 | 19.13971 | 113.6925 | 100.4902 | -51.13213
3053 | 61.94094849 | 999.2452 | -4194.984375 | 2740.099 | -4297.851 | 4297.851 | -0.4297851 | 139.5521 | 5.702149 | 0.561742 | 79.57469 | -47.685 | 85.4889 | 107.2043 | 110.2112 | -61.39094
3054 | 61.96125793 | 999.128479 | -4196.288 | 2741.502 | -4299.155 | 4299.155 | -0.4299155 | 139.6236 | 5.700845 | 0.5619706 | 79.59723 | 98.55848 | 75.82829 | 88.43291 | 90.56736 | -70.94576
3055 | 61.98156357 | 999.1375 | -4197.249 | 2743.883 | -4300.115 | 4300.115 | -0.4300115 | 139.7448 | 5.699885 | 0.5621391 | 79.65293 | 330.5698 | 135.7021 | 100.3254 | 53.80672 | -79.28309
3056 | 62.00186157 | 999.0745 | -4198.53 | 2744.747 | -4301.396 | 4301.396 | -0.4301396 | 139.7888 | 5.698604 | 0.5623639 | 79.66011 | 31.9306 | 159.7512 | 80.47388 | 21.19524 | -83.3656
3057 | 62.02215195 | 999.2571 | -4199.384 | 2746.528 | -4302.25 | 4302.25 | -0.430225 | 139.8795 | 5.69775 | 0.5625138 | 79.69984 | 265.1364 | 161.2109 | 57.38472 | -11.01344 | -87.51043
3058 | 62.04245377 | 999.4305 | -4200.411 | 2747.474 | -4303.278 | 4303.278 | -0.4303278 | 139.9277 | 5.696722 | 0.5626941 | 79.71293 | 72.56088 | 75.41082 | 27.21416 | -16.24461 | -94.45738
3059 | 62.0627594 | 999.5984 | -4201.1875 | 2748.346 | -4304.054 | 4304.054 | -0.4304054 | 139.9721 | 5.695946 | 0.5628304 | 79.72736 | 105.8567 | 20.61771 | -2.141447 | -49.6965 | -92.90372
3060 | 62.08306122 | 999.7447 | -4202.4375 | 2748.204 | -4305.304 | 4305.304 | -0.4305304 | 139.9649 | 5.694696 | 0.5630499 | 79.70575 | -98.43046 | -96.25357 | -65.71888 | -76.80476 | -87.98014
3061 | 62.10336304 | 999.8768 | -4204.003 | 2746.665 | -4306.87 | 4306.87 | -0.430687 | 139.8865 | 5.69313 | 0.5633249 | 79.63919 | -242.0349 | -143.8941 | -78.11603 | -97.75457 | -90.3376
3062 | 62.12365723 | 999.8785 | -4205.872 | 2743.952 | -4308.738 | 4308.738 | -0.4308738 | 139.7483 | 5.691262 | 0.5636531 | 79.53442 | -319.22 | -213.3909 | -154.4139 | -136.781 | -94.36626
3063 | 62.14395142 | 1000.087 | -4206.567 | 2743.588 | -4309.434 | 4309.434 | -0.4309434 | 139.7298 | 5.690566 | 0.5637754 | 79.51417 | -165.642 | -209.6335 | -211.4603 | -183.0442 | -88.33048
3064 | 62.16425323 | 1000.226 | -4208.039 | 2742.142 | -4310.905 | 4310.905 | -0.4310905 | 139.6561 | 5.689095 | 0.564034 | 79.45169 | -241.6271 | -245.5355 | -263.4368 | -211.5607 | -87.86109
3065 | 62.18455124 | 1000.354 | -4208.653 | 2742.141 | -4311.52 | 4311.52 | -0.431152 | 139.6561 | 5.68848 | 0.564142 | 79.44309 | -79.64376 | -269.8628 | -306.5932 | -254.9223 | -80.33919
3066 | 62.20485306 | 1000.300354 | -4210.162 | 2739.009 | -4313.028 | 4313.028 | -0.4313028 | 139.4966 | 5.686972 | 0.5644072 | 79.3313 | -421.5448 | -309.1208 | -320.0758 | -273.047 | -38.71018
3067 | 62.22515106 | 1000.299 | -4211.442 | 2736.198 | -4314.309 | 4314.309 | -0.4314309 | 139.3534 | 5.685691 | 0.5646324 | 79.23204 | -440.8563 | -358.163 | -328.5866 | -286.8682 | -28.7286
3068 | 62.24546051 | 1000.385 | -4212.112 | 2735.046 | -4314.979 | 4314.979 | -0.4314979 | 139.2948 | 5.685021 | 0.5647503 | 79.18936 | -361.9321 | -414.9098 | -352.9916 | -281.3557 | -19.86004
3069 | 62.26575851 | 1000.338 | -4213.2 | 2732.351 | -4316.067 | 4316.067 | -0.4316067 | 139.1575 | 5.683933 | 0.5649417 | 79.09619 | -486.8381 | -409.7643 | -348.2897 | -257.5295 | -14.9496
3070 | 62.28605652 | 1000.497 | -4214.658 | 2729.832 | -4317.524 | 4317.524 | -0.4317524 | 139.0292 | 5.682476 | 0.5651981 | 79.003 | -363.3778 | -398.6505 | -350.7138 | -203.0103 | 49.46713
3071 | 62.30635452 | 1000.655 | -4215.904 | 2727.429 | -4318.771 | 4318.771 | -0.4318771 | 138.9068 | 5.681229 | 0.5654175 | 78.91616 | -395.8173 | -366.1261 | -305.6248 | -174.9598 | 44.41379
3072 | 62.32666016 | 1000.57 | -4217.926 | 2723.66 | -4320.792 | 4320.792 | -0.4320792 | 138.7148 | 5.679208 | 0.5657734 | 78.77904 | -385.2874 | -289.0506 | -243.8231 | -144.3874 | 39.4456
3073 | 62.34695816 | 1000.531 | -4218.724 | 2723.074 | -4321.591 | 4321.591 | -0.4321591 | 138.685 | 5.678409 | 0.565914 | 78.75102 | -199.3097 | -219.5238 | -148.212 | -53.24616 | 31.16272
3074 | 62.36726379 | 1000.124 | -4219.806 | 2722.924 | -4322.672 | 4322.672 | -0.4322672 | 138.6774 | 5.677328 | 0.5661045 | 78.73169 | -101.4608 | -117.2886 | -65.77278 | -8.127627 | 22.51231
3075 | 62.38755798 | 999.6114 | -4220.801 | 2723.306 | -4323.668 | 4323.668 | -0.4323668 | 138.6968 | 5.676332 | 0.5662798 | 78.72893 | -15.7436 | 59.48243 | -1.290911 | 35.22969 | 16.43905
3076 | 62.4078598 | 999.1136 | -4221.831 | 2724.524 | -4324.698 | 4324.698 | -0.4324698 | 138.7589 | 5.675302 | 0.5664613 | 78.74986 | 115.3585 | 150.3674 | 185.7416 | 75.42257 | 14.63286
3077 | 62.42815781 | 998.7991333 | -4222.609375 | 2727.264 | -4325.476 | 4325.476 | -0.4325476 | 138.8984 | 5.674524 | 0.5665984 | 78.81824 | 498.5677 | 214.0514 | 256.9105 | 254.4555 | 13.4409
3078 | 62.44845963 | 998.555 | -4223.861 | 2729.813 | -4326.728 | 4326.728 | -0.4326728 | 139.0282 | 5.673272 | 0.566819 | 78.87451 | 255.1153 | 474.6951 | 302.3342 | 271.0395 | 6.959686
3079 | 62.46876144 | 998.5132 | -4225.336 | 2732.476 | -4328.203 | 4328.203 | -0.4328203 | 139.1639 | 5.671797 | 0.567079 | 78.93093 | 216.9591 | 502.67 | 340.3811 | 305.498 | -1.885102
3080 | 62.48906326 | 998.7448 | -4225.953125 | 2737.625 | -4328.82 | 4328.82 | -0.432882 | 139.4261 | 5.67118 | 0.5671879 | 79.07104 | 1287.475 | 444.8572 | 586.4254 | 320.0076 | -12.47889
3081 | 62.50934982 | 998.9683 | -4227.28 | 2740.334 | -4330.147 | 4330.147 | -0.4330147 | 139.5641 | 5.669853 | 0.5674219 | 79.13077 | 255.2332 | 442.0263 | 560.8726 | 323.6279 | -10.23255
3082 | 62.52966309 | 999.2557 | -4228.714 | 2742.863 | -4331.581 | 4331.581 | -0.4331581 | 139.6929 | 5.668419 | 0.5676749 | 79.18377 | 209.5035 | 838.3656 | 518.9272 | 312.0883 | -11.72692
3083 | 62.54994965 | 999.5163 | -4229.945 | 2745.272 | -4332.812 | 4332.812 | -0.4332812 | 139.8156 | 5.667188 | 0.567892 | 79.2361 | 240.961 | 557.9473 | 471.9541 | 293.5102 | -9.870036
3084 | 62.57025528 | 999.9666 | -4230.216 | 2749.046 | -4333.083 | 4333.083 | -0.4333083 | 140.0078 | 5.666917 | 0.5679399 | 79.34124 | 2198.655 | 531.1125 | 431.7358 | 262.2339 | -0.1352509
3085 | 62.59054947 | 999.973 | -4231.954 | 2748.671 | -4334.82 | 4334.82 | -0.433482 | 139.9887 | 5.66518 | 0.5682465 | 79.3061 | -114.6165 | 455.6832 | 258.177 | 205.4229 | 4.219035
3086 | 62.61085892 | 1000.132 | -4232.929 | 2749.867 | -4335.795 | 4335.795 | -0.4335795 | 140.0496 | 5.664205 | 0.5684186 | 79.32694 | 121.0591 | 378.4899 | 197.105 | 155.2068 | 12.26816
3087 | 62.63116074 | 1000.256 | -4234.128 | 2749.218 | -4336.995 | 4336.995 | -0.4336995 | 140.0165 | 5.663005 | 0.5686304 | 79.29144 | -167.6427 | -116.152 | 134.5172 | 114.952 | 20.65489
3088 | 62.65146255 | 1000.339 | -4235.202 | 2748.786 | -4338.069 | 4338.069 | -0.4338069 | 139.9945 | 5.661931 | 0.5688201 | 79.26393 | -145.0053 | -152.1116 | 68.45515 | 5.360243 | 44.42465
3089 | 62.67174911 | 1000.377 | -4236.651 | 2747.052 | -4339.518 | 4339.518 | -0.4339518 | 139.9062 | 5.660482 | 0.569076 | 79.19367 | -274.5548 | -247.0809 | -231.1872 | -43.93483 | 73.68026
3090 | 62.69205475 | 1000.488 | -4238.075 | 2745.174 | -4340.941 | 4340.941 | -0.4340941 | 139.8105 | 5.659059 | 0.5693275 | 79.11961 | -294.4144 | -284.2717 | -261.4369 | -78.44057 | 84.34245
3091 | 62.71235657 | 1000.545 | -4239.39 | 2742.958 | -4342.257 | 4342.257 | -0.4342257 | 139.6977 | 5.657743 | 0.56956 | 79.03736 | -353.7871 | -354.8959 | -314.488 | -108.1399 | 85.86423
3092 | 62.73265457 | 1000.548 | -4240.267 | 2741.48 | -4343.134 | 4343.134 | -0.4343134 | 139.6224 | 5.656866 | 0.569715 | 78.98255 | -353.597 | -377.3576 | -349.6602 | -270.5238 | 70.63339
3093 | 62.75296402 | 1000.396 | -4241.493 | 2738.327 | -4344.359 | 4344.359 | -0.4344359 | 139.4619 | 5.655641 | 0.5699317 | 78.87461 | -498.1259 | -389.7549 | -367.7799 | -273.7089 | 68.93563
3094 | 62.77325058 | 1000.484 | -4242.859 | 2735.743 | -4345.726 | 4345.726 | -0.4345726 | 139.3303 | 5.654274 | 0.5701733 | 78.78115 | -386.8635 | -415.8361 | -359.9993 | -291.251 | 169.1432
3095 | 62.79354858 | 1000.663 | -4243.586 | 2734.502 | -4346.453 | 4346.453 | -0.4346453 | 139.2671 | 5.653547 | 0.570302 | 78.73529 | -356.401 | -406.7332 | -353.6314 | -247.4073 | 134.4481
3096 | 62.81385422 | 1000.576 | -4245.079 | 2730.784 | -4347.945 | 4347.945 | -0.4347945 | 139.0777 | 5.652055 | 0.570566 | 78.60747 | -484.193 | -348.0139 | -332.3654 | -187.9435 | 131.5925
3097 | 62.83415604 | 1000.483 | -4245.982 | 2729.51 | -4348.849 | 4348.849 | -0.4348849 | 139.0128 | 5.651151 | 0.5707258 | 78.55823 | -308.0826 | -318.0619 | -308.8626 | -150.0758 | 185.7377
3098 | 62.85445404 | 1000.162 | -4246.768 | 2728.901 | -4349.634 | 4349.634 | -0.4349634 | 138.9818 | 5.650366 | 0.5708648 | 78.5298 | -204.5293 | -279.2602 | -199.0694 | -119.8155 | 178.3676
3099 | 62.87475204 | 999.6541 | -4248.665 | 2727.05 | -4351.531 | 4351.531 | -0.4351531 | 138.8875 | 5.648469 | 0.5712006 | 78.45018 | -237.1035 | -210.836 | -73.08989 | -92.43813 | 105.0539
3100 | 62.89505005 | 999.2288208 | -4249.654 | 2726.539 | -4352.521 | 4352.521 | -0.4352521 | 138.8615 | 5.647479 | 0.5713758 | 78.42172 | -162.3927 | -51.21687 | -0.8831204 | -55.13965 | 104.5387
3101 | 62.91535187 | 999.0317 | -4251.138 | 2725.957 | -4354.005 | 4354.005 | -0.4354005 | 138.8318 | 5.645995 | 0.5716386 | 78.38439 | -142.0721 | 139.0794 | 70.63722 | 186.2672 | 121.4165
3102 | 62.93565369 | 999.2286377 | -4251.853 | 2728.46 | -4354.72 | 4354.72 | -0.435472 | 138.9593 | 5.64528 | 0.5717652 | 78.44643 | 490.0133 | 245.1921 | 111.1879 | 230.8126 | 126.1936
3103 | 62.95595932 | 999.3599 | -4252.513 | 2731.815 | -4355.379 | 4355.379 | -0.4355379 | 139.1302 | 5.644621 | 0.5718821 | 78.53372 | 746.9519 | 309.5686 | 156.789 | 266.0674 | 122.8933
3104 | 62.97626114 | 999.4476 | -4253.593 | 2734.293 | -4356.46 | 4356.46 | -0.435646 | 139.2564 | 5.64354 | 0.5720736 | 78.58991 | 293.4599 | 349.3577 | 530.1313 | 416.9947 | 171.3796
3105 | 62.99655914 | 999.402771 | -4255.046 | 2736.427 | -4357.913 | 4357.913 | -0.4357913 | 139.3651 | 5.642087 | 0.5723311 | 78.63098 | 159.4901 | 292.5311 | 579.4324 | 439.3487 | 171.2801
3106 | 63.01685333 | 999.3207 | -4256.748 | 2737.849 | -4359.614 | 4359.614 | -0.4359614 | 139.4375 | 5.640386 | 0.5726326 | 78.64813 | 56.87347 | 767.7362 | 614.376 | 457.8211 | 170.6562
3107 | 63.03715134 | 999.249 | -4257.973 | 2740.002 | -4360.84 | 4360.84 | -0.436084 | 139.5471 | 5.63916 | 0.5728499 | 78.69287 | 205.8802 | 765.3078 | 757.6763 | 464.9909 | 172.5171
3108 | 63.05744934 | 999.4775 | -4258.241 | 2745.292 | -4361.107 | 4361.107 | -0.4361107 | 139.8166 | 5.638893 | 0.5728974 | 78.84106 | 3122.977 | 767.8938 | 677.7069 | 516.5181 | 181.4186
3109 | 63.07775879 | 999.4222 | -4259.609375 | 2748.337 | -4362.476 | 4362.476 | -0.4362476 | 139.9716 | 5.637524 | 0.5731401 | 78.90935 | 281.3179 | 1112.462 | 653.1623 | 524.0491 | 181.5281
3110 | 63.09805298 | 999.4028 | -4261.071 | 2750.607 | -4363.938 | 4363.938 | -0.4363938 | 140.0873 | 5.636062 | 0.5733995 | 78.95406 | 172.4202 | 1076.732 | 621.0459 | 475.334 | 181.4559
3111 | 63.11835861 | 999.58 | -4261.497 | 2755.494 | -4364.363 | 4364.363 | -0.4364363 | 140.3362 | 5.635637 | 0.573475 | 79.08836 | 1779.716 | 466.6479 | 682.5617 | 500.9737 | 200.6411
3112 | 63.13864899 | 999.5084 | -4263.154 | 2756.584 | -4366.021 | 4366.021 | -0.4366021 | 140.3917 | 5.633979 | 0.5737691 | 79.09637 | 27.22725 | 384.4729 | 656.4519 | 461.5896 | 205.7314
3113 | 63.15895081 | 999.4606 | -4264.441 | 2757.792 | -4367.308 | 4367.308 | -0.4367308 | 140.4532 | 5.632692 | 0.5739976 | 79.11296 | 72.55801 | 472.092 | 282.7085 | 426.165 | 201.7158
3114 | 63.17925262 | 999.3939 | -4266.49 | 2757.152 | -4369.357 | 4369.357 | -0.4369357 | 140.4206 | 5.630643 | 0.5743614 | 79.06582 | -129.5568 | 110.3271 | 377.1785 | 402.3981 | 202.4296
3115 | 63.19955444 | 999.5737 | -4267.124 | 2759.857 | -4369.99 | 4369.99 | -0.436999 | 140.5584 | 5.63001 | 0.5744739 | 79.13449 | 610.5154 | 56.73902 | 324.9872 | 372.6739 | 201.4402
3116 | 63.21984863 | 999.6425 | -4268.278 | 2760.215 | -4371.145 | 4371.145 | -0.4371145 | 140.5766 | 5.628855 | 0.574679 | 79.12852 | -29.10823 | 268.5371 | 85.92106 | 138.8961 | 202.8447
3117 | 63.24015808 | 999.5324 | -4269.964 | 2758.526 | -4372.831 | 4372.831 | -0.4372831 | 140.4906 | 5.627169 | 0.5749785 | 79.05643 | -240.7132 | 234.9881 | 49.60366 | 96.24204 | 183.8452
3118 | 63.26046371 | 999.7355 | -4270.263 | 2760.773 | -4373.13 | 4373.13 | -0.437313 | 140.605 | 5.62687 | 0.5750317 | 79.11662 | 1131.548 | 38.50914 | 14.87696 | 89.55923 | 162.3936
3119 | 63.28075027 | 999.7328 | -4271.47 | 2759.139 | -4374.337 | 4374.337 | -0.4374337 | 140.5218 | 5.625663 | 0.5752463 | 79.05284 | -297.3015 | -15.59508 | -13.36006 | -39.78612 | 178.3939
3120 | 63.30105209 | 999.731 | -4272.732 | 2756.845 | -4375.599 | 4375.599 | -0.4375599 | 140.405 | 5.624401 | 0.5754707 | 78.96939 | -371.8795 | -15.44888 | -121.0277 | -63.00002 | 177.7465
3121 | 63.32136154 | 999.7987 | -4273.849 | 2755.316 | -4376.715 | 4376.715 | -0.4376715 | 140.3271 | 5.623285 | 0.5756691 | 78.90992 | -299.6293 | -318.4965 | -109.7737 | -82.26409 | 184.1304
3122 | 63.34165573 | 999.8439 | -4274.868 | 2754.297 | -4377.734 | 4377.734 | -0.4377734 | 140.2752 | 5.622266 | 0.5758504 | 78.86643 | -239.9823 | -330.7349 | -100.8571 | -86.3661 | 188.9484
3123 | 63.36195755 | 999.7703 | -4276.371 | 2751.449 | -4379.238 | 4379.238 | -0.4379238 | 140.1301 | 5.620762 | 0.5761178 | 78.76382 | -383.6901 | -241.9234 | -262.2493 | -133.8232 | 87.09897
3124 | 63.38226318 | 999.7903 | -4277.74 | 2749.068 | -4380.606 | 4380.606 | -0.4380606 | 140.0089 | 5.619394 | 0.5763613 | 78.67651 | -358.4935 | -214.0904 | -253.2606 | -135.9474 | 79.58054
3125 | 63.40254974 | 999.8905 | -4278.103 | 2749.409 | -4380.969 | 4380.969 | -0.4380969 | 140.0262 | 5.619031 | 0.5764259 | 78.68117 | 72.17797 | -230.2902 | -233.1725 | -111.5761 | 88.21848
3126 | 63.42286301 | 999.9573 | -4279.077 | 2748.913 | -4381.944 | 4381.944 | -0.4381944 | 140.001 | 5.618056 | 0.5765994 | 78.65334 | -160.4642 | -196.8328 | -211.1404 | -136.5148 | 30.57468
3127 | 63.44314957 | 999.8806 | -4280.734 | 2746.414 | -4383.601 | 4383.601 | -0.4383601 | 139.8737 | 5.616399 | 0.5768943 | 78.55867 | -320.9812 | -163.3515 | -191.2504 | -107.3137 | 40.65749
3128 | 63.4634552 | 999.881 | -4282.113 | 2745.23 | -4384.98 | 4384.98 | -0.438498 | 139.8134 | 5.61502 | 0.5771399 | 78.50551 | -216.403 | -198.0552 | -134.7452 | -66.38791 | 36.82728
3129 | 63.48374939 | 999.795 | -4283.582 | 2744.2 | -4386.449 | 4386.449 | -0.4386449 | 139.7609 | 5.613551 | 0.5774015 | 78.45552 | -191.0871 | -178.1568 | -10.74949 | -23.37255 | 36.90935
3130 | 63.50405121 | 999.7377 | -4285.019 | 2743.995 | -4387.886 | 4387.886 | -0.4387886 | 139.7505 | 5.612114 | 0.5776576 | 78.42958 | -101.3403 | -88.98927 | -3.134249 | 3.915877 | 24.95443
3131 | 63.52434921 | 999.6995 | -4285.977 | 2744.099 | -4388.844 | 4388.844 | -0.4388844 | 139.7558 | 5.611156 | 0.5778283 | 78.41917 | -60.97227 | 105.785 | 41.58474 | 33.71411 | 20.84937
3132 | 63.54465103 | 999.6919 | -4286.982 | 2745.373 | -4389.849 | 4389.849 | -0.4389849 | 139.8207 | 5.610151 | 0.5780074 | 78.44153 | 124.8564 | 172.1454 | 115.6494 | 85.80837 | 20.19371
3133 | 63.56495667 | 999.824646 | -4287.561 | 2748.391 | -4390.427 | 4390.427 | -0.4390427 | 139.9744 | 5.609573 | 0.5781105 | 78.51966 | 757.4683 | 240.8149 | 158.5102 | 88.19955 | -25.99911
3134 | 63.58525085 | 999.8441 | -4288.679 | 2749.921 | -4391.545 | 4391.545 | -0.4391545 | 140.0523 | 5.608455 | 0.5783099 | 78.54771 | 140.7152 | 322.1295 | 186.7736 | 120.2058 | -23.00649
3135 | 63.60554886 | 999.857 | -4289.79 | 2752.145 | -4392.657 | 4392.657 | -0.4392657 | 140.1656 | 5.607343 | 0.5785081 | 78.59567 | 242.0067 | 331.0271 | 245.0248 | 139.0366 | -19.19049
3136 | 63.62585449 | 999.8832 | -4290.623 | 2754.351 | -4393.489 | 4393.489 | -0.4393489 | 140.2779 | 5.606511 | 0.5786565 | 78.64698 | 345.6012 | 192.1901 | 263.8046 | 144.985 | -22.42806
3137 | 63.64614868 | 999.8831 | -4291.727 | 2756.0625 | -4394.594 | 4394.594 | -0.4394594 | 140.3651 | 5.605406 | 0.5788536 | 78.68035 | 169.3441 | 248.6312 | 285.446 | 175.3124 | -23.28118
3138 | 63.6664505 | 999.8312 | -4293.013 | 2757.203 | -4395.879 | 4395.879 | -0.4395879 | 140.4232 | 5.604121 | 0.5790829 | 78.69486 | 63.28338 | 221.839 | 197.003 | 172.1914 | -20.41558
3139 | 63.68676376 | 999.9178 | -4293.87 | 2759.891 | -4396.736 | 4396.736 | -0.4396736 | 140.5601 | 5.603264 | 0.5792359 | 78.75954 | 422.9205 | 216.6445 | 167.2373 | 158.9411 | -13.94517
3140 | 63.70706177 | 999.9583 | -4294.991 | 2761.201 | -4397.857 | 4397.857 | -0.4397857 | 140.6268 | 5.602143 | 0.579436 | 78.78116 | 108.0457 | 175.072 | 169.6613 | 136.7477 | -23.74316
3141 | 63.72735977 | 999.9504 | -4295.921 | 2763.521 | -4398.788 | 4398.788 | -0.4398788 | 140.7449 | 5.601212 | 0.579602 | 78.83423 | 319.6289 | 136.98 | 114.7995 | 72.21547 | -19.64502
3142 | 63.74765015 | 999.8936 | -4297.273 | 2763.862 | -4400.14 | 4400.14 | -0.440014 | 140.7623 | 5.59986 | 0.5798435 | 78.82493 | -38.51829 | 105.1605 | 67.12488 | 45.42008 | -14.91918
3143 | 63.76795197 | 999.8038 | -4298.908 | 2763.367 | -4401.774 | 4401.774 | -0.4401774 | 140.7371 | 5.598226 | 0.5801354 | 78.78781 | -127.1768 | 53.92032 | 36.97744 | 3.051699 | -7.690343
3144 | 63.78825378 | 999.8474 | -4299.54 | 2764.723 | -4402.406 | 4402.406 | -0.4402406 | 140.8062 | 5.597594 | 0.5802483 | 78.81759 | 263.8229 | -61.9509 | -33.40434 | -37.63655 | -1.544041
3145 | 63.80855179 | 999.8079 | -4300.785 | 2764.182 | -4403.651 | 4403.651 | -0.4403651 | 140.7786 | 5.596349 | 0.5804707 | 78.78463 | -148.1551 | -95.85596 | -74.43337 | -68.96533 | 3.012613
3146 | 63.82885361 | 999.764 | -4302.164 | 2762.616 | -4405.031 | 4405.031 | -0.4405031 | 140.6989 | 5.594969 | 0.5807172 | 78.7206 | -259.7272 | -112.5237 | -153.672 | -84.57433 | 13.16845
3147 | 63.84915543 | 999.7868042 | -4303.45 | 2761.573 | -4406.317 | 4406.317 | -0.4406317 | 140.6457 | 5.593683 | 0.5809471 | 78.67277 | -208.0436 | -217.5314 | -178.8058 | -126.8999 | 6.795874
3148 | 63.86945343 | 999.8536377 | -4304.582 | 2760.636 | -4407.449 | 4407.449 | -0.4407449 | 140.598 | 5.592551 | 0.5811495 | 78.63017 | -210.5155 | -266.6042 | -198.0737 | -136.8775 | -22.36448
3149 | 63.88975906 | 999.9155 | -4305.337 | 2759.771 | -4408.204 | 4408.204 | -0.4408204 | 140.554 | 5.591796 | 0.5812845 | 78.59491 | -261.2157 | -267.6032 | -246.3709 | -170.4483 | -20.68051
3150 | 63.91006088 | 999.8531 | -4306.481 | 2757.507 | -4409.348 | 4409.348 | -0.4409348 | 140.4387 | 5.590652 | 0.5814891 | 78.51439 | -393.519 | -286.1121 | -253.4607 | -168.3315 | -17.11026
3151 | 63.93035126 | 999.8289 | -4307.976 | 2755.758 | -4410.843 | 4410.843 | -0.4410843 | 140.3496 | 5.589157 | 0.5817566 | 78.44359 | -264.7225 | -278.1793 | -229.2264 | -160.7093 | -29.18251
3152 | 63.95065308 | 999.8642 | -4309.15625 | 2754.109 | -4412.023 | 4412.023 | -0.4412023 | 140.2656 | 5.587977 | 0.5819678 | 78.38011 | -300.5877 | -268.3289 | -226.5473 | -176.244 | -28.1268
3153 | 63.97095108 | 999.8534 | -4310.217 | 2753.492 | -4413.084 | 4413.084 | -0.4413084 | 140.2342 | 5.586916 | 0.5821577 | 78.34767 | -170.8516 | -197.9487 | -203.9085 | -150.7972 | -23.00287
3154 | 63.9912529 | 999.7424 | -4311.566 | 2752.358 | -4414.433 | 4414.433 | -0.4414433 | 140.1764 | 5.585567 | 0.5823991 | 78.29649 | -211.9637 | -181.7906 | -176.3117 | -137.4786 | -31.4624
3155 | 64.0115509 | 999.824 | -4312.465 | 2752.565 | -4415.332 | 4415.332 | -0.4415332 | 140.187 | 5.584668 | 0.58256 | 78.2898 | -41.61816 | -123.0264 | -129.1649 | -129.4878 | -37.44278
3156 | 64.03185272 | 999.8435 | -4313.705 | 2751.74 | -4416.572 | 4416.572 | -0.4416572 | 140.145 | 5.583428 | 0.5827821 | 78.24894 | -183.932 | -91.42496 | -73.8016 | -102.8168 | -47.33886
3157 | 64.05216217 | 999.8228 | -4314.624 | 2752.154 | -4417.49 | 4417.49 | -0.441749 | 140.166 | 5.58251 | 0.5829466 | 78.24783 | -6.766642 | -42.8717 | -47.0639 | -62.36614 | -48.47871
3158 | 64.07244873 | 999.8774 | -4315.877 | 2752.67 | -4418.744 | 4418.744 | -0.4418744 | 140.1924 | 5.581256 | 0.5831712 | 78.24495 | -12.84434 | 12.16135 | -37.87838 | -36.43114 | -38.48804
3159 | 64.09274292 | 999.8797 | -4317.079 | 2753.497 | -4419.945 | 4419.945 | -0.4419945 | 140.2344 | 5.580055 | 0.5833865 | 78.25158 | 30.80264 | 36.95806 | 6.734283 | -5.452333 | -59.78969
3160 | 64.11306 | 999.8983 | -4317.971 | 2755.252 | -4420.837883 | 4420.837883 | -0.4420837883 | 140.3238 | 5.579162117 | 0.5835465 | 78.28894 | 233.5471 | 20.67501 | 49.75229 | 28.71201 | -62.36726
3161 | 64.13335419 | 999.7722 | -4319.757 | 2755.458 | -4422.624 | 4422.624 | -0.4422624 | 140.3343 | 5.577376 | 0.5838666 | 78.26975 | -59.94842 | 61.15394 | 69.68983 | 51.94173 | -61.98002
3162 | 64.15364838 | 999.688 | -4321.405 | 2755.355 | -4424.271 | 4424.271 | -0.4424271 | 140.3291 | 5.575729 | 0.5841621 | 78.24369 | -88.1819 | 124.1022 | 92.65942 | 61.71361 | -63.99398
3163 | 64.1739502 | 999.6669 | -4322.503 | 2757.214 | -4425.37 | 4425.37 | -0.442537 | 140.4237 | 5.57463 | 0.5843592 | 78.28104 | 189.5503 | 76.49395 | 117.6285 | 66.66433 | -64.40249
3164 | 64.19425201 | 999.7391 | -4323.236 | 2759.176 | -4426.103 | 4426.103 | -0.4426103 | 140.5237 | 5.573897 | 0.5844906 | 78.32645 | 345.5439 | 128.4756 | 133.9387 | 74.15487 | -48.76573
3165 | 64.21456146 | 999.6492 | -4325.006 | 2760.002 | -4427.873 | 4427.873 | -0.4427873 | 140.5657 | 5.572127 | 0.5848082 | 78.32502 | -4.494099 | 188.4874 | 100.7239 | 85.44282 | -44.42851
3166 | 64.23485565 | 999.6757 | -4326.003 | 2761.757 | -4428.87 | 4428.87 | -0.442887 | 140.6551 | 5.57113 | 0.5849871 | 78.3608 | 199.9597 | 186.0962 | 111.0118 | 62.70412 | -43.2232
3167 | 64.25514984 | 999.7453 | -4327.034 | 2763.65 | -4429.900383 | 4429.900383 | -0.4429900383 | 140.7515 | 5.570099617 | 0.5851722 | 78.40001 | 211.8774 | 103.9103 | 112.8572 | 45.79029 | -42.02305
3168 | 64.27544403 | 999.7917 | -4327.8125 | 2764.912 | -4430.679 | 4430.679 | -0.4430679 | 140.8158 | 5.569321 | 0.585312 | 78.42484 | 177.5942 | 111.3377 | 109.8574 | 13.65401 | -44.68005
3169 | 64.29574585 | 999.736 | -4329.248 | 2765.03 | -4432.114 | 4432.114 | -0.4432114 | 140.8218 | 5.567886 | 0.5855697 | 78.40799 | -65.3855 | 57.03096 | 32.13869 | -0.1126671 | -36.7958
3170 | 64.31604767 | 999.7510376 | -4330.387 | 2765.832 | -4433.254 | 4433.254 | -0.4433254 | 140.8627 | 5.566746 | 0.5857744 | 78.41467 | 32.64265 | 47.166 | 7.870837 | -9.058013 | -34.33514
3171 | 64.33634949 | 999.7264 | -4331.605 | 2765.885 | -4434.472 | 4434.472 | -0.4434472 | 140.8654 | 5.565528 | 0.5859932 | 78.39901 | -71.57394 | -59.1378 | -41.9577 | -8.878025 | -25.34227
3172 | 64.35665131 | 999.796 | -4332.417 | 2767.125 | -4435.283 | 4435.283 | -0.4435283 | 140.9285 | 5.564717 | 0.586139 | 78.42272 | 162.5526 | -90.64165 | -95.10503 | -49.76358 | -18.00771
3173 | 64.37695313 | 999.7565 | -4333.874 | 2764.578125 | -4436.74 | 4436.74 | -0.443674 | 140.7988 | 5.56326 | 0.5864009 | 78.33003 | -353.9248 | -146.8696 | -139.5446 | -64.78187 | 0.858964
3174 | 64.39725494 | 999.7126 | -4334.936 | 2763.603 | -4437.803 | 4437.803 | -0.4437803 | 140.7492 | 5.562197 | 0.5865919 | 78.28746 | -222.9047 | -185.8445 | -110.9184 | -95.83141 | 53.03968
3175 | 64.41755676 | 999.4931 | -4336.652 | 2761.749 | -4439.519 | 4439.519 | -0.4439519 | 140.6547 | 5.560481 | 0.5869004 | 78.21079 | -248.4972 | -262.8275 | -144.2942 | -126.4835 | 41.7105
3176 | 64.43785858 | 999.5546 | -4337.887 | 2760.271 | -4440.754 | 4440.754 | -0.4440754 | 140.5795 | 5.559246 | 0.5871226 | 78.15159 | -266.4486 | -153.5925 | -161.8714 | -137.2112 | 47.28565
3177 | 64.45814514 | 999.6641 | -4338.436 | 2759.769 | -4441.303 | 4441.303 | -0.4441303 | 140.5539 | 5.558697 | 0.5872213 | 78.12963 | -222.3621 | -162.5594 | -209.4643 | -130.8694 | 50.45228
3178 | 64.47844696 | 999.8582 | -4338.802 | 2760.397 | -4441.668 | 4441.668 | -0.4441668 | 140.5859 | 5.558332 | 0.5872871 | 78.14228 | 192.2501 | -158.8137 | -197.6843 | -127.9215 | 43.0293
3179 | 64.49874878 | 999.8151 | -4340.053 | 2758.888 | -4442.92 | 4442.92 | -0.444292 | 140.509 | 5.55708 | 0.5875123 | 78.082 | -267.7394 | -158.6806 | -171.0638 | -109.4209 | 33.95644
3180 | 64.5190506 | 999.752 | -4341.345 | 2757.642 | -4444.212 | 4444.212 | -0.4444212 | 140.4455 | 5.555788 | 0.5877448 | 78.02857 | -229.7685 | -163.7892 | -140.1484 | -84.63844 | 32.71754
3181 | 64.53934479 | 999.6581 | -4342.847 | 2755.847 | -4445.714 | 4445.714 | -0.4445714 | 140.3541 | 5.554286 | 0.5880152 | 77.95671 | -265.7834 | -198.9033 | -102.0029 | 41.89278 | 26.7679
3182 | 64.55965424 | 999.5955 | -4344.398 | 2754.169 | -4447.265 | 4447.265 | -0.4447265 | 140.2687 | 5.552735 | 0.5882944 | 77.88748 | -247.9047 | -139.4072 | -54.41427 | 50.41982 | 15.84812
3183 | 64.57994843 | 999.6572 | -4345.34 | 2754.737 | -4448.207 | 4448.207 | -0.4448207 | 140.2976 | 5.551793 | 0.5884642 | 77.89031 | 16.6795 | -78.08124 | -16.40993 | 73.76835 | 10.4985
3184 | 64.60025024 | 999.7325 | -4346.243 | 2755.356 | -4449.11 | 4449.11 | -0.444911 | 140.3291 | 5.55089 | 0.5886268 | 77.89515 | 29.74099 | 16.26254 | 184.8993 | 91.77494 | 0.8167559
3185 | 64.62054443 | 999.6964 | -4347.395 | 2756.491 | -4450.261 | 4450.261 | -0.4450261 | 140.387 | 5.549739 | 0.5888342 | 77.91109 | 76.86132 | 172.7013 | 199.8737 | 104.8847 | 3.922652
3186 | 64.64085388 | 999.7076416 | -4348.345 | 2758.212 | -4451.212 | 4451.212 | -0.4451212 | 140.4746 | 5.548788 | 0.5890056 | 77.94637 | 205.9355 | 478.1741 | 240.7086 | 97.5634 | 50.52848
3187 | 64.66114807 | 999.7493 | -4349.071 | 2761.046 | -4451.937 | 4451.937 | -0.4451937 | 140.6189 | 5.548063 | 0.5891363 | 78.01624 | 534.2892 | 453.2261 | 268.6591 | 112.7179 | 44.85987
3188 | 64.68144989 | 999.881 | -4349.463 | 2765.103 | -4452.33 | 4452.33 | -0.445233 | 140.8255 | 5.54767 | 0.589207 | 78.12537 | 1544.043 | 458.2 | 263.9485 | 129.8638 | 49.30382
3189 | 64.70175934 | 999.7609 | -4351.189 | 2764.917 | -4454.056 | 4454.056 | -0.4454056 | 140.8161 | 5.545944 | 0.5895182 | 78.09581 | -94.99912 | 417.7429 | 269.8029 | 140.5963 | 51.62807
3190 | 64.72206116 | 999.7505 | -4352.34 | 2766.239 | -4455.207 | 4455.207 | -0.4455207 | 140.8834 | 5.544793 | 0.5897257 | 78.11692 | 101.7308 | 305.7419 | 256.7714 | 158.6203 | 51.93599
3191 | 64.74234772 | 999.726 | -4353.565 | 2766.878 | -4456.431633 | 4456.431633 | -0.4456431633 | 140.916 | 5.543568367 | 0.5899467 | 78.11773 | 3.650278 | 13.41937 | 236.9364 | 134.4312 | 50.93283
3192 | 64.76264954 | 999.7097 | -4354.839 | 2767.305 | -4457.706 | 4457.706 | -0.4457706 | 140.9377 | 5.542294 | 0.5901766 | 78.11181 | -25.71613 | 24.33476 | 165.9269 | 140.6294 | 55.67931
3193 | 64.78294373 | 999.7156 | -4356.055 | 2768.553 | -4458.922 | 4458.922 | -0.4458922 | 141.0013 | 5.541078 | 0.590396 | 78.1299 | 82.43104 | 9.472652 | -3.138475 | 220.8383 | 41.52912
3194 | 64.80324554 | 999.6855 | -4357.507 | 2768.903 | -4460.374 | 4460.374 | -0.4460374 | 141.0191 | 5.539626 | 0.590658 | 78.11931 | -40.42219 | -12.21664 | -31.04479 | 206.9868 | 45.06967
3195 | 64.82355499 | 999.7347 | -4358.566 | 2769.619 | -4461.433 | 4461.433 | -0.4461433 | 141.0555 | 5.538567 | 0.5908492 | 78.12455 | 27.42026 | -2.582421 | -28.71337 | 156.3642 | 54.84733
3196 | 64.84384918 | 999.7503 | -4360.005 | 2769.373 | -4462.872 | 4462.872 | -0.4462872 | 141.043 | 5.537128 | 0.5911091 | 78.09732 | -104.7962 | -88.29983 | 113.1027 | 43.06118 | 83.28097
3197 | 64.864151 | 999.8469 | -4360.873 | 2769.932 | -4463.739 | 4463.739 | -0.4463739 | 141.0715 | 5.536261 | 0.5912658 | 78.10084 | 22.45498 | -55.67266 | 115.7559 | 33.42328 | 87.08167
3198 | 64.88445282 | 999.5656 | -4363.74 | 2765.004 | -4466.606 | 4466.606 | -0.4466606 | 140.8205 | 5.533394 | 0.5917838 | 77.92152 | -346.156 | 194.8423 | 81.59135 | 6.938544 | 95.47656
3199 | 64.90475464 | 999.6717 | -4364.37 | 2765.814 | -4467.236 | 4467.236 | -0.4467236 | 140.8618 | 5.532764 | 0.5918976 | 77.93549 | 122.7136 | 215.4341 | 68.80478 | 1.04759 | 95.2575
3200 | 64.92505646 | 999.8465 | -4364.515 | 2767.078 | -4467.381 | 4467.381 | -0.4467381 | 140.9261 | 5.532619 | 0.5919239 | 77.96904 | 1279.995 | 165.9331 | 39.13946 | -11.77835 | 95.34293
3201 | 64.94534302 | 999.9459 | -4365.252 | 2767.438 | -4468.119133 | 4468.119133 | -0.4468119133 | 140.9445 | 5.531880867 | 0.5920572 | 77.9688 | -1.837213 | 204.064 | 17.94568 | -28.278 | 86.30775
3202 | 64.9656601 | 999.9430542 | -4366.019 | 2766.714 | -4468.886 | 4468.886 | -0.4468886 | 140.9076 | 5.531114 | 0.5921958 | 77.93761 | -225.0503 | 131.6077 | 6.038009 | -21.99761 | 83.26015
3203 | 64.98595428 | 1000.01 | -4366.988 | 2766.232 | -4469.854 | 4469.854 | -0.4469854 | 140.883 | 5.530146 | 0.592371 | 77.91037 | -155.5013 | -183.4993 | 20.26586 | 13.42718 | 27.35495
3204 | 65.00624847 | 999.9163 | -4368.458 | 2764.706 | -4471.324 | 4471.324 | -0.4471324 | 140.8053 | 5.528676 | 0.5926368 | 77.84669 | -239.5676 | -200.0747 | -11.70939 | 11.23464 | 35.00455
3205 | 65.02655029 | 999.8712 | -4369.529 | 2763.207 | -4472.396 | 4472.396 | -0.4472396 | 140.729 | 5.527604 | 0.5928306 | 77.78939 | -295.5402 | -198.6857 | -147.9551 | 27.07974 | 41.13639
3206 | 65.04685211 | 999.8931 | -4370.335 | 2763.171 | -4473.202 | 4473.202 | -0.4473202 | 140.7271 | 5.526798 | 0.5929764 | 77.77704 | -84.71403 | -200.5982 | -85.66297 | 51.71602 | 42.88204
3207 | 65.06716156 | 999.8381958 | -4371.696 | 2761.942 | -4474.563 | 4474.563 | -0.4474563 | 140.6646 | 5.525437 | 0.5932228 | 77.72332 | -218.1053 | -141.9279 | -75.95562 | 48.82436 | 38.78362
3208 | 65.08744812 | 999.7673 | -4373.153 | 2761.123 | -4476.02 | 4476.02 | -0.447602 | 140.6229 | 5.52398 | 0.5934865 | 77.67978 | -165.0637 | 28.93856 | -29.77422 | -40.24763 | 32.61921
3209 | 65.10774994 | 999.7374 | -4374.216 | 2762.023 | -4477.083 | 4477.083 | -0.4477083 | 140.6687 | 5.522917 | 0.5936789 | 77.69013 | 53.78361 | 18.34452 | -0.5568884 | -10.39789 | 28.51339
3210 | 65.12805176 | 999.8729 | -4374.833 | 2764.55 | -4477.7 | 4477.7 | -0.44777 | 140.7974 | 5.5223 | 0.5937906 | 77.75253 | 558.7921 | 113.9919 | 41.09632 | -0.5416896 | 25.80654
3211 | 65.14836121 | 999.7385 | -4376.709 | 2763.825 | -4479.576 | 4479.576 | -0.4479576 | 140.7605 | 5.520424 | 0.5941305 | 77.70574 | -137.6842 | 151.6822 | 44.27737 | 18.28101 | 41.81502
3212 | 65.16864777 | 999.8046875 | -4377.594 | 2765.751 | -4480.461 | 4480.461 | -0.4480461 | 140.8586 | 5.519539 | 0.5942907 | 77.74744 | 260.1314 | 156.7932 | 118.0567 | 52.88912 | 32.66557
3213 | 65.18894958 | 999.7625 | -4378.825 | 2766.554 | -4481.691 | 4481.691 | -0.4481691 | 140.8994 | 5.518309 | 0.5945137 | 77.75265 | 23.38832 | 33.8179 | 127.8185 | 76.21008 | 46.12798
3214 | 65.2092514 | 999.734375 | -4379.828125 | 2767.57 | -4482.695 | 4482.695 | -0.4482695 | 140.9512 | 5.517305 | 0.5946955 | 77.76708 | 79.33862 | 150.5365 | 135.9358 | 72.21967 | 30.57125
3215 | 65.22954559 | 999.6633 | -4381.23 | 2767.766 | -4484.097 | 4484.097 | -0.4484097 | 140.9612 | 5.515903 | 0.5949497 | 77.75283 | -56.0846 | 83.06878 | 104.9094 | 80.33755 | -17.90289
3216 | 65.24984741 | 999.7375 | -4381.981 | 2770.306 | -4484.848 | 4484.848 | -0.4484848 | 141.0905 | 5.515152 | 0.5950859 | 77.81358 | 445.9088 | 103.759 | 126.2381 | 80.70907 | -16.80175
3217 | 65.27015686 | 999.6828 | -4383.764 | 2770.313 | -4486.631 | 4486.631 | -0.4486631 | 141.0909 | 5.513369 | 0.5954092 | 77.78862 | -77.20727 | 143.802 | 81.27123 | 73.71828 | -16.17566
3218 | 65.29045868 | 999.6979 | -4384.861 | 2771.763 | -4487.728 | 4487.728 | -0.4487728 | 141.1647 | 5.512272 | 0.5956081 | 77.81385 | 126.8392 | 165.8738 | 67.96841 | 60.42877 | -12.42905
3219 | 65.31075287 | 999.7779 | -4385.592 | 2773.453 | -4488.459 | 4488.459 | -0.4488459 | 141.2508 | 5.511541 | 0.5957408 | 77.85095 | 279.5541 | 47.77799 | 41.4318 | 53.41579 | -11.65966
3220 | 65.33104706 | 999.8136 | -4386.629 | 2774.338 | -4489.496 | 4489.496 | -0.4489496 | 141.2959 | 5.510504 | 0.5959289 | 77.86116 | 54.27414 | 43.95203 | 41.98807 | 39.02396 | 16.30629
3221 | 65.35134888 | 999.7511 | -4388.053 | 2773.724 | -4490.919 | 4490.919 | -0.4490919 | 141.2646 | 5.509081 | 0.5961873 | 77.8238 | -144.5702 | -13.31398 | 32.38148 | 15.56931 | 17.2993
3222 | 65.37165833 | 999.7094 | -4389.46 | 2773.555 | -4492.327 | 4492.327 | -0.4492327 | 141.256 | 5.507673 | 0.5964428 | 77.79919 | -96.33706 | -79.44044 | 13.9735 | 1.896395 | 24.5516
3223 | 65.39194489 | 999.6473999 | -4391.039 | 2772.72 | -4493.905 | 4493.905 | -0.4493905 | 141.2135 | 5.506095 | 0.5967295 | 77.75347 | -159.4909 | -18.40537 | 4.797367 | 7.641762 | 27.17846
3224 | 65.41225433 | 999.7097 | -4392 | 2772.886 | -4494.866 | 4494.866 | -0.4494866 | 141.2219 | 5.505134 | 0.596904 | 77.74455 | -51.07824 | -38.06714 | -62.75658 | -35.87841 | 22.43172
3225 | 65.43254852 | 999.8544 | -4392.549 | 2774.442 | -4495.416 | 4495.416 | -0.4495416 | 141.3012 | 5.504584 | 0.5970038 | 77.78042 | 359.4495 | -9.948931 | -82.75983 | -33.85456 | 0.3311674
3226 | 65.45285034 | 999.8475 | -4393.831 | 2773.07 | -4496.697258 | 4496.697258 | -0.4496697258 | 141.2313 | 5.503302742 | 0.5972367 | 77.72386 | -242.879 | -43.73705 | -63.35248 | -56.79418 | 9.384251
3227 | 65.47315216 | 999.9119 | -4394.502 | 2773.601 | -4497.369 | 4497.369 | -0.4497369 | 141.2583 | 5.502631 | 0.5973587 | 77.72926 | 44.25397 | -58.67242 | -75.63656 | -41.06631 | 4.712105
3228 | 65.49344635 | 999.6437 | -4396.506 | 2770.341 | -4499.373 | 4499.373 | -0.4499373 | 141.0923 | 5.500627 | 0.5977229 | 77.60963 | -328.4314 | -124.5431 | -63.12085 | -48.41236 | 5.710673
3229 | 65.51374817 | 999.6722 | -4397.292 | 2770.095 | -4500.159 | 4500.159 | -0.4500159 | 141.0798 | 5.499841 | 0.5978659 | 77.59165 | -125.7551 | -117.3461 | -81.58496 | -39.2936 | 2.118546
3230 | 65.53404999 | 999.7779541 | -4398.092 | 2770.654 | -4500.958 | 4500.958 | -0.4500958 | 141.1083 | 5.499042 | 0.5980113 | 77.59602 | 30.09591 | -135.5668 | -64.2491 | -38.79678 | 17.1579
3231 | 65.55435944 | 999.7968 | -4399.083 | 2769.822 | -4501.949 | 4501.949 | -0.4501949 | 141.0659 | 5.498051 | 0.5981915 | 77.55874 | -206.8937 | -113.3315 | -43.47551 | -33.7555 | 6.63817
3232 | 65.57465363 | 999.8264 | -4399.926 | 2769.99 | -4502.792 | 4502.792 | -0.4502792 | 141.0745 | 5.497208 | 0.5983449 | 77.55156 | -46.84953 | 14.91394 | -49.25803 | -35.82522 | 12.75863
3233 | 65.59495544 | 999.8116 | -4401.129 | 2768.898 | -4503.996 | 4503.996 | -0.4503996 | 141.0188 | 5.496004 | 0.5985637 | 77.504 | -217.2552 | -2.28858 | -22.64174 | -51.46484 | 7.85043
3234 | 65.61525726 | 999.9574 | -4401.565 | 2770.579 | -4504.431633 | 4504.431633 | -0.4504431633 | 141.1044 | 5.495568367 | 0.5986431 | 77.5449 | 515.4723 | 37.53241 | -17.98802 | -26.96363 | 2.954599
3235 | 65.63554382 | 999.9508 | -4402.68 | 2770.736 | -4505.546 | 4505.546 | -0.4505546 | 141.1124 | 5.494454 | 0.5988459 | 77.53356 | -55.91671 | 29.12536 | -30.4569 | -26.4241 | -2.927668
3236 | 65.65584564 | 999.9637 | -4403.972 | 2771.322 | -4506.839 | 4506.839 | -0.4506839 | 141.1423 | 5.493161 | 0.5990812 | 77.53172 | -7.788773 | 55.80208 | 6.404094 | -6.184211 | -5.43334
3237 | 65.67615509 | 999.9205 | -4405.2 | 2771.231 | -4508.067 | 4508.067 | -0.4508067 | 141.1376 | 5.491933 | 0.5993048 | 77.51185 | -88.88478 | -63.71717 | 25.45839 | 27.53656 | 0.449879
3238 | 65.69645691 | 999.8225 | -4406.66 | 2771.171 | -4509.526 | 4509.526 | -0.4509526 | 141.1346 | 5.490474 | 0.5995706 | 77.48956 | -83.87161 | -27.56279 | 55.41417 | 34.91929 | 0.7911887
3239 | 65.71674347 | 999.7745 | -4407.999 | 2771.13 | -4510.866 | 4510.866 | -0.4510866 | 141.1325 | 5.489134 | 0.5998145 | 77.46952 | -82.12401 | -1.07721 | -4.619755 | 55.39794 | -1.04193
3240 | 65.73705292 | 999.7944 | -4408.892 | 2772.308 | -4511.759 | 4511.759 | -0.4511759 | 141.1925 | 5.488241 | 0.5999772 | 77.48984 | 124.8552 | 27.1691 | 43.82172 | 57.488 | -22.22937
3241 | 65.75734711 | 999.8422 | -4409.854 | 2773.575 | -4512.72 | 4512.72 | -0.451272 | 141.257 | 5.48728 | 0.6001524 | 77.51167 | 124.6391 | 38.97681 | 60.33567 | 81.14335 | 44.51449
3242 | 65.77764893 | 999.822 | -4411.135 | 2774.661 | -4514.002 | 4514.002 | -0.4514002 | 141.3123 | 5.485998 | 0.6003861 | 77.5239 | 52.34678 | 131.4129 | 81.35465 | 39.02442 | 32.94351
3243 | 65.79795074 | 999.7393 | -4412.539 | 2775.143 | -4515.406 | 4515.406 | -0.4515406 | 141.3369 | 5.484594 | 0.600642 | 77.51755 | -24.83304 | 134.6092 | 88.95165 | 28.26989 | 35.4544
3244 | 65.81825256 | 999.840271 | -4413.292 | 2777.393 | -4516.159 | 4516.159 | -0.4516159 | 141.4514 | 5.483841 | 0.6007793 | 77.56973 | 380.0565 | 129.7386 | 113.3626 | 33.7409 | 30.98462
3245 | 65.83856201 | 999.8729 | -4414.343 | 2778.892 | -4517.21 | 4517.21 | -0.451721 | 141.5278 | 5.48279 | 0.600971 | 77.59673 | 140.8368 | 116.1695 | 86.56634 | 29.69369 | 24.67159
3246 | 65.85884857 | 999.912 | -4415.411 | 2780.133 | -4518.277 | 4518.277 | -0.4518277 | 141.591 | 5.481723 | 0.6011657 | 77.61625 | 100.2861 | 148.6512 | 48.58035 | 28.33588 | 29.94667
3247 | 65.87915802 | 999.8687 | -4416.854 | 2780.71875 | -4519.721 | 4519.721 | -0.4519721 | 141.6208 | 5.480279 | 0.6014291 | 77.61217 | -15.49862 | 49.37752 | 51.01697 | 16.81174 | 42.80406
3248 | 65.89945984 | 999.8919 | -4417.817 | 2782.073 | -4520.684 | 4520.684 | -0.4520684 | 141.6898 | 5.479316 | 0.6016047 | 77.63633 | 137.575 | -22.23677 | 37.15476 | 121.3342 | 44.48458
3249 | 65.91975403 | 999.8206 | -4419.008 | 2781.771 | -4521.875 | 4521.875 | -0.4521875 | 141.6745 | 5.478125 | 0.6018222 | 77.61104 | -116.3116 | -27.43873 | -16.65582 | 93.60467 | 22.72224
3250 | 65.94005585 | 999.6524 | -4420.81 | 2780.125 | -4523.676 | 4523.676 | -0.4523676 | 141.5906 | 5.476324 | 0.6021511 | 77.5396 | -217.2347 | -54.25758 | -60.63614 | 73.07386 | 17.99283
3251 | 65.96035767 | 999.6609 | -4421.644 | 2780.955 | -4524.511 | 4524.511 | -0.4524511 | 141.6329 | 5.475489 | 0.6023035 | 77.55092 | 74.27631 | -102.6203 | 116.2979 | 57.70413 | 40.56249
3252 | 65.98065948 | 999.5805 | -4423.024 | 2780.303 | -4525.891 | 4525.891 | -0.4525891 | 141.5997 | 5.474109 | 0.6025556 | 77.5132 | -149.5929 | -130.3552 | 85.65283 | 22.16823 | 43.96503
3253 | 66.00094604 | 999.665 | -4424.128 | 2780.11 | -4526.995 | 4526.995 | -0.4526995 | 141.5898 | 5.473005 | 0.6027572 | 77.49218 | -104.2387 | 251.6303 | 41.96501 | 9.184694 | 45.91624
3254 | 66.02125549 | 999.6522 | -4425.6875 | 2778.294 | -4528.554 | 4528.554 | -0.4528554 | 141.4974 | 5.471446 | 0.6030422 | 77.41951 | -254.9862 | 178.5141 | 26.51309 | 24.23327 | 47.20939
3255 | 66.04154968 | 999.7993 | -4425.812 | 2779.734 | -4528.678 | 4528.678 | -0.4528678 | 141.5707 | 5.471322 | 0.6030649 | 77.45788 | 1692.693 | 157.3096 | 33.65229 | 14.03183 | 48.29126
3256 | 66.06185913 | 999.742 | -4427.359375 | 2777.562 | -4530.226 | 4530.226 | -0.4530226 | 141.4601 | 5.469774 | 0.6033478 | 77.37546 | -291.3045 | 127.0816 | 19.40866 | -2.848874 | 46.63128
3257 | 66.08215332 | 999.7901001 | -4428.391 | 2776.355 | -4531.258 | 4531.258 | -0.4531258 | 141.3986 | 5.468742 | 0.6035364 | 77.32724 | -255.6154 | 147.4824 | 72.25395 | -7.966059 | 54.78051
3258 | 66.10244751 | 999.7178 | -4429.903 | 2774.586 | -4532.77 | 4532.77 | -0.453277 | 141.3085 | 5.46723 | 0.603813 | 77.25661 | -255.3789 | -201.8394 | 65.11157 | 49.63167 | 75.28841
3259 | 66.12275696 | 999.7915 | -4430.82 | 2774.13 | -4533.687 | 4533.687 | -0.4533687 | 141.2853 | 5.466313 | 0.6039807 | 77.23097 | -152.9819 | -78.37557 | 80.59496 | 45.33252 | 56.58543
3260 | 66.14305115 | 999.8228 | -4431.98 | 2774.308 | -4534.847 | 4534.847 | -0.4534847 | 141.2943 | 5.465153 | 0.6041929 | 77.21952 | -53.91634 | -60.95652 | -128.9342 | 53.48626 | 51.28429
3261 | 66.16334534 | 999.9478 | -4432.479 | 2775.631 | -4535.346 | 4535.346 | -0.4535346 | 141.3617 | 5.464654 | 0.6042842 | 77.24929 | 326.0147 | -33.00787 | -24.70797 | 57.46067 | 44.71909
3262 | 66.18364716 | 999.927 | -4433.819 | 2774.826 | -4536.686 | 4536.686 | -0.4536686 | 141.3207 | 5.463314 | 0.6045294 | 77.20797 | -168.5201 | -41.02536 | 4.781403 | 84.87505 | 39.14249
3263 | 66.20394897 | 999.9137 | -4434.987 | 2774.531 | -4537.853508 | 4537.853508 | -0.4537853508 | 141.3057 | 5.462146492 | 0.6047433 | 77.18325 | -115.6356 | 99.10415 | 30.12498 | -22.87115 | 36.13997
3264 | 66.22425842 | 999.7664 | -4437.139 | 2772.889 | -4540.005 | 4540.005 | -0.4540005 | 141.2221 | 5.459995 | 0.6051373 | 77.10717 | -193.0694 | 35.85902 | 42.16491 | 15.79411 | 37.36874
3265 | 66.24454498 | 999.8757 | -4437.566 | 2774.926 | -4540.433 | 4540.433 | -0.4540433 | 141.3258 | 5.459567 | 0.6052155 | 77.15778 | 646.7312 | 64.10569 | 65.51445 | 70.8282 | 44.84921
3266 | 66.26485443 | 999.862 | -4438.675 | 2775.561 | -4541.541 | 4541.541 | -0.4541541 | 141.3582 | 5.458459 | 0.6054187 | 77.15977 | 9.789012 | 78.30832 | 37.79057 | 77.03147 | 37.07003
3267 | 66.28515625 | 999.8183 | -4439.963 | 2775.985 | -4542.83 | 4542.83 | -0.454283 | 141.3797 | 5.45717 | 0.6056548 | 77.15332 | -27.28674 | 148.1681 | 88.58996 | 86.37052 | 50.11743
3268 | 66.30545807 | 999.7199 | -4441.28 | 2776.267 | -4544.147 | 4544.147 | -0.4544147 | 141.3941 | 5.455853 | 0.6058961 | 77.14255 | -44.62254 | 34.12181 | 164.7601 | 83.95796 | 53.39818
3269 | 66.32575226 | 999.7413 | -4442.341 | 2777.901 | -4545.208 | 4545.208 | -0.4545208 | 141.4773 | 5.454792 | 0.6060906 | 77.17294 | 156.2295 | 89.89889 | 168.1756 | 50.40897 | 61.52373
3270 | 66.34605408 | 999.7205 | -4443.415 | 2778.99 | -4546.282 | 4546.282 | -0.4546282 | 141.5328 | 5.453718 | 0.6062875 | 77.188 | 76.49976 | 209.3354 | 94.8837 | 65.01043 | 1.26819
3271 | 66.36634827 | 999.7241 | -4444.314 | 2781.162 | -4547.181 | 4547.181 | -0.4547181 | 141.6434 | 5.452819 | 0.6064523 | 77.23559 | 288.6745 | 185.7939 | 83.7844 | 67.34099 | 4.336058
3272 | 66.38665009 | 999.7784 | -4444.822 | 2783.332 | -4547.688 | 4547.688 | -0.4547688 | 141.7539 | 5.452312 | 0.6065454 | 77.28866 | 569.8959 | 151.9688 | 67.12514 | 80.19222 | 10.7788
3273 | 66.40695953 | 999.6416 | -4446.534 | 2782.37 | -4549.400383 | 4549.400383 | -0.4549400383 | 141.7049 | 5.450599617 | 0.6068595 | 77.23769 | -162.3299 | 118.6479 | 77.6945 | 26.98881 | 18.52795
3274 | 66.42724609 | 999.6365 | -4447.858 | 2782.933 | -4550.725 | 4550.725 | -0.4550725 | 141.7336 | 5.449275 | 0.6071024 | 77.23455 | -12.89612 | 25.46901 | 51.37153 | 41.58832 | 17.5551
3275 | 66.44754791 | 999.5818 | -4449.107 | 2782.827 | -4551.974 | 4551.974 | -0.4551974 | 141.7282 | 5.448026 | 0.6073318 | 77.21389 | -90.10477 | -78.40981 | 42.83812 | 42.80098 | 17.35278
3276 | 66.46785736 | 999.5626 | -4450.307 | 2782.033 | -4553.173 | 4553.173 | -0.4553173 | 141.6878 | 5.446827 | 0.6075519 | 77.17488 | -177.22 | -62.07929 | -6.05015 | 44.48613 | 24.47187
3277 | 66.48814392 | 999.6014 | -4451.106 | 2782.708 | -4553.973 | 4553.973 | -0.4553973 | 141.7222 | 5.446027 | 0.6076987 | 77.18229 | 50.50174 | -59.56024 | -43.95173 | 30.42297 | 25.99699
3278 | 66.50845337 | 999.6448 | -4452.463 | 2782.677 | -4555.33 | 4555.33 | -0.455533 | 141.7206 | 5.44467 | 0.6079479 | 77.16218 | -80.67727 | -71.80329 | -26.92584 | 11.83389 | 29.62334
3279 | 66.52875519 | 999.7083 | -4453.368 | 2783.138 | -4556.234 | 4556.234 | -0.4556234 | 141.744 | 5.443766 | 0.6081141 | 77.16213 | -0.3008775 | 9.397045 | -27.64241 | -11.99612 | 38.74389
3280 | 66.54904938 | 999.6989 | -4454.703125 | 2782.481 | -4557.57 | 4557.57 | -0.455757 | 141.7106 | 5.44243 | 0.6083594 | 77.12501 | -151.32 | -2.522672 | -23.71053 | -52.03275 | 10.1618
3281 | 66.5693512 | 999.8132 | -4455.319 | 2783.73 | -4558.186 | 4558.186 | -0.4558186 | 141.7742 | 5.441814 | 0.6084725 | 77.15089 | 228.7816 | 9.743731 | -26.50123 | -53.29041 | 10.63223
3282 | 66.58965302 | 999.8378 | -4456.096 | 2784.081 | -4558.962 | 4558.962 | -0.4558962 | 141.7921 | 5.441038 | 0.6086153 | 77.14959 | -9.096841 | -1.139668 | -39.75429 | -56.41624 | 19.43307
3283 | 66.60995483 | 999.8542 | -4456.705 | 2784.314 | -4559.572 | 4559.572 | -0.4559572 | 141.804 | 5.440428 | 0.6087273 | 77.14743 | -19.34526 | -11.34294 | -34.1961 | -14.91136 | 17.74585
3284 | 66.63025665 | 999.8307 | -4457.752 | 2784.47 | -4560.619 | 4560.619 | -0.4560619 | 141.8119 | 5.439381 | 0.6089198 | 77.1369 | -54.71788 | -70.85442 | -54.29542 | -11.3828 | 21.72033
3285 | 66.65055084 | 999.7115 | -4459.366 | 2783.128 | -4562.232 | 4562.232 | -0.4562232 | 141.7436 | 5.437768 | 0.6092165 | 77.07686 | -202.3363 | -75.16576 | -44.12471 | -15.44769 | 14.09997
3286 | 66.67085266 | 999.7699 | -4460.625 | 2783.198 | -4563.491 | 4563.491 | -0.4563491 | 141.7471 | 5.436509 | 0.609448 | 77.06093 | -68.77581 | -107.5357 | -10.38173 | -5.307429 | 1.719793
3287 | 66.69114685 | 999.8608 | -4461.556 | 2783.485 | -4564.422 | 4564.422 | -0.4564422 | 141.7617 | 5.435578 | 0.6096193 | 77.05568 | -30.65355 | -108.5488 | -23.18115 | -17.43065 | -13.03897
3288 | 66.71144867 | 999.7828 | -4463.367 | 2782.231 | -4566.233 | 4566.233 | -0.4566233 | 141.6978 | 5.433767 | 0.6099525 | 76.9953 | -181.1947 | 38.41215 | -22.19519 | -5.78056 | -11.46747
3289 | 66.73175812 | 999.8001709 | -4464.482 | 2782.358 | -4567.349 | 4567.349 | -0.4567349 | 141.7043 | 5.432651 | 0.6101579 | 76.98303 | -59.78362 | 27.30899 | -8.179135 | -5.836836 | -10.35584
3290 | 66.75205994 | 999.8983 | -4464.86 | 2783.889 | -4567.727 | 4567.727 | -0.4567727 | 141.7823 | 5.432273 | 0.6102274 | 77.02002 | 532.4685 | 31.34537 | -5.936126 | -11.46716 | -7.849681
3291 | 66.7723465 | 999.8081 | -4466.21 | 2783.464 | -4569.077 | 4569.077 | -0.4569077 | 141.7607 | 5.430923 | 0.610476 | 76.98912 | -124.2916 | 81.86964 | 4.309122 | 7.92182 | -6.046955
3292 | 66.79264832 | 999.8513 | -4467.202 | 2783.903 | -4570.069 | 4570.069 | -0.4570069 | 141.783 | 5.429931 | 0.6106586 | 76.9872 | -10.47167 | 57.39652 | 33.04146 | 1.936957 | -11.68607
3293 | 66.81295776 | 999.8634 | -4468.229 | 2784.919 | -4571.096 | 4571.096 | -0.4571096 | 141.8347 | 5.428904 | 0.6108479 | 77.00072 | 71.42664 | -44.41089 | 42.77957 | 10.736 | -8.806456
3294 | 66.83324432 | 999.7846 | -4470.013 | 2783.668 | -4572.88 | 4572.88 | -0.457288 | 141.7711 | 5.42712 | 0.6111765 | 76.94086 | -182.1492 | 26.03492 | 79.58769 | 24.7805 | -6.403537
3295 | 66.85355377 | 999.8185 | -4470.928 | 2784.281 | -4573.794 | 4573.794 | -0.4573794 | 141.8022 | 5.426206 | 0.611345 | 76.94481 | 23.43142 | 9.418903 | 4.369995 | 19.04033 | -4.569579
3296 | 66.87385559 | 999.8759 | -4471.721 | 2785.893 | -4574.587 | 4574.587 | -0.4574587 | 141.8844 | 5.425413 | 0.6114911 | 76.97812 | 227.9375 | 49.43148 | 10.36343 | 32.40938 | -13.0411
3297 | 66.89414978 | 999.793 | -4472.89 | 2785.764 | -4575.757 | 4575.757 | -0.4575757 | 141.8778 | 5.424243 | 0.6117067 | 76.95796 | -93.55178 | 56.96317 | 27.29269 | 35.23321 | -13.57571
3298 | 66.91445923 | 999.928 | -4473.578125 | 2787.364 | -4576.445 | 4576.445 | -0.4576445 | 141.9593 | 5.423555 | 0.6118336 | 76.99239 | 271.4895 | 38.20675 | 6.38349 | -8.594091 | -16.89943
3299 | 66.93476105 | 999.8624 | -4474.953 | 2786.744 | -4577.819 | 4577.819 | -0.4577819 | 141.9277 | 5.422181 | 0.612087 | 76.95577 | -144.4908 | 20.99758 | 28.7713 | -7.843492 | -18.58315
3300 | 66.95505524 | 999.8187 | -4476.51 | 2786.813 | -4579.376 | 4579.376 | -0.4579376 | 141.9312 | 5.420624 | 0.6123742 | 76.93556 | -70.35066 | 16.35671 | 24.23157 | -6.956609 | -16.10606
3301 | 66.97534943 | 999.859 | -4477.365 | 2788.063 | -4580.231 | 4580.231 | -0.4580231 | 141.9949 | 5.419769 | 0.612532 | 76.95795 | 141.8916 | -34.07298 | -14.97715 | -7.092802 | 3.622643
3302 | 66.99565125 | 999.8162 | -4478.759 | 2787.692 | -4581.625 | 4581.625 | -0.4581625 | 141.976 | 5.418375 | 0.6127892 | 76.92791 | -116.7562 | -8.660063 | -17.14169 | -1.491864 | -1.052449
3303 | 67.01595306 | 999.8052 | -4479.871 | 2788.408 | -4582.738 | 4582.738 | -0.4582738 | 142.0125 | 5.417262 | 0.6129945 | 76.93188 | 19.34108 | -19.57813 | -46.99257 | -4.180123 | 0.6716702
3304 | 67.03624725 | 999.8152 | -4481.07 | 2788.886 | -4583.937 | 4583.937 | -0.4583937 | 142.0368 | 5.416063 | 0.6132159 | 76.92802 | -17.42623 | -70.56298 | -23.22873 | -21.01599 | 3.376931
3305 | 67.0565567 | 999.7528 | -4482.328 | 2788.482 | -4585.194 | 4585.194 | -0.4585194 | 142.0162 | 5.414806 | 0.6134481 | 76.89902 | -124.941 | -46.64544 | -26.3159 | -22.49475 | -20.60012
3306 | 67.07684326 | 999.7284 | -4483.441 | 2788.212 | -4586.308 | 4586.308 | -0.4586308 | 142.0025 | 5.413692 | 0.6136537 | 76.87577 | -113.0326 | -36.6369 | -43.95858 | -47.49709 | -6.809541
3307 | 67.09714508 | 999.747 | -4484.458 | 2788.755 | -4587.324 | 4587.324 | -0.4587324 | 142.0301 | 5.412676 | 0.6138415 | 76.87631 | 2.831566 | -52.77869 | -33.71906 | -46.56444 | -12.78944
3308 | 67.1174469 | 999.828 | -4485.318 | 2789.599 | -4588.185 | 4588.185 | -0.4588185 | 142.0731 | 5.411815 | 0.6140006 | 76.88734 | 69.38375 | -31.16899 | -48.72732 | -8.31728 | -15.72079
3309 | 67.13774872 | 999.7958 | -4486.442 | 2789.439 | -4589.309 | 4589.309 | -0.4589309 | 142.065 | 5.410691 | 0.6142082 | 76.86697 | -98.13518 | -13.48256 | -58.29614 | -28.8588 | -6.962745
3310 | 67.15805054 | 999.8262 | -4487.374 | 2789.814 | -4590.241 | 4590.241 | -0.4590241 | 142.0841 | 5.409759 | 0.6143805 | 76.86406 | -16.89246 | -37.19553 | -58.91392 | -29.82141 | -16.05572
3311 | 67.17834473 | 999.8466 | -4488.087 | 2790.064 | -4590.954 | 4590.954 | -0.4590954 | 142.0968 | 5.409046 | 0.6145123 | 76.86081 | -24.60045 | -71.7814 | 9.573784 | -29.86622 | -16.66725
3312 | 67.1986618 | 999.7908 | -4489.294 | 2789.749 | -4592.161 | 4592.161 | -0.4592161 | 142.0807 | 5.407839 | 0.6147355 | 76.83497 | -115.7333 | -78.25455 | -9.210968 | -39.5622 | -11.76598
3313 | 67.21895599 | 999.7712 | -4490.466 | 2789.539 | -4593.333 | 4593.333 | -0.4593333 | 142.07 | 5.406667 | 0.6149522 | 76.81254 | -103.5456 | 25.79528 | -31.49753 | -12.85713 | -20.95344
3314 | 67.23925018 | 999.7582 | -4491.521 | 2789.158 | -4594.388 | 4594.388 | -0.4594388 | 142.0506 | 5.405612 | 0.6151475 | 76.78706 | -130.5009 | -2.530873 | -18.51929 | -17.58087 | -18.05376
3315 | 67.25954437 | 999.8535 | -4491.951 | 2790.831 | -4594.817 | 4594.817 | -0.4594817 | 142.1359 | 5.405183 | 0.6152269 | 76.82703 | 503.3567 | -5.623268 | -34.73856 | -18.67515 | -10.01346
3316 | 67.27986145 | 999.7783 | -4493.702 | 2789.778 | -4596.568 | 4596.568 | -0.4596568 | 142.0822 | 5.403432 | 0.6155509 | 76.77317 | -166.2312 | 18.81964 | -1.379058 | -18.51179 | -14.33279
3317 | 67.30014801 | 999.7458 | -4494.96 | 2789.317 | -4597.827 | 4597.827 | -0.4597827 | 142.0588 | 5.402173 | 0.6157838 | 76.7426 | -131.1953 | 12.34665 | -8.95189 | -27.9871 | -16.8181
3318 | 67.32045746 | 999.793 | -4495.983 | 2789.974 | -4598.85 | 4598.85 | -0.459885 | 142.0922 | 5.40115 | 0.6159731 | 76.74614 | 18.66895 | -33.19767 | 1.044006 | -12.8474 | -12.53107
3319 | 67.34075165 | 999.7554 | -4497.306 | 2789.207 | -4600.172 | 4600.172 | -0.4600172 | 142.0531 | 5.399828 | 0.6162181 | 76.70624 | -162.8659 | -36.72919 | 23.52568 | -7.968365 | -11.1485
3320 | 67.36105347 | 999.8168335 | -4498.004 | 2790.864 | -4600.871 | 4600.871 | -0.4600871 | 142.1375 | 5.399129 | 0.6163474 | 76.74189 | 275.6351 | -13.20664 | -59.09894 | 0.08406096 | -2.096777
3321 | 67.38134766 | 999.7023 | -4499.477 | 2789.8 | -4602.344 | 4602.344 | -0.4602344 | 142.0833 | 5.397656 | 0.6166203 | 76.69171 | -183.8888 | -2.573606 | -17.27291 | 2.960446 | -5.347722
3322 | 67.40164948 | 999.7124 | -4500.642 | 2790.296 | -4603.509 | 4603.509 | -0.4603509 | 142.1086 | 5.396491 | 0.6168361 | 76.68878 | -13.58253 | -18.0534 | 2.702685 | 22.51504 | -9.780203
3323 | 67.42194366 | 999.7706 | -4501.693 | 2791.349 | -4604.56 | 4604.56 | -0.460456 | 142.1622 | 5.39544 | 0.617031 | 76.70277 | 71.83412 | -31.13981 | 1.189812 | -9.933334 | -13.25626
3324 | 67.44226074 | 999.637 | -4503.676 | 2789.16 | -4606.543 | 4606.543 | -0.4606543 | 142.0507 | 5.393457 | 0.6173985 | 76.61445 | -240.2649 | 15.35497 | 12.57493 | -11.43994 | -13.52205
3325 | 67.4625473 | 999.7206 | -4504.54 | 2790.832 | -4607.407 | 4607.407 | -0.4607407 | 142.1359 | 5.392593 | 0.6175587 | 76.64812 | 210.203 | 19.08209 | 0.03968905 | 6.884085 | -12.51046
3326 | 67.48285675 | 999.7589 | -4505.574 | 2791.707 | -4608.44 | 4608.44 | -0.460844 | 142.1804 | 5.39156 | 0.6177504 | 76.65743 | 48.58509 | -7.364696 | 22.31968 | 7.150713 | -15.83053
3327 | 67.50314331 | 999.7845 | -4506.629 | 2792.289 | -4609.496 | 4609.496 | -0.4609496 | 142.2101 | 5.390504 | 0.6179462 | 76.65842 | 5.053088 | 73.25186 | 2.847708 | 27.17903 | -14.49901
3328 | 67.52346039 | 999.7842 | -4507.974 | 2792.437 | -4610.841 | 4610.841 | -0.4610841 | 142.2176 | 5.389159 | 0.6181957 | 76.64336 | -60.39982 | 34.53748 | 10.82893 | -5.017308 | -14.58485
3329 | 67.54375458 | 999.7498 | -4508.779 | 2793.74 | -4611.646 | 4611.646 | -0.4611646 | 142.284 | 5.388354 | 0.618345 | 76.66767 | 162.8179 | -12.9456 | 40.04373 | -1.138749 | -11.09523
3330 | 67.5640564 | 999.7614 | -4509.773 | 2794.368 | -4612.64 | 4612.64 | -0.461264 | 142.316 | 5.38736 | 0.6185296 | 76.67074 | 16.63115 | 14.7768 | 31.97216 | -2.328046 | -27.66822
3331 | 67.58434296 | 999.7168 | -4511.443 | 2793.1 | -4614.31 | 4614.31 | -0.461431 | 142.2514 | 5.38569 | 0.6188397 | 76.6122 | -188.8303 | 31.39044 | 3.53937 | -14.17318 | -15.27494
3332 | 67.6046524 | 999.7913208 | -4512.007 | 2793.941 | -4614.874 | 4614.874 | -0.4614874 | 142.2942 | 5.385126 | 0.6189444 | 76.62724 | 143.6651 | 26.33863 | -10.98991 | 2.674054 | -10.28543
3333 | 67.62495422 | 999.8581543 | -4512.841 | 2794.502 | -4615.708 | 4615.708 | -0.4615708 | 142.3228 | 5.384292 | 0.6190993 | 76.63075 | 22.66836 | -18.4496 | -7.770149 | -19.39832 | -13.60358
3334 | 67.64525604 | 999.9199 | -4513.763 | 2795.839 | -4616.63 | 4616.63 | -0.461663 | 142.3909 | 5.38337 | 0.6192705 | 76.65431 | 137.5589 | -5.825614 | -37.62135 | -27.7786 | -15.26116
3335 | 67.66555023 | 999.8227 | -4515.477 | 2794.322 | -4618.343 | 4618.343 | -0.4618343 | 142.3136 | 5.381657 | 0.6195888 | 76.58832 | -207.31 | -40.84303 | -38.08663 | -35.18448 | -10.59228
3336 | 67.68585968 | 999.8098 | -4516.344 | 2794.033 | -4619.211 | 4619.211 | -0.4619211 | 142.2989 | 5.380789 | 0.6197501 | 76.56805 | -125.7104 | -66.54529 | -30.53688 | -33.11129 | -2.335575
3337 | 67.70615387 | 999.8358 | -4517.289 | 2794.322 | -4620.156 | 4620.156 | -0.4620156 | 142.3137 | 5.379844 | 0.6199257 | 76.56253 | -31.422 | -91.56833 | -55.06846 | -42.44982 | -1.299912
3338 | 67.72645569 | 999.7666626 | -4518.743 | 2794.033 | -4621.61 | 4621.61 | -0.462161 | 142.2989 | 5.37839 | 0.620196 | 76.53392 | -105.8429 | -74.28286 | -69.36884 | -30.6803 | -9.091513
3339 | 67.74674988 | 999.7899 | -4519.621 | 2794.563 | -4622.487 | 4622.487 | -0.4622487 | 142.3259 | 5.377513 | 0.6203591 | 76.53595 | 12.44368 | -64.56458 | -87.90893 | -17.19157 | -0.5932078
3340 | 67.76705933 | 999.7532959 | -4520.847 | 2794.194 | -4623.713 | 4623.713 | -0.4623713 | 142.3071 | 5.376287 | 0.6205872 | 76.50838 | -120.8826 | -79.48721 | -62.34783 | -31.93975 | -6.022338
3341 | 67.78734589 | 999.7636 | -4522.122 | 2794.188 | -4624.989 | 4624.989 | -0.4624989 | 142.3068 | 5.375011 | 0.6208244 | 76.49009 | -77.11903 | -64.17901 | -26.91624 | -47.51335 | -9.027278
3342 | 67.80765533 | 999.7357 | -4523.338 | 2793.944 | -4626.205 | 4626.205 | -0.4626205 | 142.2944 | 5.373795 | 0.6210507 | 76.46609 | -106.0351 | -62.11977 | -21.92483 | -29.28177 | -16.05914
3343 | 67.82794952 | 999.7346 | -4524.333 | 2794.263 | -4627.199 | 4627.199 | -0.4627199 | 142.3106 | 5.372801 | 0.6212358 | 76.46067 | -29.30191 | 0.6915535 | -18.78201 | -11.75739 | -18.14361
3344 | 67.84825134 | 999.6993 | -4525.361 | 2794.957 | -4628.228 | 4628.228 | -0.4628228 | 142.346 | 5.371772 | 0.6214273 | 76.46502 | 22.73985 | 18.81549 | -43.60194 | -2.279918 | -25.34864
3345 | 67.86854553 | 999.762146 | -4526.139 | 2796.384 | -4629.005 | 4629.005 | -0.4629005 | 142.4186 | 5.370995 | 0.621572 | 76.49298 | 193.174 | 24.51101 | 15.49974 | -10.45994 | -26.62858
3346 | 67.88885498 | 999.7522583 | -4527.298 | 2797.09375 | -4630.165 | 4630.165 | -0.4630165 | 142.4548 | 5.369835 | 0.6217878 | 76.49589 | 13.50066 | -11.81575 | 30.24139 | -2.991344 | -22.64983
3347 | 67.9091568 | 999.7112 | -4528.437 | 2797.085 | -4631.304 | 4631.304 | -0.4631304 | 142.4544 | 5.368696 | 0.622 | 76.47944 | -77.55754 | 65.84278 | 43.85103 | -0.3037037 | -34.12856
3348 | 67.92945862 | 999.5979 | -4530.021 | 2795.634 | -4632.887 | 4632.887 | -0.4632887 | 142.3805 | 5.367113 | 0.622295 | 76.41721 | -210.9357 | 38.31913 | 29.9821 | 5.184594 | -26.99163
3349 | 67.94975281 | 999.781 | -4530.527 | 2797.317 | -4633.394 | 4633.394 | -0.4633394 | 142.4662 | 5.366606 | 0.6223893 | 76.45599 | 411.0325 | 38.90934 | 28.14278 | -2.932193 | -32.33229
3350 | 67.97006226 | 999.8167 | -4531.505 | 2798.198 | -4634.372 | 4634.372 | -0.4634372 | 142.511 | 5.365628 | 0.6225717 | 76.46612 | 55.55575 | 23.59639 | 12.54104 | -3.919823 | -17.76254
3351 | 67.99034882 | 999.8235 | -4532.432 | 2798.785 | -4635.299 | 4635.299 | -0.4635299 | 142.541 | 5.364701 | 0.6227444 | 76.46896 | 16.45169 | 67.02072 | 6.75672 | -5.041557 | -12.4072
3352 | 68.01065826 | 999.8107 | -4533.966 | 2797.972 | -4636.833 | 4636.833 | -0.4636833 | 142.4996 | 5.363167 | 0.6230303 | 76.4249 | -154.1223 | -4.63412 | -6.722535 | -7.923359 | -18.93786
3353 | 68.03095245 | 999.8365 | -4534.713 | 2798.394 | -4637.58 | 4637.58 | -0.463758 | 142.521 | 5.36242 | 0.6231697 | 76.42576 | 6.185969 | -23.45691 | 3.287036 | -25.69806 | -12.35821
3354 | 68.05125427 | 999.9401 | -4535.578125 | 2799.157 | -4638.445 | 4638.445 | -0.4638445 | 142.5599 | 5.361555 | 0.623331 | 76.43427 | 52.75828 | -66.52141 | -47.50857 | -39.21265 | -12.35947
3355 | 68.07155609 | 999.9924 | -4536.612 | 2799.424 | -4639.479 | 4639.479 | -0.4639479 | 142.5735 | 5.360521 | 0.6235239 | 76.42683 | -38.55818 | -59.86687 | -55.95778 | -18.73286 | -3.162567
3356 | 68.09185791 | 999.8887 | -4538.126 | 2798.157 | -4640.993 | 4640.993 | -0.4640993 | 142.509 | 5.359007 | 0.6238063 | 76.37067 | -198.8708 | -70.32964 | -65.94648 | -5.825156 | -2.559033
3357 | 68.1121521 | 999.8888 | -4539.318 | 2797.794 | -4642.185 | 4642.185 | -0.4642185 | 142.4905 | 5.357815 | 0.6240289 | 76.34377 | -120.8496 | -84.97874 | -69.84601 | -18.8798 | 4.204911
3358 | 68.13245392 | 999.8889 | -4540.479 | 2798.034 | -4643.346 | 4643.346 | -0.4643346 | 142.5027 | 5.356654 | 0.6242456 | 76.33378 | -46.12791 | -91.95641 | -45.01786 | -20.61056 | -1.365107
3359 | 68.15274811 | 999.9064 | -4541.528 | 2798.435 | -4644.395 | 4644.395 | -0.4644395 | 142.5231 | 5.355605 | 0.6244414 | 76.32976 | -20.48718 | -90.02587 | -52.80436 | -36.42809 | 22.53693
3360 | 68.17305756 | 999.8489 | -4542.868 | 2798.462 | -4645.735 | 4645.735 | -0.4645735 | 142.5245 | 5.354265 | 0.6246916 | 76.31139 | -73.44657 | -19.9281 | -24.60759 | -20.48879 | 14.67783
3361 | 68.19335175 | 999.7238 | -4544.402 | 2797.275 | -4647.269 | 4647.269 | -0.4647269 | 142.464 | 5.352731 | 0.6249782 | 76.25716 | -189.2181 | -14.16655 | 0.7774362 | -20.07405 | 14.88893
3362 | 68.21366119 | 999.7961 | -4545.059 | 2798.652 | -4647.926 | 4647.926 | -0.4647926 | 142.5342 | 5.352074 | 0.6251009 | 76.28534 | 229.6393 | 32.97344 | -10.32941 | -13.86944 | 19.35581
3363 | 68.23394775 | 999.7753 | -4546.138 | 2799.088 | -4649.004 | 4649.004 | -0.4649004 | 142.5564 | 5.350996 | 0.6253025 | 76.28185 | -17.32019 | 53.58163 | 4.236708 | -15.27333 | 22.95741
3364 | 68.2542572 | 999.8655 | -4546.765 | 2800.342 | -4649.632 | 4649.632 | -0.4649632 | 142.6202 | 5.350368 | 0.6254197 | 76.30708 | 215.2128 | 47.26303 | 7.891632 | 3.992679 | 4.068033
3365 | 68.27454376 | 999.9074 | -4547.916 | 2801.178 | -4650.783 | 4650.783 | -0.4650783 | 142.6628 | 5.349217 | 0.6256348 | 76.31345 | 29.59438 | 18.32859 | 32.25541 | -0.6728447 | 3.704122
3366 | 68.29486084 | 999.7282 | -4549.782 | 2799.327 | -4652.649 | 4652.649 | -0.4652649 | 142.5685 | 5.347351 | 0.6259838 | 76.2364 | -220.8111 | 24.27405 | 46.65559 | 50.12894 | 2.792985
3367 | 68.31515503 | 999.6951 | -4550.843 | 2800.501 | -4653.71 | 4653.71 | -0.465371 | 142.6284 | 5.34629 | 0.6261822 | 76.25326 | 84.96711 | 10.39699 | 31.15336 | 49.17876 | 9.637995
3368 | 68.33544922 | 999.673 | -4551.733 | 2801.044 | -4654.6 | 4654.6 | -0.46546 | 142.656 | 5.3454 | 0.6263487 | 76.25533 | 12.40713 | -7.445194 | 11.87422 | 55.38338 | 3.833848
3369 | 68.35574341 | 999.7277832 | -4552.602 | 2802.369 | -4655.468 | 4655.468 | -0.4655468 | 142.7235 | 5.344532 | 0.6265112 | 76.27901 | 145.8275 | 54.74088 | 67.50601 | 71.46337 | -2.797276
3370 | 68.37605286 | 999.6779 | -4554.004 | 2802.53 | -4656.871 | 4656.871 | -0.4656871 | 142.7317 | 5.343129 | 0.6267737 | 76.26336 | -59.61653 | -0.4190262 | 60.35775 | 49.05481 | -8.441356
3371 | 68.39634705 | 999.7308 | -4554.94 | 2803.6 | -4657.806633 | 4657.806633 | -0.4657806633 | 142.7862 | 5.342193367 | 0.6269488 | 76.27915 | 90.11923 | 140.2793 | 87.07263 | 41.09219 | 2.321154
3372 | 68.41664886 | 999.6105 | -4556.479 | 2802.387 | -4659.346 | 4659.346 | -0.4659346 | 142.7244 | 5.340654 | 0.6272369 | 76.22416 | -190.8324 | 104.1658 | 83.40759 | 29.74482 | 2.523548
3373 | 68.43695831 | 999.7032 | -4556.772 | 2803.987 | -4659.639 | 4659.639 | -0.4659639 | 142.8059 | 5.340361 | 0.6272919 | 76.2635 | 715.8988 | 120.0137 | 70.19689 | 27.10711 | 12.40585
3374 | 68.45726013 | 999.6962 | -4557.976 | 2804.331 | -4660.842 | 4660.842 | -0.4660842 | 142.8234 | 5.339158 | 0.6275172 | 76.25567 | -34.73993 | 112.3862 | 38.79834 | 44.78672 | 13.86978
3375 | 68.47754669 | 999.7429 | -4559.052 | 2805.042 | -4661.919 | 4661.919 | -0.4661919 | 142.8596 | 5.338081 | 0.6277189 | 76.25963 | 19.62277 | 129.2549 | 50.42266 | 28.3133 | 15.33704
3376 | 68.49786377 | 999.8260498 | -4559.861 | 2805.757 | -4662.728 | 4662.728 | -0.4662728 | 142.896 | 5.337272 | 0.6278704 | 76.26751 | 51.98174 | -41.27681 | 39.30149 | 18.1832 | 24.69847
3377 | 68.51815033 | 999.8125 | -4561.042 | 2805.511 | -4663.909 | 4663.909 | -0.4663909 | 142.8835 | 5.336091 | 0.6280917 | 76.24395 | -106.4891 | -25.32836 | 65.43654 | -5.021066 | 14.77803
3378 | 68.53845978 | 999.7514 | -4562.012 | 2805.106 | -4664.879 | 4664.879 | -0.4664879 | 142.8629 | 5.335121 | 0.6282735 | 76.21908 | -136.7595 | -31.24717 | -32.1227 | 6.502834 | 13.31502
3379 | 68.55874634 | 999.8494873 | -4562.842 | 2805.8 | -4665.708 | 4665.708 | -0.4665708 | 142.8982 | 5.334292 | 0.628429 | 76.22608 | 45.00232 | -32.76692 | -43.76763 | -7.170458 | 1.802361
3380 | 68.57905579 | 999.8799 | -4563.853 | 2806.262 | -4666.72 | 4666.72 | -0.466672 | 142.9218 | 5.33328 | 0.6286186 | 76.22419 | -9.971279 | -43.89595 | -68.41866 | 21.5823 | -4.556277
3381 | 68.59934998 | 999.9868 | -4564.802 | 2807.052 | -4667.668 | 4667.668 | -0.4667668 | 142.962 | 5.332332 | 0.6287965 | 76.23208 | 44.38299 | -44.45292 | -61.61197 | -24.67984 | 6.249049
3382 | 68.61965942 | 999.9368 | -4566.35 | 2806.134 | -4669.216 | 4669.216 | -0.4669216 | 142.9152 | 5.330784 | 0.6290868 | 76.18501 | -162.1343 | -93.90068 | -62.55542 | -24.42359 | 7.377083
3383 | 68.63994598 | 999.8862 | -4567.748 | 2805.521 | -4670.615 | 4670.615 | -0.4670615 | 142.884 | 5.329385 | 0.6293492 | 76.1484 | -139.5443 | -69.25803 | -20.64226 | -20.24755 | 3.298132
3384 | 68.6602478 | 999.8182 | -4569.321 | 2804.149 | -4672.188 | 4672.188 | -0.4672188 | 142.8141 | 5.327812 | 0.6296444 | 76.08869 | -202.2365 | -101.1307 | -23.20177 | -27.58322 | -6.031398
3385 | 68.68055725 | 999.8596 | -4570.278 | 2805.403 | -4673.145 | 4673.145 | -0.4673145 | 142.878 | 5.326855 | 0.6298241 | 76.10903 | 113.242 | -20.61203 | -25.52675 | -24.46712 | -6.786364
3386 | 68.70085144 | 999.7828 | -4571.649 | 2805.034 | -4674.516 | 4674.516 | -0.4674516 | 142.8592 | 5.325484 | 0.6300814 | 76.07945 | -114.9801 | 11.69019 | -21.31783 | -23.2601 | -13.71913
3387 | 68.72115326 | 999.8184 | -4572.196 | 2806.234 | -4675.063 | 4675.063 | -0.4675063 | 142.9203 | 5.324937 | 0.6301842 | 76.10416 | 240.4589 | 45.95827 | -9.753271 | -36.58067 | -5.545044
3388 | 68.74145508 | 999.824646 | -4573.019 | 2806.792 | -4675.886 | 4675.886 | -0.4675886 | 142.9488 | 5.324114 | 0.6303387 | 76.10756 | 21.96677 | 39.76254 | -0.886974 | -29.74636 | -32.68963
3389 | 68.76174927 | 999.8289 | -4574.208 | 2807.165 | -4677.075 | 4677.075 | -0.4677075 | 142.9677 | 5.322925 | 0.6305622 | 76.10065 | -30.89613 | 51.14791 | 8.399946 | -24.85989 | -32.91596
3390 | 68.78205872 | 999.8317 | -4575.093 | 2808.136 | -4677.96 | 4677.96 | -0.467796 | 143.0172 | 5.32204 | 0.6307284 | 76.11433 | 82.26333 | -8.893392 | -21.38317 | -21.10977 | -38.03587
3391 | 68.80234528 | 999.8337 | -4576.416 | 2808.302 | -4679.282 | 4679.282 | -0.4679282 | 143.0256 | 5.320718 | 0.6309769 | 76.0999 | -58.05328 | -37.01759 | 1.674988 | -20.12207 | -39.10989
3392 | 68.82264709 | 999.8 | -4577.389 | 2808.412 | -4680.255 | 4680.255 | -0.4680255 | 143.0313 | 5.319745 | 0.6311598 | 76.08897 | -59.74766 | -61.79959 | -11.9671 | -12.07367 | -37.23332
3393 | 68.84295654 | 999.7434082 | -4578.77 | 2808.004 | -4681.637 | 4681.637 | -0.4681637 | 143.0105 | 5.318363 | 0.6314195 | 76.05816 | -118.6542 | -59.74359 | -26.17257 | -27.01854 | -30.3187
3394 | 68.86325836 | 999.7057 | -4580.148 | 2807.25 | -4683.015 | 4683.015 | -0.4683015 | 142.9721 | 5.316985 | 0.6316787 | 76.01803 | -154.8061 | -24.59692 | -36.59843 | -16.27212 | -32.7894
3395 | 68.88355255 | 999.6977 | -4581.159 | 2808.434 | -4684.026 | 4684.026 | -0.4684026 | 143.0323 | 5.315974 | 0.6318688 | 76.03563 | 92.54332 | -33.82388 | -54.79553 | -37.05565 | -25.73095
3396 | 68.903862 | 999.7615 | -4581.924 | 2809.464 | -4684.791008 | 4684.791008 | -0.4684791008 | 143.0848 | 5.315208992 | 0.6320128 | 76.05257 | 117.6801 | -35.03881 | -60.67084 | -41.27367 | -29.9835
3397 | 68.92414856 | 999.7349 | -4583.259 | 2809.187 | -4686.125 | 4686.125 | -0.4686125 | 143.0707 | 5.313875 | 0.6322639 | 76.02598 | -105.8825 | -20.3797 | -48.89708 | -47.80424 | -15.4989
3398 | 68.94445038 | 999.7175293 | -4584.515 | 2808.761 | -4687.381 | 4687.381 | -0.4687381 | 143.049 | 5.312619 | 0.6325002 | 75.9965 | -124.7289 | -61.07457 | -43.63485 | -51.89945 | -13.36423
3399 | 68.96474457 | 999.7405 | -4585.626 | 2808.719 | -4688.493 | 4688.493 | -0.4688493 | 143.0469 | 5.311507 | 0.6327095 | 75.97944 | -81.51054 | -75.36736 | -31.02345 | -51.50046 | -8.135095
3400 | 68.98506165 | 999.7213 | -4586.734 | 2808.449 | -4689.601 | 4689.601 | -0.4689601 | 143.0331 | 5.310399 | 0.632918 | 75.95631 | -110.9311 | -68.44969 | -55.62321 | -43.26634 | -14.97683
3401 | 69.00534821 | 999.7431 | -4587.655 | 2809.233 | -4690.522 | 4690.522 | -0.4690522 | 143.0731 | 5.309478 | 0.6330916 | 75.96433 | 46.21614 | -51.76462 | -66.38377 | -37.13258 | -17.2183
3402 | 69.02565002 | 999.7056 | -4588.911 | 2809.274 | -4691.777 | 4691.777 | -0.4691777 | 143.0751 | 5.308223 | 0.633328 | 75.94747 | -71.29408 | -61.23342 | -60.40444 | -13.8306 | -20.99939
3403 | 69.04595184 | 999.7151 | -4590.022 | 2809.542 | -4692.889 | 4692.889 | -0.4692889 | 143.0888 | 5.307111 | 0.6335374 | 75.93882 | -41.30354 | -34.88019 | -39.46076 | -25.26287 | -25.09453
3404 | 69.06625366 | 999.7043 | -4591.496 | 2808.998 | -4694.362 | 4694.362 | -0.4694362 | 143.0611 | 5.305638 | 0.6338151 | 75.90303 | -128.8546 | -54.53711 | -33.3649 | -15.9136 | -23.16589
3405 | 69.08654785 | 999.697 | -4592.386 | 2809.599 | -4695.253 | 4695.253 | -0.4695253 | 143.0917 | 5.304747 | 0.633983 | 75.90653 | 20.83511 | -27.52546 | 0.5967331 | -14.0307 | -33.69393
3406 | 69.1068573 | 999.7091 | -4593.346 | 2809.759 | -4696.212883 | 4696.212883 | -0.4696212883 | 143.0998 | 5.303787117 | 0.634164 | 75.89711 | -52.06847 | -24.59432 | -13.3096 | -9.088213 | -7.696423
3407 | 69.12715149 | 999.7002 | -4594.444 | 2810.829 | -4697.311 | 4697.311 | -0.4697311 | 143.1544 | 5.302689 | 0.634371 | 75.91031 | 63.7642 | 40.12133 | 23.26965 | -9.332076 | -11.16142
3408 | 69.14745331 | 999.6942 | -4595.817 | 2811.302 | -4698.684 | 4698.684 | -0.4698684 | 143.1784 | 5.301316 | 0.6346299 | 75.90341 | -26.64784 | 20.16614 | 19.23239 | -13.93552 | -11.50296
3409 | 69.16776276 | 999.7592 | -4596.366 | 2812.339 | -4699.232 | 4699.232 | -0.4699232 | 143.2313 | 5.300768 | 0.6347335 | 75.92357 | 194.7237 | 82.16366 | 27.92827 | -8.296115 | -5.193237
3410 | 69.18805695 | 999.6817 | -4597.831 | 2812.308 | -4700.697258 | 4700.697258 | -0.4700697258 | 143.2297 | 5.299302742 | 0.6350098 | 75.90175 | -78.94083 | 53.88305 | 16.1501 | -9.995989 | -15.27732
3411 | 69.20834351 | 999.7857 | -4598.441 | 2813.733 | -4701.308 | 4701.308 | -0.4701308 | 143.3023 | 5.298692 | 0.635125 | 75.93146 | 257.9191 | 49.09429 | 1.937398 | -5.573464 | -24.33694
3412 | 69.22865295 | 999.7684 | -4599.58 | 2813.719 | -4702.447 | 4702.447 | -0.4702447 | 143.3016 | 5.297553 | 0.63534 | 75.91476 | -77.63887 | -6.884134 | 9.386625 | -11.85314 | -12.10946
3413 | 69.24895477 | 999.722229 | -4600.889 | 2813.951 | -4703.756 | 4703.756 | -0.4703756 | 143.3134 | 5.296244 | 0.6355872 | 75.90226 | -50.59163 | -27.09252 | 1.592809 | 33.14948 | -4.793186
3414 | 69.26925659 | 999.7092 | -4602.22 | 2813.865 | -4705.086 | 4705.086 | -0.4705086 | 143.309 | 5.294914 | 0.6358384 | 75.88086 | -85.16848 | -52.5149 | -17.26156 | 25.93855 | 1.221877
3415 | 69.28954315 | 999.7003 | -4603.29 | 2813.085 | -4706.156 | 4706.156 | -0.4706156 | 143.2692 | 5.293844 | 0.6360405 | 75.84449 | -179.9828 | -56.34556 | -33.27366 | 13.117 | -0.5631978
3416 | 69.30986023 | 999.7291 | -4604.095 | 2814.251 | -4706.961 | 4706.961 | -0.4706961 | 143.3286 | 5.293039 | 0.6361926 | 75.86439 | 130.8072 | -41.22037 | 15.38804 | 16.77192 | -1.329411
3417 | 69.33015442 | 999.6962 | -4605.364 | 2814.064 | -4708.23 | 4708.23 | -0.470823 | 143.3191 | 5.29177 | 0.6364324 | 75.84118 | -96.79219 | -68.79662 | 6.210973 | -9.536004 | 7.480472
3418 | 69.35045624 | 999.7091 | -4606.21 | 2814.663 | -4709.077 | 4709.077 | -0.4709077 | 143.3496 | 5.290923 | 0.6365923 | 75.84518 | 25.03434 | 106.3748 | -2.452063 | -13.9432 | 4.694059
3419 | 69.37075806 | 999.5792 | -4607.689 | 2813.135 | -4710.556 | 4710.556 | -0.4710556 | 143.2718 | 5.289444 | 0.636872 | 75.7828 | -223.0497 | 48.16688 | 10.14175 | -14.55685 | 7.138398
3420 | 69.39105988 | 999.7001 | -4608.035 | 2815.007 | -4710.902 | 4710.902 | -0.4710902 | 143.3671 | 5.289098 | 0.6369373 | 75.82828 | 695.8744 | 41.81352 | 7.929263 | -3.551388 | 4.316937
3421 | 69.41135406 | 999.6773 | -4609.181 | 2814.328 | -4712.048 | 4712.048 | -0.4712048 | 143.3325 | 5.287952 | 0.637154 | 75.79356 | -160.2325 | 42.44182 | -22.7214 | 6.016472 | 8.335754
3422 | 69.43164825 | 999.6788 | -4610.403 | 2813.875 | -4713.27 | 4713.27 | -0.471327 | 143.3095 | 5.28673 | 0.6373851 | 75.76386 | -128.559 | 47.07274 | 15.66822 | 0.8478223 | 27.86232
3423 | 69.45195007 | 999.7491 | -4611.309 | 2814.537 | -4714.176 | 4714.176 | -0.4714176 | 143.3432 | 5.285824 | 0.6375565 | 75.76869 | 28.17584 | -121.1119 | 22.60252 | 14.4464 | 25.26471
3424 | 69.47225952 | 999.6234 | -4613.012 | 2813.051 | -4715.878 | 4715.878 | -0.4715878 | 143.2675 | 5.284122 | 0.6378787 | 75.70429 | -199.8951 | -39.32253 | 57.71096 | 18.00542 | 15.41843
3425 | 69.49254608 | 999.6605 | -4614.055 | 2812.542 | -4716.922 | 4716.922 | -0.4716922 | 143.2416 | 5.283078 | 0.6380762 | 75.67564 | -145.0488 | 3.877876 | -37.686 | 16.3176 | 33.49578
3426 | 69.5128479 | 999.7887 | -4614.751 | 2814.13 | -4717.618 | 4717.618 | -0.4717618 | 143.3225 | 5.282382 | 0.6382079 | 75.7084 | 248.7144 | 16.82796 | -17.21618 | 10.78406 | 20.41421
3427 | 69.53314972 | 999.8226 | -4615.673 | 2815.188 | -4718.54 | 4718.54 | -0.471854 | 143.3764 | 5.28146 | 0.6383824 | 75.72366 | 87.44305 | 24.26734 | 17.53399 | 21.58823 | 21.28849
3428 | 69.55345154 | 999.8968 | -4616.47 | 2816.135 | -4719.337 | 4719.337 | -0.4719337 | 143.4246 | 5.280663 | 0.6385334 | 75.73769 | 92.92627 | 58.07628 | 0.8356169 | -20.50492 | 22.05488
3429 | 69.57375336 | 999.8256 | -4618.192 | 2815.08 | -4721.059 | 4721.059 | -0.4721059 | 143.3709 | 5.278941 | 0.6388596 | 75.68463 | -162.6982 | 45.17192 | 16.60522 | 32.17955 | 37.97889
3430 | 69.59405518 | 999.8296 | -4619.249 | 2815.822 | -4722.115 | 4722.115 | -0.4722115 | 143.4086 | 5.277885 | 0.6390597 | 75.68943 | 23.99595 | 3.261402 | 25.94538 | 33.95158 | 37.2531
3431 | 69.61434937 | 999.8671875 | -4620.044 | 2817.28 | -4722.911 | 4722.911 | -0.4722911 | 143.4829 | 5.277089 | 0.6392105 | 75.7172 | 184.1925 | -26.9176 | 5.474588 | 26.01863 | 31.72741
3432 | 69.63465881 | 999.7886 | -4621.491 | 2816.807 | -4724.357 | 4724.357 | -0.4724357 | 143.4588 | 5.275643 | 0.6394846 | 75.68373 | -122.1095 | -6.575409 | 65.76254 | 69.03179 | 33.60277
3433 | 69.654953 | 999.7013 | -4622.821 | 2816.973 | -4725.688 | 4725.688 | -0.4725688 | 143.4673 | 5.274312 | 0.6397368 | 75.66911 | -57.96873 | 1.52085 | 44.10645 | 70.60529 | 30.75321
3434 | 69.67524719 | 999.6951 | -4623.891 | 2817.084 | -4726.758 | 4726.758 | -0.4726758 | 143.4729 | 5.273242 | 0.6399397 | 75.65674 | -60.98728 | 90.68926 | 52.0931 | 50.53867 | 39.37881
3435 | 69.69554901 | 999.7081 | -4624.696 | 2817.881 | -4727.563 | 4727.563 | -0.4727563 | 143.5135 | 5.272437 | 0.6400924 | 75.66659 | 64.47724 | 94.71546 | 98.9049 | 42.81805 | 10.72369
3436 | 69.71585083 | 999.8203 | -4625.141 | 2820.098 | -4728.008 | 4728.008 | -0.4728008 | 143.6264 | 5.271992 | 0.6401768 | 75.71974 | 630.0346 | 88.14553 | 64.94504 | 61.73147 | 9.189517
3437 | 69.73615265 | 999.8091 | -4626.262 | 2819.89 | -4729.128 | 4729.128 | -0.4729128 | 143.6158 | 5.270872 | 0.6403894 | 75.69806 | -101.9785 | 189.4034 | 72.70332 | 59.17599 | 17.86474
3438 | 69.75644684 | 999.7671 | -4627.558 | 2819.752 | -4730.425 | 4730.425 | -0.4730425 | 143.6088 | 5.269575 | 0.6406353 | 75.67572 | -90.81839 | 152.2187 | 75.99249 | 55.61373 | 21.70235
3439 | 69.77674866 | 999.8947 | -4628.056 | 2821.587 | -4730.923 | 4730.923 | -0.4730923 | 143.7022 | 5.269077 | 0.6407299 | 75.71781 | 445.3022 | 15.75482 | 124.6164 | 40.50712 | 27.78451
3440 | 69.79705048 | 999.8412 | -4629.487 | 2821.124 | -4732.354 | 4732.354 | -0.4732354 | 143.6786 | 5.267646 | 0.6410015 | 75.68482 | -121.4462 | 30.47729 | 95.11552 | 44.80756 | 26.34128
3441 | 69.81735229 | 999.8402 | -4630.533 | 2821.297 | -4733.399 | 4733.399 | -0.4733399 | 143.6875 | 5.266601 | 0.6412 | 75.67444 | -52.28498 | 123.9665 | 21.84079 | 50.47832 | 9.965839
3442 | 69.83766937 | 999.7879 | -4631.596 | 2821.653 | -4734.462883 | 4734.462883 | -0.4734462883 | 143.7056 | 5.265537117 | 0.6414019 | 75.66872 | -28.36619 | -5.300043 | 28.45989 | 45.53586 | 9.499634
3443 | 69.8579483 | 999.96 | -4632.122 | 2823.336 | -4734.988 | 4734.988 | -0.4734988 | 143.7913 | 5.265012 | 0.6415017 | 75.7063 | 376.6277 | 13.10161 | 32.1505 | 27.58915 | 6.249252
3444 | 69.87825012 | 999.9368 | -4633.571 | 2822.049 | -4736.437 | 4736.437 | -0.4736437 | 143.7258 | 5.263563 | 0.641777 | 75.65096 | -201.0305 | 15.07727 | -14.31723 | -6.211644 | 6.458153
3445 | 69.89855194 | 999.9561 | -4634.628 | 2822.395 | -4737.495 | 4737.495 | -0.4737495 | 143.7434 | 5.262505 | 0.641978 | 75.64504 | -29.43796 | 9.229937 | -15.837 | 9.884692 | 2.948947
3446 | 69.91886139 | 999.9689 | -4635.608 | 2822.626 | -4738.475 | 4738.475 | -0.4738475 | 143.7552 | 5.261525 | 0.6421642 | 75.63714 | -42.40668 | -60.67706 | -32.7746 | 14.37175 | 8.809065
3447 | 69.93914795 | 999.9255 | -4636.811 | 2822.78 | -4739.678 | 4739.678 | -0.4739678 | 143.763 | 5.260322 | 0.6423928 | 75.62397 | -57.60286 | -47.4958 | -15.95362 | -27.77523 | 13.28515
3448 | 69.95944977 | 999.9833374 | -4637.613 | 2823.365 | -4740.479 | 4740.479 | -0.4740479 | 143.7928 | 5.259521 | 0.6425452 | 75.6281 | 27.09268 | -82.55288 | -42.30486 | -34.75704 | 16.98053
3449 | 69.97975159 | 999.8834 | -4638.971 | 2822.791 | -4741.837883 | 4741.837883 | -0.4741837883 | 143.7635 | 5.258162117 | 0.6428035 | 75.5932 | -135.1242 | -49.46702 | -22.58065 | -26.34317 | 17.17764
3450 | 70.00005341 | 999.7299 | -4640.701 | 2821.203125 | -4743.568 | 4743.568 | -0.4743568 | 143.6827 | 5.256432 | 0.6431326 | 75.52583 | -204.7234 | -10.05315 | -40.0767 | -24.54108 | 6.883443
3451 | 70.0203476 | 999.7834 | -4641.488 | 2822.313 | -4744.354 | 4744.354 | -0.4744354 | 143.7392 | 5.255646 | 0.6432823 | 75.54425 | 123.0226 | -20.1742 | -60.49522 | -60.09226 | -14.8622
3452 | 70.04065704 | 999.8709 | -4642.287 | 2823.535 | -4745.154 | 4745.154 | -0.4745154 | 143.8015 | 5.254846 | 0.6434344 | 75.56546 | 139.4665 | -30.52985 | -45.88123 | -51.87496 | -13.36635
3453 | 70.06095123 | 999.8774 | -4643.186 | 2823.868 | -4746.053 | 4746.053 | -0.4746053 | 143.8184 | 5.253947 | 0.6436054 | 75.56144 | -23.51259 | -34.81986 | -49.03984 | -26.30337 | -7.664937
3454 | 70.08126068 | 999.8298 | -4644.426 | 2822.885 | -4747.293 | 4747.293 | -0.4747293 | 143.7684 | 5.252707 | 0.6438415 | 75.51731 | -186.9024 | -44.63976 | -51.43049 | -22.96313 | 98.34624
3455 | 70.10154724 | 999.7641 | -4645.711 | 2821.507 | -4748.578 | 4748.578 | -0.4748578 | 143.6982 | 5.251422 | 0.6440861 | 75.46199 | -226.1734 | -72.80002 | -37.32468 | -15.84312 | 102.881
3456 | 70.12184906 | 999.7890625 | -4646.659 | 2822.516 | -4749.526 | 4749.526 | -0.4749526 | 143.7496 | 5.250474 | 0.6442667 | 75.47534 | 73.92311 | -99.42552 | -11.64542 | -21.33403 | 102.6464
3457 | 70.14214325 | 999.7367 | -4647.932 | 2823.188 | -4750.799 | 4750.799 | -0.4750799 | 143.7838 | 5.249201 | 0.6445092 | 75.47501 | -1.334804 | -77.59924 | -26.28649 | -27.92939 | 103.8025
3458 | 70.1624527 | 999.7018 | -4649.239 | 2822.432 | -4752.105 | 4752.105 | -0.4752105 | 143.7453 | 5.247895 | 0.6447581 | 75.43602 | -156.6401 | 38.46263 | -18.2076 | -14.32043 | 81.40232
3459 | 70.18274689 | 999.6784668 | -4650.567 | 2822.41 | -4753.434 | 4753.434 | -0.4753434 | 143.7442 | 5.246566 | 0.6450113 | 75.41633 | -77.77101 | 25.21738 | -3.581895 | -26.42854 | 91.31579
3460 | 70.20304871 | 999.8011 | -4651.27 | 2824.563 | -4754.137 | 4754.137 | -0.4754137 | 143.8538 | 5.245863 | 0.6451453 | 75.46376 | 354.136 | 35.32382 | -4.457575 | -30.75813 | 95.61925
3461 | 70.2233429 | 999.7618 | -4652.471 | 2825.276 | -4755.337883 | 4755.337883 | -0.4755337883 | 143.8901 | 5.244662117 | 0.6453743 | 75.46552 | 7.696868 | 55.59762 | -12.73669 | 205.4511 | 106.288
3462 | 70.24365997 | 999.8048 | -4653.546 | 2826.233 | -4756.413 | 4756.413 | -0.4756413 | 143.9389 | 5.243587 | 0.6455793 | 75.47561 | 49.1974 | 24.34092 | -19.09938 | 218.582 | 104.112
3463 | 70.26395416 | 999.7642 | -4654.629 | 2826.39 | -4757.496 | 4757.496 | -0.4757496 | 143.9468 | 5.242504 | 0.6457859 | 75.46419 | -55.27109 | -46.60405 | 6.58536 | 229.721 | 100.2153
3464 | 70.28425598 | 999.6682 | -4656.45 | 2824.325 | -4759.317 | 4759.317 | -0.4759317 | 143.8417 | 5.240683 | 0.6461332 | 75.38288 | -234.0545 | -59.86323 | 406.2962 | 225.137 | 98.11094
3465 | 70.3045578 | 999.6733 | -4657.481 | 2824.877 | -4760.348 | 4760.348 | -0.4760348 | 143.8698 | 5.239652 | 0.6463299 | 75.38277 | -0.5889241 | -54.79819 | 368.0657 | 207.0274 | 118.755
3466 | 70.32485962 | 999.6595459 | -4658.535 | 2825.003 | -4761.401 | 4761.401 | -0.4761401 | 143.8762 | 5.238599 | 0.6465311 | 75.37098 | -58.59903 | 660.1813 | 360.645 | 223.2341 | 111.7066
3467 | 70.34514618 | 999.6847 | -4659.512 | 2826.051 | -4762.378 | 4762.378 | -0.4762378 | 143.9296 | 5.237622 | 0.6467176 | 75.38488 | 74.52259 | 709.0044 | 355.7523 | 234.7763 | 114.1665
3468 | 70.36545563 | 999.8572 | -4659.614 | 2828.677 | -4762.48 | 4762.48 | -0.476248 | 144.0633 | 5.23752 | 0.6467371 | 75.45346 | 3519.626 | 697.3045 | 331.5626 | 228.9664 | 118.5386
3469 | 70.38575745 | 999.834 | -4660.506 | 2829.223 | -4763.373 | 4763.373 | -0.4763373 | 144.0912 | 5.236627 | 0.6469074 | 75.45517 | 10.06119 | 710.0569 | 367.1753 | 220.4062 | 119.595
3470 | 70.40605164 | 999.8356 | -4661.558 | 2829.347 | -4764.425 | 4764.425 | -0.4764425 | 144.0974 | 5.235575 | 0.6471084 | 75.4433 | -59.0886 | 640.5566 | 377.8366 | 211.399 | 124.5256
3471 | 70.42634583 | 999.8367 | -4662.535 | 2829.911 | -4765.401 | 4765.401 | -0.4765401 | 144.1262 | 5.234599 | 0.6472949 | 75.44426 | 5.162685 | -46.07667 | 414.0128 | 202.0069 | 123.743
3472 | 70.44665527 | 999.5785 | -4664.65 | 2826.914 | -4767.517 | 4767.517 | -0.4767517 | 143.9735 | 5.232483 | 0.6476992 | 75.33391 | -272.9787 | -29.01644 | 392.3207 | 243.8741 | 121.0978
3473 | 70.46694946 | 999.6138 | -4665.42 | 2827.807 | -4768.287 | 4768.287 | -0.4768287 | 144.019 | 5.231713 | 0.6478463 | 75.34662 | 86.46005 | 36.19878 | -8.294561 | 238.488 | 127.4766
3474 | 70.48725891 | 999.6893 | -4666.299 | 2828.884 | -4769.166008 | 4769.166008 | -0.4769166008 | 144.0739 | 5.230833992 | 0.6480144 | 75.36266 | 95.36237 | 11.02491 | -31.20713 | 256.4482 | 132.1353
3475 | 70.50754547 | 999.8258667 | -4666.886 | 2830.325 | -4769.752 | 4769.752 | -0.4769752 | 144.1473 | 5.230248 | 0.6481265 | 75.39259 | 266.9875 | 48.43847 | 19.13087 | 258.3653 | 115.3759
3476 | 70.52785492 | 999.8132 | -4668.375 | 2829.84 | -4771.242 | 4771.242 | -0.4771242 | 144.1226 | 5.228758 | 0.6484114 | 75.3582 | -120.7067 | -8.083923 | 9.51493 | 13.30562 | 111.0097
3477 | 70.54814911 | 999.7703 | -4669.46 | 2829.758 | -4772.327 | 4772.327 | -0.4772327 | 144.1184 | 5.227673 | 0.6486188 | 75.34038 | -85.91086 | 51.63429 | 63.26861 | 7.089302 | 109.8648
3478 | 70.56845093 | 999.5857 | -4671.465 | 2828.016 | -4774.332 | 4774.332 | -0.4774332 | 144.0297 | 5.225668 | 0.6490024 | 75.26514 | -196.1519 | -18.03936 | 65.13736 | 14.44366 | 110.4068
3479 | 70.58875275 | 999.6874 | -4671.978 | 2829.746 | -4774.844 | 4774.844 | -0.4774844 | 144.1178 | 5.225156 | 0.6491005 | 75.30379 | 393.9534 | 48.26284 | 37.17837 | 8.896457 | 116.439
3480 | 70.60904694 | 999.6688 | -4673.143 | 2829.695 | -4776.009758 | 4776.009758 | -0.4776009758 | 144.1152 | 5.223990242 | 0.6493236 | 75.28564 | -81.38077 | 86.10079 | -1.729528 | 28.98466 | 114.3686
3481 | 70.62935638 | 999.7259 | -4673.829 | 2831.107 | -4776.695 | 4776.695 | -0.4776695 | 144.1871 | 5.223305 | 0.6494548 | 75.31331 | 210.8044 | 94.07747 | 17.3742 | 27.04277 | 130.7213
3482 | 70.64965057 | 999.7811 | -4674.561 | 2832.048 | -4777.427 | 4777.427 | -0.4777427 | 144.235 | 5.222573 | 0.6495949 | 75.32778 | 103.2789 | -1.34994 | 18.24813 | 11.89275 | 124.1447
3483 | 70.66995239 | 999.7661 | -4675.964 | 2831.229 | -4778.831 | 4778.831 | -0.4778831 | 144.1933 | 5.221169 | 0.6498637 | 75.28578 | -156.2686 | 25.17158 | 43.19217 | -13.8346 | -2.190332
3484 | 70.69025421 | 999.7217 | -4677.083 | 2831.166 | -4779.949 | 4779.949 | -0.4779949 | 144.1901 | 5.220051 | 0.650078 | 75.26796 | -83.18362 | -32.59838 | 5.789756 | -4.720987 | -5.112198
3485 | 70.7105484 | 999.7609 | -4677.829 | 2831.846 | -4780.695 | 4780.695 | -0.4780695 | 144.2247 | 5.219305 | 0.6502209 | 75.27528 | 51.22685 | -47.58528 | 0.1778422 | -1.630582 | -2.134371
3486 | 70.73085022 | 999.649 | -4679.241 | 2831.818 | -4782.108 | 4782.108 | -0.4782108 | 144.2233 | 5.217892 | 0.6504916 | 75.25416 | -78.04544 | -4.865225 | -36.45851 | 7.504878 | -0.2656582
3487 | 70.75115204 | 999.7125 | -4680.183 | 2832.521 | -4783.05 | 4783.05 | -0.478305 | 144.2591 | 5.21695 | 0.6506721 | 75.25927 | 28.34438 | -14.6061 | -46.15643 | -22.8008 | 6.558888
3488 | 70.77146149 | 999.7551 | -4681.177 | 2833.473 | -4784.044 | 4784.044 | -0.4784044 | 144.3076 | 5.215956 | 0.6508627 | 75.2702 | 57.33172 | -48.63602 | -33.18824 | 10.33325 | 16.20078
3489 | 70.79175568 | 999.7316 | -4682.573 | 2832.902 | -4785.439 | 4785.439 | -0.4785439 | 144.2785 | 5.214561 | 0.6511303 | 75.23491 | -131.888 | -29.82742 | -30.5145 | -11.46693 | 8.687075
3490 | 70.81204987 | 999.7331 | -4683.778 | 2832.522 | -4786.645 | 4786.645 | -0.4786645 | 144.2591 | 5.213355 | 0.6513614 | 75.20742 | -118.9228 | -43.40726 | -42.94324 | -27.95817 | -6.083801
3491 | 70.83235168 | 999.7859 | -4684.855 | 2833.232 | -4787.722 | 4787.722 | -0.4787722 | 144.2953 | 5.212278 | 0.6515681 | 75.21073 | 15.99755 | -66.69761 | 11.90959 | -22.51846 | -5.295474
3492 | 70.85266113 | 999.821 | -4685.757 | 2833.464 | -4788.624 | 4788.624 | -0.4788624 | 144.3072 | 5.211376 | 0.6517412 | 75.20388 | -39.55479 | -52.44636 | -4.150717 | -15.15499 | -5.37073
3493 | 70.87295532 | 999.7583 | -4687.091 | 2833.619 | -4789.958 | 4789.958 | -0.4789958 | 144.3151 | 5.210042 | 0.6519971 | 75.18875 | -59.12003 | 54.4642 | -26.53087 | -14.61309 | 2.437851
3494 | 70.89325714 | 999.7336 | -4688.072 | 2833.723 | -4790.938 | 4790.938 | -0.4790938 | 144.3203 | 5.209062 | 0.6521854 | 75.17734 | -60.63176 | 28.02501 | -20.17364 | -14.41452 | -11.92462
3495 | 70.9135437 | 999.8553 | -4688.634 | 2835.719 | -4791.5 | 4791.5 | -0.47915 | 144.422 | 5.2085 | 0.6522933 | 75.22218 | 415.63 | 7.118031 | -3.930181 | 8.100853 | -10.5941
3496 | 70.93385315 | 999.8154 | -4689.833 | 2835.363 | -4792.699 | 4792.699 | -0.4792699 | 144.4039 | 5.207301 | 0.6525235 | 75.19544 | -116.1984 | 4.007451 | 0.8873538 | -3.890271 | -13.69862
3497 | 70.95415497 | 999.7721 | -4691.273 | 2834.644 | -4794.14 | 4794.14 | -0.479414 | 144.3672 | 5.20586 | 0.6528001 | 75.15557 | -144.0897 | 21.58748 | -3.058432 | -5.8556 | -18.09115
3498 | 70.97445679 | 999.7605 | -4692.05 | 2834.647 | -4794.916 | 4794.916 | -0.4794916 | 144.3674 | 5.205084 | 0.6529493 | 75.14443 | -74.67293 | -49.66745 | 44.18546 | -4.450426 | 1.770874
3499 | 70.99475098 | 999.8217 | -4693.026 | 2835.372 | -4795.893 | 4795.893 | -0.4795893 | 144.4043 | 5.204107 | 0.6531369 | 75.14954 | 27.26839 | -41.44115 | 37.3073 | -11.38982 | 1.270409
3500 | 71.01506042 | 999.8449707 | -4693.768 | 2836.095 | -4796.634758 | 4796.634758 | -0.4796634758 | 144.4412 | 5.203365242 | 0.6532795 | 75.15801 | 59.35536 | 60.59178 | -26.80358 | -6.733034 | -0.3277634
3501 | 71.03535461 | 999.7915 | -4694.995 | 2836.096 | -4797.862 | 4797.862 | -0.4797862 | 144.4412 | 5.202138 | 0.6535154 | 75.1403 | -75.06687 | 51.01934 | -24.76433 | -4.295579 | -0.6040482
3502 | 71.05565643 | 999.9459 | -4695.447 | 2837.542 | -4798.313 | 4798.313 | -0.4798313 | 144.5148 | 5.201687 | 0.6536022 | 75.17209 | 366.075 | 13.29208 | -18.54251 | -3.106513 | 1.607471
3503 | 71.07594299 | 999.9109 | -4696.847 | 2837.061 | -4799.713 | 4799.713 | -0.4799713 | 144.4903 | 5.200287 | 0.6538713 | 75.13911 | -122.5351 | -18.14802 | -6.879193 | -22.76362 | -7.540588
3504 | 71.09625244 | 999.8008 | -4698.513 | 2836.017 | -4801.379 | 4801.379 | -0.4801379 | 144.4372 | 5.198621 | 0.6541918 | 75.0874 | -161.3679 | -20.75331 | -12.41548 | -16.62403 | 26.37292
3505 | 71.11655426 | 999.7448 | -4699.807 | 2835.803 | -4802.673 | 4802.673 | -0.4802673 | 144.4263 | 5.197327 | 0.6544407 | 75.06305 | -97.84517 | -87.90892 | -23.76561 | 20.96395 | 33.93369
3506 | 71.13685608 | 999.6387 | -4701.31 | 2835.66 | -4804.177 | 4804.177 | -0.4804177 | 144.419 | 5.195823 | 0.65473 | 75.03756 | -88.09331 | -67.91353 | -2.005581 | 19.42901 | 38.52307
3507 | 71.1571579 | 999.6538 | -4702.129 | 2836.288 | -4804.996 | 4804.996 | -0.4804996 | 144.451 | 5.195004 | 0.6548876 | 75.04233 | 30.29694 | -44.1991 | -45.35885 | 17.93644 | 37.49486
3508 | 71.17745209 | 999.6468 | -4703.225 | 2836.706 | -4806.091 | 4806.091 | -0.4806091 | 144.4723 | 5.193909 | 0.6550986 | 75.03758 | -22.5582 | -0.4753958 | 14.89284 | 8.242236 | 31.91802
3509 | 71.19774628 | 999.556 | -4704.413 | 2836.985 | -4807.279 | 4807.279 | -0.4807279 | 144.4865 | 5.192721 | 0.6553273 | 75.02779 | -42.79577 | 12.32237 | 21.96737 | 19.41192 | 36.46093
3510 | 71.21805573 | 999.5818 | -4705.388 | 2838.376 | -4808.254 | 4808.254 | -0.4808254 | 144.5573 | 5.191746 | 0.6555151 | 75.05047 | 120.7734 | 90.209 | 33.38126 | -18.85721 | 17.9579
3511 | 71.23834991 | 999.5644 | -4706.587 | 2838.821 | -4809.454 | 4809.454 | -0.4809454 | 144.58 | 5.190546 | 0.6557462 | 75.0449 | -24.10448 | 75.18121 | 33.60744 | 46.08538 | 12.40962
3512 | 71.25865173 | 999.6909 | -4707.204 | 2841.045 | -4810.071 | 4810.071 | -0.4810071 | 144.6932 | 5.189929 | 0.655865 | 75.09477 | 419.7301 | 84.71634 | 40.5165 | 63.53256 | 21.9602
3513 | 71.27894592 | 999.6718 | -4708.439 | 2840.842 | -4811.306 | 4811.306 | -0.4811306 | 144.6829 | 5.188694 | 0.656103 | 75.07152 | -97.69712 | 43.35013 | 19.91608 | 79.99487 | 25.02108
3514 | 71.29924774 | 999.7108 | -4709.445 | 2841.428 | -4812.312 | 4812.312 | -0.4812312 | 144.7128 | 5.187688 | 0.656297 | 75.07247 | 4.879858 | 66.66671 | 119.2938 | 81.2429 | 21.22683
3515 | 71.31954956 | 999.6851 | -4710.574 | 2841.338 | -4813.441 | 4813.441 | -0.4813441 | 144.7082 | 5.186559 | 0.6565146 | 75.05374 | -86.0577 | -58.8717 | 117.0234 | 64.49988 | 13.76521
3516 | 71.33985901 | 999.7371 | -4711.51 | 2842.482 | -4814.376 | 4814.376 | -0.4814376 | 144.7664 | 5.185624 | 0.656695 | 75.07042 | 92.47845 | 130.9885 | 136.2672 | 70.7446 | 29.80903
3517 | 71.36014557 | 999.7197 | -4712.958 | 2841.077 | -4815.824 | 4815.824 | -0.4815824 | 144.6948 | 5.184176 | 0.6569742 | 75.01235 | -207.962 | 150.0804 | 81.92239 | 65.53378 | 15.06254
3518 | 71.38045502 | 999.8463 | -4713.282 | 2843.272 | -4816.148 | 4816.148 | -0.4816148 | 144.8066 | 5.183852 | 0.6570368 | 75.06561 | 851.6037 | 197.1099 | 68.23892 | 39.00899 | 14.50521
3519 | 71.40074921 | 999.8788 | -4714.047 | 2844.253 | -4816.914 | 4816.914 | -0.4816914 | 144.8566 | 5.183086 | 0.6571845 | 75.08043 | 100.3397 | 164.7396 | 75.59812 | 49.47444 | 155.932
3520 | 71.42105103 | 999.9525 | -4714.741 | 2845.389 | -4817.607 | 4817.607 | -0.4817607 | 144.9145 | 5.182393 | 0.6573183 | 75.10038 | 149.0896 | 162.1623 | 71.72031 | 22.43195 | 158.5108
3521 | 71.44134521 | 1000.002 | -4715.569 | 2845.424 | -4818.436 | 4818.436 | -0.4818436 | 144.9163 | 5.181564 | 0.6574782 | 75.08929 | -69.37296 | 6.064128 | 30.65619 | 23.42742 | 163.2201
3522 | 71.46164703 | 999.8961 | -4717.129 | 2843.761 | -4819.996 | 4819.996 | -0.4819996 | 144.8315 | 5.180004 | 0.6577792 | 75.0228 | -220.8483 | -38.19542 | 68.52722 | 12.63333 | 159.5408
3523 | 71.48194885 | 999.9466 | -4717.894 | 2844.579 | -4820.761 | 4820.761 | -0.4820761 | 144.8732 | 5.179239 | 0.6579269 | 75.03331 | 71.11266 | -123.4331 | -24.52956 | 44.3841 | 162.4522
3524 | 71.5022583 | 999.8597 | -4719.137 | 2844.161 | -4822.003 | 4822.003 | -0.4822003 | 144.8519 | 5.177997 | 0.6581669 | 75.00428 | -120.958 | -82.98301 | -44.87452 | 34.11399 | 165.8732
3525 | 71.52254486 | 999.6804 | -4720.789 | 2841.714 | -4823.656 | 4823.656 | -0.4823656 | 144.7273 | 5.176344 | 0.658486 | 74.91584 | -277.0986 | -35.9948 | -78.88797 | 38.7316 | 160.5211
3526 | 71.54285431 | 999.7687 | -4721.616 | 2842.974 | -4824.483 | 4824.483 | -0.4824483 | 144.7915 | 5.175517 | 0.6586458 | 74.93708 | 132.8773 | -66.77033 | -27.82389 | 244.6253 | 160.5611
3527 | 71.56315613 | 999.7753 | -4722.534 | 2843.573 | -4825.400383 | 4825.400383 | -0.4825400383 | 144.822 | 5.174599617 | 0.6588231 | 74.93958 | 14.0927 | -73.98502 | -10.12664 | 236.3986 | 149.4253
3528 | 71.58345032 | 999.7626 | -4723.969 | 2843.49 | -4826.836 | 4826.836 | -0.4826836 | 144.8178 | 5.173164 | 0.6591006 | 74.91661 | -82.76496 | 59.47546 | -33.43893 | 229.6912 | 154.5507
3529 | 71.60375214 | 999.616 | -4725.659 | 2842.472 | -4828.526 | 4828.526 | -0.4828526 | 144.7659 | 5.171474 | 0.6594273 | 74.86531 | -157.0315 | 20.58538 | 417.7797 | 229.2224 | 149.6201
3530 | 71.62406158 | 999.7776 | -4726.236 | 2844.443 | -4829.103 | 4829.103 | -0.4829103 | 144.8663 | 5.170897 | 0.6595389 | 74.90886 | 390.2038 | -9.972743 | 446.006 | 248.0704 | 148.6793
3531 | 71.64434814 | 999.7639 | -4727.354 | 2844.552 | -4830.22 | 4830.22 | -0.483022 | 144.8718 | 5.16978 | 0.659755 | 74.89555 | -61.57313 | 794.5821 | 436.6284 | 247.0904 | 137.9054
3532 | 71.66464996 | 999.6685791 | -4728.739 | 2843.902 | -4831.606 | 4831.606 | -0.4831606 | 144.8387 | 5.168394 | 0.6600231 | 74.85837 | -138.6979 | 821.3761 | 426.5732 | 252.8585 | 142.2534
3533 | 71.68494415 | 999.8298 | -4728.839 | 2846.842 | -4831.706 | 4831.706 | -0.4831706 | 144.9885 | 5.168294 | 0.6600424 | 74.93431 | 3940.009 | 753.0311 | 442.644 | 269.8023 | 122.2904
3534 | 71.70526123 | 999.7816 | -4730.187 | 2847.356 | -4833.054 | 4833.054 | -0.4833054 | 145.0146 | 5.166946 | 0.6603032 | 74.92829 | -23.06165 | 750.0649 | 466.36 | 267.3964 | 116.5504
3535 | 71.72554779 | 999.7844 | -4731.361 | 2848.422 | -4834.228 | 4834.228 | -0.4834228 | 145.0689 | 5.165772 | 0.6605304 | 74.9393 | 48.47869 | 790.1789 | 419.1777 | 269.8529 | 107.3394
3536 | 71.74584961 | 999.7688 | -4732.509 | 2848.409 | -4835.376 | 4835.376 | -0.4835376 | 145.0683 | 5.164624 | 0.6607528 | 74.92232 | -76.40396 | 13.45956 | 423.47 | 266.1634 | 106.0843
3537 | 71.7661438 | 999.7413 | -4733.458 | 2849.365 | -4836.325 | 4836.325 | -0.4836325 | 145.117 | 5.163675 | 0.6609365 | 74.93368 | 61.8719 | 11.18455 | 449.6352 | 269.0761 | 114.7172
3538 | 71.78645325 | 999.7919 | -4734.365 | 2850.242 | -4837.232 | 4837.232 | -0.4837232 | 145.1617 | 5.162768 | 0.6611122 | 74.9436 | 56.4128 | -3.099718 | 17.51637 | 228.3982 | 114.4121
3539 | 71.80675507 | 999.7736 | -4735.52 | 2850.587 | -4838.386 | 4838.386 | -0.4838386 | 145.1792 | 5.161614 | 0.6613358 | 74.9359 | -34.43669 | 31.53891 | 4.733585 | 227.0452 | 114.6155
3540 | 71.82705688 | 999.7442627 | -4736.747 | 2851.057 | -4839.614 | 4839.614 | -0.4839614 | 145.2032 | 5.160386 | 0.6615737 | 74.93044 | -22.94263 | 29.35246 | -13.24634 | 254.4701 | 135.652
3541 | 71.84734344 | 999.7763 | -4737.565 | 2852.09375 | -4840.432 | 4840.432 | -0.4840432 | 145.2559 | 5.159568 | 0.6617323 | 74.94579 | 96.78918 | -9.551433 | -29.19752 | -12.60531 | 127.1518
3542 | 71.86766052 | 999.7286 | -4738.569 | 2853.026 | -4841.436 | 4841.436 | -0.4841436 | 145.3034 | 5.158564 | 0.6619268 | 74.9557 | 50.93967 | -25.33221 | -45.1687 | -18.93649 | 130.4856
3543 | 71.88794708 | 999.6628 | -4740.336 | 2852.201 | -4843.203 | 4843.203 | -0.4843203 | 145.2614 | 5.156797 | 0.6622695 | 74.90837 | -138.1067 | -64.7366 | -21.13952 | -29.21976 | 130.2612
3544 | 71.9082489 | 999.6535 | -4741.423 | 2851.893 | -4844.29 | 4844.29 | -0.484429 | 145.2457 | 5.15571 | 0.6624803 | 74.88447 | -113.3406 | -100.4682 | -24.66007 | -22.15904 | 135.6616
3545 | 71.92854309 | 999.5952 | -4742.514 | 2850.723 | -4845.381 | 4845.381 | -0.4845381 | 145.1861 | 5.154619 | 0.6626919 | 74.83793 | -219.9646 | -56.12103 | -35.22527 | -22.13291 | 129.6392
3546 | 71.94885254 | 999.6254 | -4743.607 | 2850.667 | -4846.474 | 4846.474 | -0.4846474 | 145.1833 | 5.153526 | 0.662904 | 74.82057 | -81.86877 | -41.72404 | -57.73189 | -33.56431 | 130.5255
3547 | 71.96914673 | 999.7836 | -4744.062 | 2851.833 | -4846.928 | 4846.928 | -0.4846928 | 145.2427 | 5.153072 | 0.6629921 | 74.84459 | 272.6755 | -42.66179 | -60.11331 | -9.07131 | 181.8915
3548 | 71.98945618 | 999.8199 | -4744.914 | 2851.888 | -4847.78 | 4847.78 | -0.484778 | 145.2455 | 5.15222 | 0.6631575 | 74.83366 | -66.12171 | -19.82296 | -37.84992 | -15.11698 | 49.5477
3549 | 72.009758 | 999.7578125 | -4746.306 | 2851.443 | -4849.172 | 4849.172 | -0.4849172 | 145.2228 | 5.150828 | 0.6634277 | 74.80176 | -118.0294 | 2.452167 | -38.04077 | -14.18482 | 44.70632
3550 | 72.03005981 | 999.751 | -4747.6 | 2851.146 | -4850.467 | 4850.467 | -0.4850467 | 145.2077 | 5.149533 | 0.663679 | 74.77518 | -105.7704 | -39.63016 | 23.39511 | -23.53219 | 39.79742
3551 | 72.050354 | 999.7985 | -4748.28 | 2851.671 | -4851.146 | 4851.146 | -0.4851146 | 145.2344 | 5.148854 | 0.663811 | 74.77907 | 29.50689 | -49.41747 | 19.86635 | -14.3531 | 36.93988
3552 | 72.07064819 | 999.847229 | -4749.099 | 2852.503 | -4851.966 | 4851.966 | -0.4851966 | 145.2768 | 5.148034 | 0.6639702 | 74.78898 | 62.26383 | 40.78008 | 1.877031 | 7.573312 | 29.27917
3553 | 72.09095764 | 999.7935 | -4750.47 | 2852.09375 | -4853.336 | 4853.336 | -0.4853336 | 145.2559 | 5.146664 | 0.6642364 | 74.75835 | -115.0583 | 39.20863 | -0.6951112 | 19.84623 | 24.51686
3554 | 72.11125183 | 999.8959 | -4751.017 | 2853.748 | -4853.884 | 4853.884 | -0.4853884 | 145.3402 | 5.146116 | 0.6643428 | 74.79376 | 332.9584 | 55.46158 | 12.37257 | 115.3653 | 22.93227
3555 | 72.13154602 | 999.8777 | -4752.206 | 2853.406 | -4855.073 | 4855.073 | -0.4855073 | 145.3228 | 5.144927 | 0.6645739 | 74.7675 | -113.6276 | 25.15462 | 48.07545 | 103.9894 | 23.61762
3556 | 72.15185547 | 999.9346 | -4753.09 | 2854.623 | -4855.957 | 4855.957 | -0.4855957 | 145.3848 | 5.144043 | 0.6647458 | 74.78654 | 110.7716 | 48.08221 | 40.81126 | 97.50008 | 14.34837
3557 | 72.17214966 | 999.9037 | -4754.504 | 2854.471 | -4857.371 | 4857.371 | -0.4857371 | 145.377 | 5.142629 | 0.6650206 | 74.76201 | -89.27098 | 24.60165 | 183.9949 | 99.11008 | 14.95136
3558 | 72.19245148 | 999.848 | -4755.629 | 2855.092 | -4858.496 | 4858.496 | -0.4858496 | 145.4087 | 5.141504 | 0.6652395 | 74.76192 | -0.4202835 | 40.15301 | 208.1167 | 95.54326 | 36.74955
3559 | 72.21274567 | 999.8977 | -4756.38 | 2856.711 | -4859.247 | 4859.247 | -0.4859247 | 145.4911 | 5.140753 | 0.6653854 | 74.79338 | 215.5556 | 288.182 | 152.9589 | 82.89023 | 41.201
3560 | 72.23305511 | 999.9133 | -4757.612 | 2857.067 | -4860.479 | 4860.479 | -0.4860479 | 145.5092 | 5.139521 | 0.6656252 | 74.78478 | -35.87086 | 326.4438 | 155.1532 | 73.29303 | 44.16349
3561 | 72.2533493 | 1000.096 | -4757.885 | 2859.955 | -4860.751 | 4860.751 | -0.4860751 | 145.6563 | 5.139249 | 0.6656782 | 74.8564 | 1350.917 | 293.8355 | 125.1482 | 75.60425 | 48.08364
3562 | 72.27365875 | 1000.081 | -4758.616 | 2860.917 | -4861.482 | 4861.482 | -0.4861482 | 145.7053 | 5.138518 | 0.6658205 | 74.87091 | 102.0378 | 231.9485 | 117.2574 | 53.20253 | 37.78839
3563 | 72.29395294 | 999.9839 | -4760.202 | 2859.871 | -4863.068 | 4863.068 | -0.4863068 | 145.652 | 5.136932 | 0.6661291 | 74.82046 | -163.4617 | 207.2681 | 108.227 | 49.30977 | 35.35403
3564 | 72.31424713 | 999.9018 | -4761.717 | 2859.656 | -4864.583 | 4864.583 | -0.4864583 | 145.6411 | 5.135417 | 0.6664241 | 74.79276 | -93.87938 | -94.97292 | 75.34413 | 46.48675 | 51.63589
3565 | 72.33454895 | 999.8470459 | -4763.093 | 2858.79 | -4865.96 | 4865.96 | -0.486596 | 145.597 | 5.13404 | 0.6666922 | 74.75007 | -159.2728 | -131.7193 | 78.98894 | 85.3742 | 53.22069
3566 | 72.3548584 | 999.7766 | -4764.377 | 2857.971 | -4867.244 | 4867.244 | -0.4867244 | 145.5553 | 5.132756 | 0.6669423 | 74.70998 | -160.2886 | -115.1049 | -90.22612 | 86.45232 | 64.95222
3567 | 72.37514496 | 999.7635498 | -4765.599 | 2857.908 | -4868.466 | 4868.466 | -0.4868466 | 145.552 | 5.131534 | 0.6671804 | 74.69053 | -81.69413 | -96.94257 | -93.96074 | 63.14513 | 61.38432
3568 | 72.39544678 | 999.7548 | -4766.597 | 2857.865 | -4869.464 | 4869.464 | -0.4869464 | 145.5499 | 5.130536 | 0.6673749 | 74.67489 | -80.38985 | -99.49182 | -20.90491 | 67.65755 | 61.34905
3569 | 72.41575623 | 999.7316 | -4767.446 | 2858.319 | -4870.312 | 4870.312 | -0.4870312 | 145.573 | 5.129688 | 0.6675404 | 74.67439 | -3.067568 | -53.74884 | -8.723699 | -24.12933 | 44.12288
3570 | 72.43605042 | 999.5956 | -4769.019 | 2857.176 | -4871.885 | 4871.885 | -0.4871885 | 145.5148 | 5.128115 | 0.667847 | 74.62164 | -172.019 | 61.39814 | -5.921417 | -40.04641 | 54.26833
3571 | 72.45635223 | 999.6257 | -4769.884 | 2858.1 | -4872.75 | 4872.75 | -0.487275 | 145.5618 | 5.12725 | 0.6680157 | 74.63318 | 68.42632 | 80.6264 | 15.42347 | -5.53932 | 45.76735
3572 | 72.47665405 | 999.715 | -4770.369 | 2860.162 | -4873.236 | 4873.236 | -0.4873236 | 145.6668 | 5.126764 | 0.6681104 | 74.67995 | 494.0407 | 54.42947 | 21.62431 | -3.268099 | 50.48845
3573 | 72.49694824 | 999.7228 | -4771.333 | 2860.813 | -4874.2 | 4874.2 | -0.48742 | 145.7 | 5.1258 | 0.6682985 | 74.68291 | 15.75149 | 95.19636 | 15.36558 | 31.99817 | 47.1227
3574 | 72.51725769 | 999.6935 | -4772.526 | 2860.284 | -4875.393 | 4875.393 | -0.4875393 | 145.6731 | 5.124607 | 0.6685312 | 74.65173 | -134.0522 | 76.33377 | 55.05583 | 39.93706 | 36.55433
3575 | 72.53755188 | 999.6393 | -4773.596 | 2861.136 | -4876.462 | 4876.462 | -0.4876462 | 145.7164 | 5.123538 | 0.66874 | 74.65837 | 31.81544 | -49.81805 | 67.52337 | 37.64459 | 37.85159
3576 | 72.5578537 | 999.6551 | -4774.492 | 2861.463 | -4877.358 | 4877.358 | -0.4877358 | 145.7331 | 5.122642 | 0.6689148 | 74.65384 | -25.88658 | 17.86057 | 101.0006 | 31.8972 | -9.396054
3577 | 72.57814789 | 999.5618 | -4776.096 | 2860.717 | -4878.962883 | 4878.962883 | -0.4878962883 | 145.6951 | 5.121037117 | 0.6692281 | 74.61101 | -136.7184 | 32.7088 | 41.52881 | 44.14106 | -18.024
3578 | 72.59845734 | 999.6729 | -4776.617 | 2862.388 | -4879.483 | 4879.483 | -0.4879483 | 145.7802 | 5.120517 | 0.6693298 | 74.64701 | 354.1446 | 100.29 | 26.88074 | 46.55855 | 101.8998
3579 | 72.61875153 | 999.7119 | -4777.971 | 2862.539 | -4880.837 | 4880.837 | -0.4880837 | 145.7879 | 5.119163 | 0.6695942 | 74.63119 | -59.81106 | 97.22624 | 23.26424 | 45.17286 | 104.0936
3580 | 72.63905334 | 999.8419 | -4778.507 | 2864.325 | -4881.374 | 4881.374 | -0.4881374 | 145.8789 | 5.118626 | 0.6696991 | 74.66995 | 369.7212 | 101.3537 | 39.79479 | 5.701664 | 118.3447
3581 | 72.65934753 | 999.859375 | -4779.415 | 2864.553 | -4882.281 | 4882.281 | -0.4882281 | 145.8905 | 5.117719 | 0.6698763 | 74.66265 | -41.2052 | -2.795374 | 27.58701 | -1.410248 | 119.0182
3582 | 72.67964935 | 999.871 | -4780.477 | 2864.223 | -4883.344 | 4883.344 | -0.4883344 | 145.8737 | 5.116656 | 0.6700839 | 74.63854 | -116.0811 | 45.2849 | 48.07137 | 7.643206 | 121.0442
3583 | 72.69994354 | 999.7923 | -4782.192 | 2863.039 | -4885.059 | 4885.059 | -0.4885059 | 145.8134 | 5.114941 | 0.6704192 | 74.58268 | -166.6007 | -55.81066 | -2.169933 | 4.237851 | 120.2852
3584 | 72.72025299 | 999.8956 | -4782.787 | 2864.177 | -4885.653 | 4885.653 | -0.4885653 | 145.8713 | 5.114347 | 0.6705354 | 74.60367 | 180.5903 | -38.04144 | -5.627279 | -3.914549 | 114.6026
3585 | 72.74055481 | 999.791 | -4784.282 | 2863.49 | -4887.148 | 4887.148 | -0.4887148 | 145.8364 | 5.112852 | 0.6708278 | 74.56397 | -135.7566 | -34.43064 | -46.51302 | 226.1553 | 123.3695
3586 | 72.76085663 | 999.8251 | -4785.095 | 2864.237 | -4887.962 | 4887.962 | -0.4887962 | 145.8744 | 5.112038 | 0.6709869 | 74.57155 | 47.64086 | -19.29594 | -44.0752 | 200.5284 | 118.083
3587 | 72.78114319 | 999.7791 | -4786.37 | 2864.012 | -4889.237 | 4889.237 | -0.4889237 | 145.863 | 5.110763 | 0.6712363 | 74.5471 | -98.02715 | -55.06409 | -47.64092 | 221.4496 | 98.26297
3588 | 72.80146027 | 999.7657 | -4787.586 | 2863.863 | -4890.453 | 4890.453 | -0.4890453 | 145.8553 | 5.109547 | 0.6714744 | 74.52546 | -90.92718 | -31.76575 | 339.1291 | 187.4177 | 115.0442
3589 | 72.82174683 | 999.7741 | -4788.671875 | 2864.485 | -4891.539 | 4891.539 | -0.4891539 | 145.887 | 5.108461 | 0.6716868 | 74.52583 | 1.749599 | -70.92844 | 315.7014 | 188.6355 | 136.1877
3590 | 72.84204865 | 999.7624 | -4789.67 | 2864.9 | -4892.537 | 4892.537 | -0.4892537 | 145.9082 | 5.107463 | 0.6718822 | 74.52207 | -19.26489 | 611.5428 | 359.0084 | 189.5474 | 132.5543
3591 | 72.86234283 | 999.6854 | -4791.343 | 2863.972 | -4894.209 | 4894.209 | -0.4894209 | 145.8609 | 5.105791 | 0.6722098 | 74.47353 | -148.1726 | 623.6765 | 338.0753 | 189.4634 | 130.8953
3592 | 72.88265991 | 999.8242 | -4791.451 | 2866.727 | -4894.317 | 4894.317 | -0.4894317 | 146.0012 | 5.105683 | 0.6722309 | 74.54358 | 3314.329 | 674.128 | 346.4186 | 182.9053 | 136.439
3593 | 72.90294647 | 999.7614 | -4792.622 | 2867.117 | -4895.488 | 4895.488 | -0.4895488 | 146.0211 | 5.104512 | 0.6724603 | 74.53664 | -30.25895 | 649.8295 | 345.1435 | 186.2971 | 119.4322
3594 | 72.92325592 | 999.8572 | -4793.311 | 2868.823 | -4896.177 | 4896.177 | -0.4896177 | 146.108 | 5.103823 | 0.6725953 | 74.57092 | 254.007 | 674.8764 | 326.2979 | 177.7383 | 124.4237
3595 | 72.94355011 | 999.8522 | -4794.411 | 2868.274 | -4897.277 | 4897.277 | -0.4897277 | 146.08 | 5.102723 | 0.6728108 | 74.54058 | -140.757 | -8.469966 | 337.5739 | 217.7672 | 106.2012
3596 | 72.96385956 | 999.8488 | -4795.327 | 2868.631 | -4898.194 | 4898.194 | -0.4898194 | 146.0982 | 5.101806 | 0.6729905 | 74.53646 | -22.93825 | -35.99029 | 344.6064 | 255.7697 | 106.178
3597 | 72.98415375 | 999.8118 | -4796.488 | 2868.387 | -4899.354 | 4899.354 | -0.4899354 | 146.0857 | 5.100646 | 0.673218 | 74.51316 | -102.4027 | -70.34793 | -32.62365 | 250.7494 | 106.5361
3598 | 73.00445557 | 999.6493 | -4798.085 | 2867.261 | -4900.952 | 4900.952 | -0.4900952 | 146.0284 | 5.099048 | 0.6735313 | 74.46058 | -167.8606 | -59.17254 | 26.56144 | 247.1007 | 118.1874
3599 | 73.02474976 | 999.6791 | -4798.876 | 2868.196 | -4901.743 | 4901.743 | -0.4901743 | 146.076 | 5.098257 | 0.6736863 | 74.47332 | 82.21884 | -70.73315 | 51.57283 | 258.5821 | 112.3553
3600 | 73.04505157 | 999.6647 | -4800.135 | 2868.097 | -4903.002 | 4903.002 | -0.4903002 | 146.071 | 5.096998 | 0.6739333 | 74.45235 | -84.88004 | 50.22876 | 59.03986 | 28.35665 | 115.2544
3601 | 73.06535339 | 999.6206 | -4801.524 | 2868.031 | -4904.391 | 4904.391 | -0.4904391 | 146.0676 | 5.095609 | 0.6742059 | 74.43035 | -80.74131 | 179.6228 | 53.36677 | 36.03668 | 107.709
3602 | 73.08565521 | 999.6944 | -4801.901 | 2869.673 | -4904.768 | 4904.768 | -0.4904768 | 146.1513 | 5.095232 | 0.6742798 | 74.46747 | 502.4069 | 148.4683 | 67.41685 | 8.520729 | -1524.004
3603 | 73.10595703 | 999.7785 | -4802.335 | 2871.491 | -4905.202 | 4905.202 | -0.4905202 | 146.2438 | 5.094798 | 0.674365 | 74.50828 | 479.1095 | 150.6451 | 70.61779 | 15.11273 | -1521.318
3604 | 73.12625885 | 999.7653 | -4803.357 | 2871.498 | -4906.224 | 4906.224 | -0.4906224 | 146.2442 | 5.093776 | 0.6745656 | 74.49353 | -73.55367 | 171.6029 | 70.9203 | 9.595462 | -1525.826
3605 | 73.14655304 | 999.7392 | -4804.679 | 2871.503 | -4907.546 | 4907.546 | -0.4907546 | 146.2445 | 5.092454 | 0.6748252 | 74.47432 | -73.99607 | 43.31115 | 62.71451 | 27.84151 | -1526.427
3606 | 73.16684723 | 999.7735 | -4805.652 | 2872.229 | -4908.519 | 4908.519 | -0.4908519 | 146.2814 | 5.091481 | 0.6750163 | 74.47891 | 24.04806 | -35.52247 | 67.03278 | 39.79624 | -1523.975
3607 | 73.18715668 | 999.7277 | -4807.125 | 2871.509 | -4909.992 | 4909.992 | -0.4909992 | 146.2447 | 5.090008 | 0.6753056 | 74.43869 | -139.0521 | -52.55816 | -0.5343521 | 30.86947 | -1639.078
3608 | 73.20745087 | 999.8526001 | -4807.924 | 2872.474 | -4910.791 | 4910.791 | -0.4910791 | 146.2939 | 5.089209 | 0.6754626 | 74.45202 | 84.94148 | -46.13433 | -34.73675 | 25.11636 | -1638.286
3609 | 73.22774506 | 999.6939 | -4809.555 | 2871.431 | -4912.422 | 4912.422 | -0.4912422 | 146.2408 | 5.087578 | 0.6757832 | 74.40113 | -158.7322 | -72.08341 | -25.29074 | -3130.681 | -1648.197
3610 | 73.24804688 | 999.7088 | -4810.643 | 2871.699 | -4913.509 | 4913.509 | -0.4913509 | 146.2544 | 5.086491 | 0.6759969 | 74.39218 | -41.87692 | -10.01539 | -22.81148 | -3165.043 | -1636.176
3611 | 73.26835632 | 999.7014 | -4811.917 | 2871.396 | -4914.784 | 4914.784 | -0.4914784 | 146.239 | 5.085216 | 0.6762475 | 74.36569 | -105.6973 | -24.71161 | -44.50311 | -3205.583 | -1636.679
3612 | 73.28865051 | 999.7659 | -4812.583 | 2872.639 | -4915.45 | 4915.45 | -0.491545 | 146.3023 | 5.08455 | 0.6763786 | 74.38815 | 171.288 | -3.301708 | -5297.687 | -3203.125 | -1637.254
3613 | 73.3089447 | 999.7396 | -4813.485 | 2873.228 | -4916.352 | 4916.352 | -0.4916352 | 146.3323 | 5.083648 | 0.676556 | 74.39018 | 11.46038 | -29.16165 | -5308.572 | -3203.331 | -1634.234
3614 | 73.32925415 | 999.7394 | -4814.361 | 2873.379 | -4917.228 | 4917.228 | -0.4917228 | 146.34 | 5.082772 | 0.6767283 | 74.38127 | -51.68266 | -9491.564 | -5305.267 | -3206.511 | -1637
3615 | 73.34954834 | 999.5842 | -4815.861 | 2872.275 | -4918.728 | 4918.728 | -0.4918728 | 146.2838 | 5.081272 | 0.6770234 | 74.33076 | -171.1767 | -9528.426 | -5304.69 | -3197.728 | -1633.035
3616 | 73.36985016 | 999.8085 | -4815.854 | 2874.912 | -4918.72 | 4918.72 | -0.491872 | 146.4181 | 5.08128 | 0.6770219 | 74.39911 | -47417.71 | -9556.515 | -5301.51 | -3205.617 | -1632.879
3617 | 73.39015198 | 999.8375 | -4817.039 | 2875.465 | -4919.906 | 4919.906 | -0.4919906 | 146.4462 | 5.080094 | 0.6772553 | 74.39607 | -13.02311 | -9553.516 | -5323.171 | -3181.178 | -1651.892
3618 | 73.41046143 | 999.7355957 | -4818.47 | 2874.871 | -4921.337 | 4921.337 | -0.4921337 | 146.416 | 5.078663 | 0.677537 | 74.35973 | -128.9817 | -9534.696 | -5325.255 | -3180.888 | -1636.151
3619 | 73.43074799 | 999.7543 | -4819.607 | 2875.197 | -4922.474 | 4922.474 | -0.4922474 | 146.4326 | 5.077526 | 0.677761 | 74.35152 | -36.6871 | -55.88635 | -5323.224 | -3181.78 | -1638.503
3620 | 73.4510498 | 999.7151 | -4820.732 | 2875.173 | -4923.599 | 4923.599 | -0.4923599 | 146.4314 | 5.076401 | 0.6779825 | 74.33444 | -77.07904 | -54.74123 | -5281.11 | -3198.551 | -1643.92
3621 | 73.47135162 | 999.689 | -4821.939 | 2875.64 | -4924.806 | 4924.806 | -0.4924806 | 146.4551 | 5.075194 | 0.6782204 | 74.32881 | -23.66081 | -35.62421 | -16.6448 | -3199.181 | -1637.471
3622 | 73.49165344 | 999.6885376 | -4823.019 | 2876.191 | -4925.886 | 4925.886 | -0.4925886 | 146.4832 | 5.074114 | 0.6784331 | 74.32726 | -7.297503 | 13.28199 | -28.42816 | -3193.73 | -1636.418
3623 | 73.51194763 | 999.7052002 | -4824.197 | 2876.559 | -4927.063 | 4927.063 | -0.4927063 | 146.502 | 5.072937 | 0.6786652 | 74.31951 | -33.39662 | 21.19354 | -23.01656 | -3187.399 | -1633.96
3624 | 73.53224945 | 999.7338 | -4824.982 | 2878.25 | -4927.849 | 4927.849 | -0.4927849 | 146.5881 | 5.072151 | 0.67882 | 74.35168 | 207.8439 | 2.11103 | -18.71786 | -29.48257 | -1630.13
3625 | 73.55255127 | 999.7354 | -4826.421 | 2878.654 | -4929.288 | 4929.288 | -0.4929288 | 146.6087 | 5.070712 | 0.6791038 | 74.34103 | -37.52128 | -12.48491 | -6.809678 | 33.75982 | -1625.771
3626 | 73.57286072 | 999.7025 | -4827.747 | 2878.201 | -4930.613 | 4930.613 | -0.4930613 | 146.5856 | 5.069387 | 0.6793652 | 74.3099 | -119.0734 | -5.405362 | -12.64932 | 32.90599 | -1618.367
3627 | 73.59315491 | 999.6805 | -4829.088 | 2878.14 | -4931.955 | 4931.955 | -0.4931955 | 146.5825 | 5.068045 | 0.6796299 | 74.28866 | -80.27721 | -40.95522 | -17.27882 | 19.94716 | -1624.634
3628 | 73.61345673 | 999.614 | -4830.257 | 2878.822 | -4933.124 | 4933.124 | -0.4933124 | 146.6172 | 5.066876 | 0.6798605 | 74.28912 | 2.00113 | -48.69448 | 90.38889 | 39.15695 | -1628.894
3629 | 73.63374329 | 999.5869 | -4831.128 | 2879.517 | -4933.995 | 4933.995 | -0.4933995 | 146.6526 | 5.066005 | 0.6800325 | 74.29429 | 30.09464 | -34.6724 | 51.54078 | 33.49948 | -1626.202
3630 | 73.65405273 | 999.6031 | -4832.35 | 2879.499 | -4935.216 | 4935.216 | -0.4935216 | 146.6517 | 5.064784 | 0.6802737 | 74.27591 | -76.21756 | 168.5056 | 30.03541 | 44.40061 | -1625.027
3631 | 73.67434692 | 999.5621 | -4833.53 | 2879.728 | -4936.397 | 4936.397 | -0.4936397 | 146.6633 | 5.063603 | 0.6805068 | 74.2645 | -48.96301 | 139.7476 | 66.71777 | 43.44917 | 16.07046
3632 | 73.69464874 | 999.673 | -4833.768 | 2881.567 | -4936.634758 | 4936.634758 | -0.4936634758 | 146.757 | 5.063365242 | 0.6805538 | 74.30843 | 935.6127 | 87.5147 | 63.57937 | 35.23022 | 15.61751
3633 | 73.71495819 | 999.6605 | -4834.659 | 2881.107 | -4937.525383 | 4937.525383 | -0.4937525383 | 146.7336 | 5.062474617 | 0.6807297 | 74.28349 | -141.789 | 144.9718 | 80.71474 | 44.99914 | 18.31151
3634 | 73.73526001 | 999.4794 | -4836.718 | 2878.632 | -4939.584 | 4939.584 | -0.4939584 | 146.6075 | 5.060416 | 0.6811365 | 74.18949 | -231.0696 | 133.0598 | 72.07441 | 52.24048 | 27.86112
3635 | 73.75554657 | 999.6006 | -4837.175 | 2879.631 | -4940.041 | 4940.041 | -0.4940041 | 146.6584 | 5.059959 | 0.6812268 | 74.20855 | 211.0678 | -22.81884 | 89.93855 | 50.11933 | 35.50163
3636 | 73.77584839 | 999.6123 | -4838.303 | 2879.334 | -4941.17 | 4941.17 | -0.494117 | 146.6433 | 5.05883 | 0.6814498 | 74.18435 | -108.5228 | -3.994683 | 107.4914 | 51.74594 | 43.7105
3637 | 73.79615784 | 999.672 | -4838.873 | 2880.341 | -4941.739 | 4941.739 | -0.4941739 | 146.6946 | 5.058261 | 0.6815624 | 74.20193 | 156.2195 | 59.13118 | 2.372943 | 40.5994 | 46.50496
3638 | 73.81645966 | 999.6774 | -4839.802 | 2880.53 | -4942.668 | 4942.668 | -0.4942668 | 146.7042 | 5.057332 | 0.6817461 | 74.19317 | -47.66826 | 38.7201 | 5.672345 | 57.28793 | 53.4412
3639 | 73.83674622 | 999.7846 | -4840.696 | 2881.62 | -4943.562 | 4943.562 | -0.4943562 | 146.7597 | 5.056438 | 0.6819229 | 74.20812 | 84.55969 | 58.33402 | 34.28011 | 58.80823 | 43.38049
3640 | 73.85704803 | 999.8387 | -4841.383 | 2882.587 | -4944.25 | 4944.25 | -0.494425 | 146.809 | 5.05575 | 0.6820589 | 74.22295 | 109.0124 | 4.671252 | -4.405597 | -6.956342 | 86.75024
3641 | 73.87735748 | 999.8053 | -4842.208 | 2882.991 | -4945.075 | 4945.075 | -0.4945075 | 146.8295 | 5.054925 | 0.682222 | 74.22124 | -10.45321 | 19.48496 | 26.9981 | 18.51303 | 85.16224
3642 | 73.8976593 | 999.7663 | -4843.765 | 2882.538 | -4946.631 | 4946.631 | -0.4946631 | 146.8065 | 5.053369 | 0.68253 | 74.18672 | -112.0944 | -24.84769 | 6.73387 | 43.55072 | 86.29659
3643 | 73.91794586 | 999.723 | -4844.62 | 2883.199 | -4947.486 | 4947.486 | -0.4947486 | 146.8401 | 5.052514 | 0.6826992 | 74.19118 | 26.40027 | -11.82809 | 6.3797 | 43.77263 | 84.18444
3644 | 73.93825531 | 999.608 | -4846.197 | 2882.436 | -4949.063 | 4949.063 | -0.4949063 | 146.8012 | 5.050937 | 0.6830114 | 74.14838 | -137.1035 | -14.96917 | 23.6788 | 55.92361 | 79.3405
3645 | 73.9585495 | 999.6002 | -4847.065 | 2884.095 | -4949.931633 | 4949.931633 | -0.4949931633 | 146.8858 | 5.050068367 | 0.6831833 | 74.17831 | 174.1105 | -2.721443 | 27.62138 | 56.6926 | 81.9152
3646 | 73.97885132 | 999.6121 | -4848.102 | 2884.478 | -4950.968 | 4950.968 | -0.4950968 | 146.9053 | 5.049032 | 0.6833886 | 74.17294 | -26.15861 | 40.04882 | 52.60469 | 54.27604 | 81.46625
3647 | 73.99914551 | 999.5335083 | -4849.525 | 2884.734 | -4952.392 | 4952.392 | -0.4952392 | 146.9183 | 5.047608 | 0.6836705 | 74.1586 | -50.85578 | 96.36866 | 73.25317 | 129.9855 | 44.10978
3648 | 74.01945496 | 999.5851 | -4850.291 | 2886.591 | -4953.158 | 4953.158 | -0.4953158 | 147.0129 | 5.046842 | 0.6838223 | 74.19507 | 240.2516 | 104.4259 | 88.95917 | 111.7096 | 41.02321
3649 | 74.03975677 | 999.6714 | -4851.168 | 2888.069 | -4954.035 | 4954.035 | -0.4954035 | 147.0882 | 5.045965 | 0.6839961 | 74.22018 | 144.4957 | 124.406 | 94.86882 | 109.2478 | 46.65728
3650 | 74.06005096 | 999.7289 | -4851.936 | 2889.778 | -4954.802 | 4954.802 | -0.4954802 | 147.1752 | 5.045198 | 0.6841482 | 74.25279 | 214.3965 | 168.128 | 211.1011 | 112.7707 | 35.25391
3651 | 74.08034515 | 999.715271 | -4852.722 | 2890.676 | -4955.589 | 4955.589 | -0.4955589 | 147.2209 | 5.044411 | 0.6843042 | 74.26429 | 73.74191 | 103.2944 | 195.6604 | 103.652 | 37.22352
3652 | 74.10064697 | 999.8442 | -4853.43 | 2891.998 | -4956.296 | 4956.296 | -0.4956296 | 147.2882 | 5.043704 | 0.6844444 | 74.28782 | 167.7543 | 318.4355 | 196.0465 | 112.6888 | 29.79291
3653 | 74.12094879 | 999.7921 | -4854.542 | 2891.915 | -4957.409 | 4957.409 | -0.4957409 | 147.284 | 5.042591 | 0.684665 | 74.26931 | -83.91662 | 242.5311 | 162.7684 | 96.94927 | 30.49528
3654 | 74.14125061 | 999.9647 | -4854.826 | 2894.751 | -4957.692 | 4957.692 | -0.4957692 | 147.4285 | 5.042308 | 0.6847213 | 74.33796 | 1220.201 | 218.3065 | 134.4489 | 88.84487 | 23.19554
3655 | 74.16155243 | 999.8555 | -4856.938 | 2893.269 | -4959.805 | 4959.805 | -0.4959805 | 147.353 | 5.040195 | 0.6851403 | 74.26877 | -165.1253 | 172.9054 | 110.4547 | 76.81528 | 26.25918
3656 | 74.18185425 | 999.8687 | -4857.98 | 2893.485 | -4960.847 | 4960.847 | -0.4960847 | 147.364 | 5.039153 | 0.685347 | 74.25898 | -47.38109 | 167.6128 | 95.3742 | 56.2864 | 24.79672
3657 | 74.20215607 | 999.8087 | -4859.224 | 2893.63 | -4962.09 | 4962.09 | -0.496209 | 147.3713 | 5.03791 | 0.6855938 | 74.24435 | -59.25114 | -76.73767 | 60.32099 | 38.67803 | 32.05554
3658 | 74.22245026 | 999.6993 | -4860.603 | 2893.244 | -4963.469 | 4963.469 | -0.4963469 | 147.3517 | 5.036531 | 0.6858676 | 74.21414 | -110.3798 | -56.10917 | 43.9451 | 20.95798 | 43.04942
3659 | 74.24275208 | 999.7822 | -4861.43 | 2893.709 | -4964.297 | 4964.297 | -0.4964297 | 147.3754 | 5.035703 | 0.6860319 | 74.21388 | -1.551111 | -76.17789 | -99.153 | 12.09063 | 59.7341
3660 | 74.26305389 | 999.8374 | -4862.165 | 2893.779 | -4965.032 | 4965.032 | -0.4965032 | 147.379 | 5.034968 | 0.6861779 | 74.20484 | -61.98277 | -110.5876 | -94.09797 | -0.9129383 | 58.27622
3661 | 74.28334808 | 999.8048 | -4862.93 | 2893.344 | -4965.796 | 4965.796 | -0.4965796 | 147.3568 | 5.034204 | 0.6863297 | 74.1824 | -147.7247 | -102.048 | -94.54497 | -3.794028 | 61.60624
3662 | 74.3036499 | 999.7831 | -4864.355 | 2891.608 | -4967.222 | 4967.222 | -0.4967222 | 147.2684 | 5.032778 | 0.6866129 | 74.11691 | -231.2996 | -125.6637 | -94.54688 | -71.95024 | 62.46513
3663 | 74.32395172 | 999.7686 | -4865.305 | 2891.655 | -4968.172 | 4968.172 | -0.4968172 | 147.2708 | 5.031828 | 0.6868017 | 74.10413 | -67.68168 | -123.548 | -85.31572 | -64.46619 | 66.64311
3664 | 74.34426117 | 999.759 | -4866.58 | 2891.205 | -4969.446 | 4969.446 | -0.4969446 | 147.2479 | 5.030554 | 0.687055 | 74.07382 | -119.6299 | -105.8567 | -99.26926 | -54.74669 | 59.38868
3665 | 74.36454773 | 999.7699585 | -4867.612 | 2891.386 | -4970.479 | 4970.479 | -0.4970479 | 147.2571 | 5.029521 | 0.6872603 | 74.06327 | -51.4041 | -65.05667 | -70.39806 | -27.78176 | 48.81015
3666 | 74.38485718 | 999.7598877 | -4868.667 | 2891.508 | -4971.534 | 4971.534 | -0.4971534 | 147.2633 | 5.028466 | 0.6874701 | 74.05084 | -59.26835 | -76.94693 | -59.85803 | 2.693695 | 44.11206
3667 | 74.40515137 | 999.7706 | -4869.553 | 2891.829 | -4972.42 | 4972.42 | -0.497242 | 147.2797 | 5.02758 | 0.6876463 | 74.04603 | -27.29931 | -13.44933 | -23.22348 | 11.58589 | 39.56389
3668 | 74.42545319 | 999.7435 | -4870.785 | 2891.321 | -4973.652 | 4973.652 | -0.4973652 | 147.2538 | 5.026348 | 0.6878914 | 74.01487 | -127.133 | -13.7414 | 22.6548 | 20.41222 | 42.08189
3669 | 74.445755 | 999.7424 | -4871.423 | 2892.669 | -4974.29 | 4974.29 | -0.497429 | 147.3224 | 5.02571 | 0.6880183 | 74.03998 | 197.8581 | 17.79454 | 74.47502 | 28.53066 | -3.830052
3670 | 74.46604919 | 999.7073 | -4872.489 | 2892.844 | -4975.356 | 4975.356 | -0.4975356 | 147.3313 | 5.024644 | 0.6882305 | 74.02876 | -52.86445 | 92.29898 | 94.83457 | 68.04483 | 5.570063
3671 | 74.48634338 | 999.7010498 | -4873.475 | 2894.166 | -4976.341 | 4976.341 | -0.4976341 | 147.3987 | 5.023659 | 0.6884266 | 74.04806 | 98.41137 | 187.076 | 109.2435 | 68.16476 | 13.27252
3672 | 74.50665283 | 999.8180542 | -4874.04 | 2896.011 | -4976.907 | 4976.907 | -0.4976907 | 147.4926 | 5.023093 | 0.6885392 | 74.08692 | 345.2229 | 173.8707 | 109.3937 | 69.98136 | 6.660564
3673 | 74.52696228 | 999.8961 | -4874.783 | 2898.445 | -4977.65 | 4977.65 | -0.497765 | 147.6166 | 5.02235 | 0.6886871 | 74.13822 | 346.752 | 198.5261 | 163.6765 | 69.24145 | 8.250443
3674 | 74.54724884 | 999.9481 | -4875.645 | 2899.827 | -4978.512 | 4978.512 | -0.4978512 | 147.687 | 5.021488 | 0.6888587 | 74.16085 | 131.8319 | 173.6542 | 134.372 | 75.58316 | 1.909553
3675 | 74.56755829 | 999.9826 | -4876.677 | 2900.99 | -4979.544 | 4979.544 | -0.4979544 | 147.7462 | 5.020456 | 0.6890643 | 74.17532 | 70.41215 | 176.8922 | 129.9813 | 76.67682 | -2.117719
3676 | 74.58786011 | 999.9017 | -4878.098 | 2901.523 | -4980.965 | 4980.965 | -0.4980965 | 147.7734 | 5.019035 | 0.6893474 | 74.16798 | -25.94808 | 94.36524 | 112.1019 | 77.73601 | 6.285833
3677 | 74.60814667 | 999.9689 | -4878.771 | 2903.807 | -4981.637 | 4981.637 | -0.4981637 | 147.8897 | 5.018363 | 0.6894813 | 74.2164 | 361.4129 | 49.52267 | 77.72799 | 71.71068 | 10.38967
3678 | 74.62844849 | 999.91 | -4879.951 | 2903.883 | -4982.818 | 4982.818 | -0.4982818 | 147.8936 | 5.017182 | 0.6897166 | 74.20089 | -65.88266 | 22.93971 | 37.98948 | 86.96766 | 12.75099
3679 | 74.64875031 | 999.8534 | -4881.288 | 2903.694 | -4984.154 | 4984.154 | -0.4984154 | 147.8839 | 5.015846 | 0.689983 | 74.17628 | -92.381 | 35.30078 | 10.98094 | 63.67371 | 11.45281
3680 | 74.66905212 | 999.7985 | -4882.545 | 2903.808 | -4985.412 | 4985.412 | -0.4985412 | 147.8897 | 5.014588 | 0.6902338 | 74.16061 | -62.50263 | -39.1607 | 15.09937 | 36.37396 | 8.300727
3681 | 74.68934631 | 999.7964 | -4883.475 | 2904.607 | -4986.341 | 4986.341 | -0.4986341 | 147.9304 | 5.013659 | 0.6904192 | 74.16726 | 35.8573 | -48.23318 | 37.53697 | 0.8946992 | -349.2968
3682 | 74.70964813 | 999.795 | -4884.552 | 2905.14 | -4987.419 | 4987.419 | -0.4987419 | 147.9575 | 5.012581 | 0.6906341 | 74.16492 | -10.89451 | -8.261361 | -30.50869 | -19.81233 | -351.99
3683 | 74.72994995 | 999.7427 | -4885.82 | 2904.772 | -4988.687 | 4988.687 | -0.4988687 | 147.9388 | 5.011313 | 0.6908871 | 74.13677 | -111.2451 | 39.43721 | -30.32986 | -18.10792 | -346.5655
3684 | 74.7502594 | 999.811 | -4886.666 | 2905.972 | -4989.532 | 4989.532 | -0.4989532 | 148 | 5.010468 | 0.6910558 | 74.1549 | 107.4781 | -17.93384 | -40.66941 | -23.86394 | -343.4411
3685 | 74.77054596 | 999.9086 | -4887.321 | 2907.255 | -4990.187 | 4990.187 | -0.4990187 | 148.0653 | 5.009813 | 0.6911866 | 74.17792 | 175.9902 | -28.60959 | -53.58841 | -47.90503 | -344.8351
3686 | 74.79085541 | 999.7144165 | -4889.314 | 2904.496 | -4992.181 | 4992.181 | -0.4992181 | 147.9247 | 5.007819 | 0.6915845 | 74.07804 | -250.998 | -43.44796 | -46.9083 | -53.99799 | -341.7881
3687 | 74.81115723 | 999.7061 | -4890.459 | 2904.583 | -4993.326 | 4993.326 | -0.4993326 | 147.9292 | 5.006674 | 0.6918133 | 74.06334 | -64.27325 | -100.6983 | -58.17429 | -57.36022 | -353.7724
3688 | 74.83145905 | 999.6832 | -4891.772 | 2903.4375 | -4994.639 | 4994.639 | -0.4994639 | 147.8709 | 5.005361 | 0.6920756 | 74.0147 | -185.4369 | -116.7007 | -45.72521 | -748.4998 | -366.3601
3689 | 74.85175323 | 999.5642 | -4893.289 | 2902.192 | -4996.156 | 4996.156 | -0.4996156 | 147.8074 | 5.003844 | 0.6923786 | 73.96052 | -178.7736 | -88.95878 | -75.14245 | -757.9171 | -320.5077
3690 | 74.87204742 | 999.6576 | -4893.75 | 2902.807 | -4996.617 | 4996.617 | -0.4996617 | 147.8387 | 5.003383 | 0.6924708 | 73.96938 | 95.97833 | -75.9448 | -110.5652 | -755.1791 | -326.7702
3691 | 74.89234924 | 999.6506 | -4894.791 | 2902.494 | -4997.657 | 4997.657 | -0.4997657 | 147.8228 | 5.002343 | 0.6926787 | 73.94603 | -112.2884 | -70.31283 | -1241.521 | -728.5316 | -316.3434
3692 | 74.91265106 | 999.6462 | -4895.667 | 2903.008 | -4998.534 | 4998.534 | -0.4998534 | 147.849 | 5.001466 | 0.6928541 | 73.94617 | 0.7966482 | -63.121 | -1246.091 | -741.9162 | -326.0202
3693 | 74.93294525 | 999.6433 | -4896.984375 | 2902.146 | -4999.851 | 4999.851 | -0.4999851 | 147.8051 | 5.000149 | 0.6931174 | 73.90475 | -157.2771 | -2168.236 | -1222.133 | -741.1973 | -312.07
3694 | 74.95326233 | 999.6071167 | -4898.045 | 2901.572 | -5000.912 | 5000.912 | -0.5000912 | 147.7758 | 4.999088 | 0.6933296 | 73.87445 | -142.8145 | -2166.859 | -1170.218 | -724.6189 | -294.502
3695 | 74.97355652 | 999.7903 | -4898.021 | 2903.598 | -5000.887 | 5000.887 | -0.5000887 | 147.879 | 4.999113 | 0.6933246 | 73.9264 | -10429.6 | -2160.983 | -1191.248 | -721.5534 | -292.5981
3696 | 74.99385834 | 999.7394 | -4899.377 | 2903.262 | -5002.244 | 5002.244 | -0.5002244 | 147.8619 | 4.997756 | 0.693596 | 73.8978 | -105.4025 | -2071.834 | -1158.019 | -611.7542 | -296.8356
3697 | 75.01415253 | 999.7228 | -4900.28125 | 2904.002 | -5003.148 | 5003.148 | -0.5003148 | 147.8996 | 4.996852 | 0.693777 | 73.90326 | 30.17692 | -2061.929 | -1158.365 | -607.2493 | -301.8821
3698 | 75.03445435 | 999.7635 | -4900.792 | 2905.459 | -5003.659 | 5003.659 | -0.5003659 | 147.9738 | 4.996341 | 0.6938793 | 73.93277 | 288.4675 | 61.34475 | -1142.922 | -595.2191 | -297.8317
3699 | 75.05475616 | 999.7216 | -4902.324 | 2905.226 | -5005.19 | 5005.19 | -0.500519 | 147.9619 | 4.99481 | 0.6941858 | 73.90418 | -93.2913 | 81.96098 | -964.6594 | -582.3477 | -304.5966
3700 | 75.07505035 | 999.6937 | -4903.07 | 2906.757 | -5005.937 | 5005.937 | -0.5005937 | 148.0399 | 4.994063 | 0.6943352 | 73.93208 | 186.7732 | 72.26725 | 181.8292 | -559.8225 | -314.4394
3701 | 75.09535217 | 999.675 | -4904.025 | 2907.296 | -5006.892 | 5006.892 | -0.5006892 | 148.0674 | 4.993108 | 0.6945265 | 73.93163 | -2.321367 | 306.884 | 224.2551 | -521.5312 | -306.771
3702 | 75.11565399 | 999.6107 | -4905.395 | 2907.896 | -5008.261 | 5008.261 | -0.5008261 | 148.0979 | 4.991739 | 0.6948008 | 73.92662 | -18.29173 | 303.3024 | 229.878 | -512.4963 | -309.5861
3703 | 75.13594818 | 999.7753 | -4905.667 | 2911.187 | -5008.533 | 5008.533 | -0.5008533 | 148.2655 | 4.991467 | 0.6948553 | 74.00625 | 1461.551 | 321.234 | 235.4565 | 177.0081 | -301.7887
3704 | 75.15625 | 999.6428833 | -4907.221 | 2910.731 | -5010.087883 | 5010.087883 | -0.5010087883 | 148.2423 | 4.989912117 | 0.6951668 | 73.97161 | -111.1994 | 337.8548 | 292.1658 | 173.5522 | -298.3501
3705 | 75.17655182 | 999.7273 | -4907.983 | 2912.836 | -5010.85 | 5010.85 | -0.501085 | 148.3495 | 4.98915 | 0.6953195 | 74.01381 | 276.4309 | 409.248 | 270.6031 | 171.9548 | -301.9312
3706 | 75.19685364 | 999.7318 | -4909.132 | 2914.24 | -5011.999 | 5011.999 | -0.5011999 | 148.421 | 4.988001 | 0.6955498 | 74.03242 | 80.783 | 200.3561 | 261.1911 | 146.8099 | -300.2732
3707 | 75.21714783 | 999.804 | -4909.715 | 2916.139 | -5012.582 | 5012.582 | -0.5012582 | 148.5177 | 4.987418 | 0.6956667 | 74.072 | 338.6739 | 221.1379 | 245.7522 | 145.7326 | -307.7372
3708 | 75.23744965 | 999.8867 | -4910.104 | 2917.646 | -5012.97 | 5012.97 | -0.501297 | 148.5945 | 4.98703 | 0.6957446 | 74.10451 | 417.0922 | 148.4457 | 84.04824 | 131.3736 | -305.9092
3709 | 75.25774384 | 999.942 | -4911.095 | 2918.169 | -5013.961 | 5013.961 | -0.5013961 | 148.6211 | 4.986039 | 0.6959434 | 74.10306 | -7.290758 | 100.8407 | 86.54759 | 121.8009 | -300.9711
3710 | 75.27805328 | 999.927 | -4912.396 | 2918.036 | -5015.263 | 5015.263 | -0.5015263 | 148.6143 | 4.984737 | 0.6962045 | 74.08033 | -87.02991 | 34.34914 | 43.67184 | 125.7327 | 59.07608
3711 | 75.29834747 | 999.8308 | -4913.997 | 2916.983 | -5016.864 | 5016.864 | -0.5016864 | 148.5607 | 4.983136 | 0.6965256 | 74.02984 | -157.2418 | -66.81035 | 31.51672 | 23.02579 | 66.50693
3712 | 75.31864929 | 999.8182373 | -4914.79 | 2917.486 | -5017.656 | 5017.656 | -0.5017656 | 148.5863 | 4.982344 | 0.6966847 | 74.03083 | 6.216013 | -87.24236 | -22.32609 | 29.91418 | 67.34087
3713 | 75.33894348 | 999.7753 | -4916.05 | 2917.34 | -5018.917 | 5018.917 | -0.5018917 | 148.5789 | 4.981083 | 0.6969378 | 74.00838 | -88.70523 | -75.55899 | -64.149 | 7.205075 | 58.37697
3714 | 75.35926056 | 999.7985 | -4917.257 | 2917.001 | -5020.124 | 5020.124 | -0.5020124 | 148.5616 | 4.979876 | 0.69718 | 73.98186 | -109.4508 | -73.2929 | -72.12256 | -12.55771 | 63.8467
3715 | 75.37955475 | 999.8832 | -4917.97 | 2917.257 | -5020.836 | 5020.836 | -0.5020836 | 148.5747 | 4.979164 | 0.6973232 | 73.97777 | -28.61306 | -66.39891 | -63.32741 | -42.08713 | 76.21871
3716 | 75.39985657 | 999.8011 | -4919.361 | 2916.464 | -5022.228 | 5022.228 | -0.5022228 | 148.5343 | 4.977772 | 0.6976026 | 73.93699 | -145.9114 | -64.46842 | -52.99005 | -69.8671 | 78.29363
3717 | 75.42014313 | 999.9369 | -4920.105 | 2917.14 | -5022.972 | 5022.972 | -0.5022972 | 148.5687 | 4.977028 | 0.6977521 | 73.94308 | 40.686 | -44.15296 | -77.64281 | -68.59638 | 79.82512
3718 | 75.44045258 | 999.9236 | -4920.875 | 2917.109 | -5023.742 | 5023.742 | -0.5023742 | 148.5671 | 4.976258 | 0.6979069 | 73.93084 | -79.05279 | -51.27148 | -79.37194 | -55.4549 | 33.85039
3719 | 75.46074677 | 999.9664 | -4921.755 | 2917.57 | -5024.622 | 5024.622 | -0.5024622 | 148.5906 | 4.975378 | 0.6980838 | 73.92944 | -7.873533 | -65.22095 | -67.1671 | -41.34803 | 38.24727
3720 | 75.48104858 | 999.9262085 | -4922.617 | 2917.636 | -5025.483 | 5025.483 | -0.5025483 | 148.594 | 4.974517 | 0.6982569 | 73.91833 | -64.20565 | -94.21164 | -62.68009 | -39.86148 | 25.90162
3721 | 75.50134277 | 999.8128 | -4924.29 | 2915.753 | -5027.157 | 5027.157 | -0.5027157 | 148.4981 | 4.972843 | 0.6985933 | 73.84577 | -215.6588 | -78.32252 | -34.23524 | -29.5924 | 28.98045
3722 | 75.52165985 | 999.7892 | -4925.497 | 2915.461 | -5028.364 | 5028.364 | -0.5028364 | 148.4832 | 4.971636 | 0.6988361 | 73.82046 | -104.2674 | -74.39382 | -32.71577 | 14.07508 | 13.98618
3723 | 75.54194641 | 999.7388916 | -4926.393 | 2915.99 | -5029.259758 | 5029.259758 | -0.5029259758 | 148.5101 | 4.970740242 | 0.6990163 | 73.82053 | 0.3927977 | -39.53424 | -20.76388 | 19.83937 | -3.505517
3724 | 75.56225586 | 999.7742 | -4927.265 | 2916.583 | -5030.132 | 5030.132 | -0.5030132 | 148.5404 | 4.969868 | 0.6991918 | 73.8226 | 11.76998 | 14.46976 | -12.63004 | 31.30824 | -6.362968
3725 | 75.58255768 | 999.7978 | -4928.03 | 2917.701 | -5030.896 | 5030.896 | -0.5030896 | 148.5973 | 4.969104 | 0.6993456 | 73.83954 | 110.0922 | 41.0261 | 55.12186 | 37.14811 | -6.220742
3726 | 75.6028595 | 999.8135376 | -4928.997 | 2918.6875 | -5031.864 | 5031.864 | -0.5031864 | 148.6475 | 4.968136 | 0.6995403 | 73.85012 | 54.36123 | 54.01375 | 85.51186 | 43.50564 | -8.820954
3727 | 75.62314606 | 999.7719 | -4930.1 | 2919.586 | -5032.967 | 5032.967 | -0.5032967 | 148.6933 | 4.967033 | 0.6997624 | 73.85645 | 28.51425 | 160.772 | 99.99954 | 38.59101 | -14.99183
3728 | 75.64345551 | 999.7621 | -4931.293 | 2920.908 | -5034.16 | 5034.16 | -0.503416 | 148.7606 | 4.96584 | 0.7000026 | 73.87214 | 65.33105 | 150.3238 | 114.2097 | 54.20934 | -18.78157
3729 | 75.66374969 | 999.8764 | -4931.813 | 2923.475 | -5034.68 | 5034.68 | -0.503468 | 148.8914 | 4.96532 | 0.7001074 | 73.92933 | 545.5614 | 144.6759 | 114.7141 | 62.17591 | -15.90136
3730 | 75.68405914 | 999.8311 | -4932.985 | 2924.705 | -5035.852 | 5035.852 | -0.5035852 | 148.954 | 4.964148 | 0.7003433 | 73.94298 | 57.85122 | 164.6299 | 93.41577 | 63.11595 | -18.92518
3731 | 75.70435333 | 999.8188 | -4934.315 | 2925.766 | -5037.181633 | 5037.181633 | -0.5037181633 | 149.008 | 4.962818367 | 0.7006113 | 73.94998 | 26.12168 | 154.8257 | 106.2722 | 57.07931 | -12.06525
3732 | 75.72464752 | 999.8105 | -4935.202 | 2927.196 | -5038.068 | 5038.068 | -0.5038068 | 149.0809 | 4.961932 | 0.70079 | 73.9729 | 128.284 | 29.39481 | 92.41952 | 50.76762 | -13.91917
3733 | 75.74494934 | 999.8221 | -4936.525 | 2928.149 | -5039.392 | 5039.392 | -0.5039392 | 149.1294 | 4.960608 | 0.7010568 | 73.97725 | 16.31028 | 51.83842 | 75.14197 | 27.91827 | -7.938405
3734 | 75.76525879 | 999.7268 | -4937.957 | 2928.062 | -5040.824 | 5040.824 | -0.5040824 | 149.125 | 4.959176 | 0.7013454 | 73.9537 | -81.59309 | 27.38206 | 4.506605 | 12.77823 | -12.20049
3735 | 75.78554535 | 999.6971 | -4938.545 | 2929.208 | -5041.412 | 5041.412 | -0.5041412 | 149.1834 | 4.958588 | 0.7014641 | 73.97388 | 170.0693 | -16.30811 | -11.13301 | -2.36324 | -10.13017
3736 | 75.8058548 | 999.7119 | -4939.67 | 2929.009 | -5042.537 | 5042.537 | -0.5042537 | 149.1732 | 4.957463 | 0.701691 | 73.95206 | -96.16012 | -37.60154 | -39.8852 | -8.446945 | -5.597681
3737 | 75.82615662 | 999.7393 | -4940.695 | 2928.876 | -5043.562 | 5043.562 | -0.5043562 | 149.1664 | 4.956438 | 0.7018977 | 73.93343 | -90.16692 | -37.86399 | -73.33224 | -52.5713 | -4.146797
3738 | 75.84645081 | 999.8093 | -4941.378 | 2928.788 | -5044.245 | 5044.245 | -0.5044245 | 149.1619 | 4.955755 | 0.7020355 | 73.921 | -90.15684 | -118.4074 | -97.21202 | -52.89294 | -5.378219
3739 | 75.86675262 | 999.8732 | -4942.2 | 2928.729 | -5045.066 | 5045.066 | -0.5045066 | 149.1589 | 4.954934 | 0.7022013 | 73.90725 | -82.90536 | -133.7233 | -91.02662 | -55.50623 | 1.34286
3740 | 75.88706207 | 999.7429 | -4943.9375 | 2926.521 | -5046.804 | 5046.804 | -0.5046804 | 149.0465 | 4.953196 | 0.7025521 | 73.82565 | -232.648 | -155.4115 | -122.8459 | -57.76587 | 5.099976
3741 | 75.90735626 | 999.7429 | -4945.1875 | 2925.531 | -5048.054 | 5048.054 | -0.5048054 | 148.9961 | 4.951946 | 0.7028045 | 73.78205 | -172.7394 | -142.565 | -106.2696 | -67.61816 | 5.239993
3742 | 75.92765045 | 999.7251 | -4946.57 | 2924.148 | -5049.437 | 5049.437 | -0.5049437 | 148.9256 | 4.950563 | 0.7030838 | 73.72658 | -198.6078 | -149.2447 | -97.70409 | -62.45638 | 12.50997
3743 | 75.94794464 | 999.7481 | -4947.309 | 2924.431 | -5050.176 | 5050.176 | -0.5050176 | 148.9401 | 4.949824 | 0.703233 | 73.72271 | -25.92452 | -92.10981 | -77.19897 | -79.40877 | 11.24249
3744 | 75.96826172 | 999.7114 | -4948.168 | 2924.138 | -5051.035 | 5051.035 | -0.5051035 | 148.9251 | 4.948965 | 0.7034066 | 73.70253 | -116.304 | -60.17745 | -82.59549 | -77.14422 | -2.375083
3745 | 75.98855591 | 999.7217 | -4948.924 | 2924.906 | -5051.791 | 5051.791 | -0.5051791 | 148.9642 | 4.948209 | 0.7035593 | 73.71063 | 53.02661 | -1.578043 | -57.20864 | -73.48765 | -3.043989
3746 | 76.00885773 | 999.7286 | -4949.977 | 2925.418 | -5052.844 | 5052.844 | -0.5052844 | 148.9903 | 4.947156 | 0.7037722 | 73.70784 | -13.07762 | -22.68794 | -47.37278 | -53.69844 | 2.224177
3747 | 76.02915192 | 999.8367 | -4950.587 | 2926.241 | -5053.454 | 5053.454 | -0.5053454 | 149.0323 | 4.946546 | 0.7038956 | 73.71949 | 94.38929 | -0.2604181 | -32.21545 | -33.56818 | 7.143919
3748 | 76.04945374 | 999.788 | -4952.001 | 2925.586 | -5054.868 | 5054.868 | -0.5054868 | 148.9989 | 4.945132 | 0.7041815 | 73.6819 | -131.474 | -27.70906 | -33.25922 | -14.16354 | 10.58165
3749 | 76.06974792 | 999.79 | -4952.944 | 2926.112 | -5055.811 | 5055.811 | -0.5055811 | 149.0257 | 4.944189 | 0.7043722 | 73.6811 | -4.16634 | -37.5319 | 2.628038 | 13.30866 | 14.79726
3750 | 76.09004974 | 999.7396 | -4954.488 | 2925.981 | -5057.355 | 5057.355 | -0.5057355 | 149.019 | 4.942645 | 0.7046845 | 73.6548 | -84.21662 | -63.47345 | 21.07492 | 28.45412 | 5.140732
3751 | 76.11035156 | 999.6542 | -4956.159 | 2926.135 | -5059.025383 | 5059.025383 | -0.5059025383 | 149.0268 | 4.940974617 | 0.7050225 | 73.63378 | -62.19181 | 4.157618 | 29.01929 | 40.22588 | 5.973716
3752 | 76.13065338 | 999.6664 | -4957.272 | 2926.478 | -5060.139 | 5060.139 | -0.5060139 | 149.0443 | 4.939861 | 0.7052479 | 73.62582 | -35.31845 | 48.80061 | 45.12532 | 50.54301 | 5.730775
3753 | 76.15094757 | 999.7088623 | -4958.015 | 2928.153 | -5060.881 | 5060.881 | -0.5060881 | 149.1296 | 4.939119 | 0.7053982 | 73.65687 | 206.6813 | 77.32827 | 62.90846 | 58.93446 | 4.74473
3754 | 76.17125702 | 999.7375 | -4958.693 | 2929.751 | -5061.56 | 5061.56 | -0.506156 | 149.211 | 4.93844 | 0.7055355 | 73.68695 | 219.0486 | 137.6353 | 80.11047 | 77.87007 | 3.93708
3755 | 76.19154358 | 999.7046 | -4959.694 | 2930.816 | -5062.561 | 5062.561 | -0.5062561 | 149.2652 | 4.937439 | 0.7057383 | 73.6988 | 58.4217 | 150.4139 | 93.74042 | 79.31109 | 8.752147
3756 | 76.21185303 | 999.6997 | -4960.454 | 2932.731 | -5063.32 | 5063.32 | -0.506332 | 149.3628 | 4.93668 | 0.7058921 | 73.73561 | 239.3435 | 139.208 | 120.5282 | 90.78665 | 10.13201
3757 | 76.23215485 | 999.6793 | -4961.417 | 2933.526 | -5064.284 | 5064.284 | -0.5064284 | 149.4032 | 4.935716 | 0.7060874 | 73.74119 | 28.57418 | 103.0888 | 154.5588 | 83.73308 | 15.63585
3758 | 76.25244904 | 999.6834 | -4962.243 | 2935.019 | -5065.11 | 5065.11 | -0.506511 | 149.4793 | 4.93489 | 0.7062547 | 73.76639 | 150.6518 | 127.1842 | 144.4836 | 84.54728 | 9.703295
3759 | 76.27275085 | 999.6685 | -4963.343 | 2936.015 | -5066.21 | 5066.21 | -0.506621 | 149.53 | 4.93379 | 0.7064776 | 73.77497 | 38.45294 | 133.5068 | 124.6626 | 82.21259 | 4.867973
3760 | 76.29305267 | 999.6929 | -4964.26 | 2937.883 | -5067.126 | 5067.126 | -0.5067126 | 149.6252 | 4.932874 | 0.7066634 | 73.8082 | 178.8985 | 150.9929 | 105.9524 | 76.65034 | 8.369304
3761 | 76.31334686 | 999.8133 | -4965.054 | 2940.093 | -5067.92 | 5067.92 | -0.506792 | 149.7377 | 4.93208 | 0.7068244 | 73.85182 | 270.9565 | 128.9944 | 71.35826 | 55.78311 | 3.392862
3762 | 76.33364868 | 999.8244 | -4965.857 | 2941.324 | -5068.724 | 5068.724 | -0.5068724 | 149.8004 | 4.931276 | 0.7069873 | 73.87072 | 116.0046 | 99.3098 | 57.38199 | 34.97913 | -65.65934
3763 | 76.35395813 | 999.8662 | -4966.485 | 2941.905 | -5069.352 | 5069.352 | -0.5069352 | 149.83 | 4.930648 | 0.7071146 | 73.8759 | 40.6594 | 49.12939 | 27.44823 | 22.23614 | -63.25767
3764 | 76.37425995 | 999.8597 | -4967.636 | 2941.569 | -5070.502 | 5070.502 | -0.5070502 | 149.8129 | 4.929498 | 0.707348 | 73.85022 | -109.9699 | -24.50435 | 11.36154 | 3.680137 | -65.44908
3765 | 76.39454651 | 999.8554 | -4968.77 | 2941.586 | -5071.636 | 5071.636 | -0.5071636 | 149.8137 | 4.928364 | 0.7075781 | 73.83366 | -72.00358 | -71.45569 | -18.85063 | -11.42272 | -54.89388
3766 | 76.41485596 | 999.7662 | -4969.983 | 2941.356 | -5072.85 | 5072.85 | -0.507285 | 149.8021 | 4.92715 | 0.7078243 | 73.80972 | -97.21223 | -100.853 | -63.70393 | -38.56806 | -50.74672
3767 | 76.43515778 | 999.7931 | -4971.066 | 2940.962 | -5073.933 | 5073.933 | -0.5073933 | 149.782 | 4.926067 | 0.7080442 | 73.78361 | -118.7521 | -97.46124 | -80.92627 | -30.82724 | -51.24393
3768 | 76.45545959 | 999.7763 | -4972.063 | 2940.7 | -5074.93 | 5074.93 | -0.507493 | 149.7686 | 4.92507 | 0.7082466 | 73.76208 | -106.3272 | -109.6052 | -107.4405 | -53.24677 | -58.92133
3769 | 76.47574615 | 999.7303 | -4973.186 | 2940.525 | -5076.053 | 5076.053 | -0.5076053 | 149.7597 | 4.923947 | 0.7084746 | 73.74088 | -93.01103 | -97.96201 | -123.7248 | -198.5188 | -62.53582
3770 | 76.49604797 | 999.769 | -4973.935 | 2940.167 | -5076.801 | 5076.801 | -0.5076801 | 149.7415 | 4.923199 | 0.7086266 | 73.7207 | -132.7232 | -113.8053 | -98.55046 | -210.3742 | -61.48446
3771 | 76.51634979 | 999.8292 | -4974.8 | 2940.41 | -5077.666 | 5077.666 | -0.5077666 | 149.7539 | 4.922334 | 0.7088024 | 73.71385 | -38.99646 | -143.8455 | -105.2374 | -217.5993 | -46.71373
3772 | 76.53665161 | 999.7831 | -4975.834 | 2939.368 | -5078.701 | 5078.701 | -0.5078701 | 149.7008 | 4.921299 | 0.7090126 | 73.67223 | -197.9687 | -94.3303 | -304.0565 | -195.4757 | -44.99165
3773 | 76.55695343 | 999.6491 | -4977.44 | 2936.987 | -5080.306633 | 5080.306633 | -0.5080306633 | 149.5795 | 4.919693367 | 0.7093389 | 73.58853 | -256.5283 | -99.26454 | -299.1119 | -186.8037 | -52.36185
3774 | 76.57725525 | 999.8011 | -4978.144 | 2938.29 | -5081.011 | 5081.011 | -0.5081011 | 149.6459 | 4.918989 | 0.709482 | 73.61066 | 154.5652 | -473.0902 | -296.3015 | -183.6387 | -54.91076
3775 | 76.59754944 | 999.6954 | -4979.346 | 2937.473 | -5082.212 | 5082.212 | -0.5082212 | 149.6043 | 4.917788 | 0.7097263 | 73.5722 | -157.3944 | -445.8615 | -256.9007 | -176.7862 | -65.48473
3776 | 76.61785889 | 1000.04 | -4979.14 | 2940.542 | -5082.006 | 5082.006 | -0.5082006 | 149.7606 | 4.917994 | 0.7096844 | 73.65215 | -1908.125 | -408.0994 | -246.1148 | -162.0824 | -74.22564
3777 | 76.63815308 | 999.9756 | -4980.376 | 2940.66 | -5083.243 | 5083.243 | -0.5083243 | 149.7666 | 4.916757 | 0.7099359 | 73.63661 | -61.82541 | -394.6356 | -229.6447 | -149.9543 | -79.79663
3778 | 76.6584549 | 999.8808 | -4982.024 | 2940.74 | -5084.891 | 5084.891 | -0.5084891 | 149.7706 | 4.915109 | 0.7102711 | 73.6139 | -67.71749 | -351.5415 | -202.9153 | -96.59311 | -80.20428
3779 | 76.67874908 | 999.9384 | -4982.848 | 2942.719 | -5085.715 | 5085.715 | -0.5085715 | 149.8715 | 4.914285 | 0.7104388 | 73.65112 | 221.8842 | 20.13595 | -207.3971 | -88.75906 | -80.15101
3780 | 76.6990509 | 999.908 | -4983.855 | 2943.799 | -5086.722 | 5086.722 | -0.5086722 | 149.9264 | 4.913278 | 0.7106438 | 73.66302 | 58.07601 | 29.30836 | -180.0298 | -79.76674 | -80.03025
3781 | 76.71934509 | 999.7665 | -4985.076 | 2944.036 | -5087.943 | 5087.943 | -0.5087943 | 149.9385 | 4.912057 | 0.7108923 | 73.65066 | -49.73758 | 65.69756 | 106.1723 | -65.02922 | -77.48073
3782 | 76.73964691 | 999.6725 | -4986.439 | 2944.676 | -5089.306 | 5089.306 | -0.5089306 | 149.9711 | 4.910694 | 0.7111698 | 73.64623 | -15.96335 | 39.10295 | 121.7656 | -83.85001 | -72.44938
3783 | 76.75994873 | 999.6965332 | -4987.348 | 2946.067 | -5090.215 | 5090.215 | -0.5090215 | 150.0419 | 4.909785 | 0.7113549 | 73.66737 | 114.2285 | 161.0267 | 122.2804 | -72.19237 | -74.66438
3784 | 76.78025055 | 999.7125 | -4988.412 | 2947.475 | -5091.278 | 5091.278 | -0.5091278 | 150.1137 | 4.908722 | 0.7115715 | 73.68663 | 88.91117 | 186.6771 | 93.68603 | 51.979 | -69.05809
3785 | 76.80055237 | 999.8785 | -4988.846 | 2950.101 | -5091.712883 | 5091.712883 | -0.5091712883 | 150.2474 | 4.908287117 | 0.7116601 | 73.74574 | 667.6946 | 177.2529 | 73.03908 | 58.02321 | -72.51749
3786 | 76.82086182 | 999.9027 | -4989.868 | 2951.37 | -5092.735 | 5092.735 | -0.5092735 | 150.312 | 4.907265 | 0.7118683 | 73.76209 | 78.51439 | 147.3141 | 80.5066 | 55.30936 | -68.18873
3787 | 76.84114838 | 999.8149 | -4991.282 | 2951.493 | -5094.149 | 5094.149 | -0.5094149 | 150.3183 | 4.905851 | 0.7121565 | 73.74391 | -63.08395 | 103.9826 | 77.21874 | 35.9503 | -59.20068
3788 | 76.86145782 | 999.8256 | -4992.316 | 2951.816 | -5095.183 | 5095.183 | -0.5095183 | 150.3347 | 4.904817 | 0.7123673 | 73.73644 | -35.46553 | -26.0623 | 67.73087 | 30.52683 | -55.82608
3789 | 76.88175201 | 999.7635498 | -4994.013 | 2951.067 | -5096.88 | 5096.88 | -0.509688 | 150.2966 | 4.90312 | 0.7127133 | 73.69224 | -127.7466 | -50.87599 | 45.80461 | 35.65314 | -60.19276
3790 | 76.90205383 | 999.7568 | -4994.961 | 2951.773 | -5097.828 | 5097.828 | -0.5097828 | 150.3326 | 4.902172 | 0.7129066 | 73.69561 | 17.47016 | -32.49168 | -35.99498 | 25.34655 | -56.29186
3791 | 76.92235565 | 999.7696 | -4995.959 | 2952.002 | -5098.826 | 5098.826 | -0.5098826 | 150.3442 | 4.901174 | 0.7131103 | 73.68634 | -45.5541 | -47.0836 | -47.30503 | 22.3694 | 4.829213
3792 | 76.94264984 | 999.7955 | -4996.716 | 2952.637 | -5099.583 | 5099.583 | -0.5099583 | 150.3766 | 4.900417 | 0.7132648 | 73.69079 | 28.83763 | -35.23464 | -37.27825 | 0.9056081 | 9.274811
3793 | 76.96294403 | 999.7612 | -4997.771 | 2952.338 | -5100.637 | 5100.637 | -0.5100637 | 150.3613 | 4.899363 | 0.7134799 | 73.66747 | -108.4251 | -43.38389 | -52.28899 | -37.8382 | 14.06501
3794 | 76.98326111 | 999.79 | -4998.748 | 2952.379 | -5101.615 | 5101.615 | -0.5101615 | 150.3634 | 4.898385 | 0.7136795 | 73.6538 | -68.50175 | -28.84164 | -30.36479 | -38.8935 | 14.40201
3795 | 77.00354767 | 999.8781 | -4999.399 | 2952.647 | -5102.266 | 5102.266 | -0.5102266 | 150.3771 | 4.897734 | 0.7138125 | 73.6507 | -23.27608 | -68.72162 | -58.19989 | -45.26556 | 13.95156
3796 | 77.02385712 | 999.8677 | -5000.2 | 2953.308 | -5103.067 | 5103.067 | -0.5103067 | 150.4108 | 4.896933 | 0.713976 | 73.65514 | 27.15714 | -33.12233 | -43.52305 | -41.03911 | 32.16878
3797 | 77.04415131 | 999.7916 | -5001.466 | 2952.303 | -5104.333 | 5104.333 | -0.5104333 | 150.3596 | 4.895667 | 0.7142346 | 73.61104 | -170.5623 | -66.03112 | -39.76224 | -35.47389 | 35.5836
3798 | 77.06445313 | 999.8274 | -5002.127 | 2953.079 | -5104.994133 | 5104.994133 | -0.5104994133 | 150.3991 | 4.895005867 | 0.7143696 | 73.62043 | 69.57131 | -44.06843 | -45.34444 | -45.67947 | 32.22763
3799 | 77.08474731 | 999.765 | -5003.575 | 2951.187 | -5106.442 | 5106.442 | -0.5106442 | 150.3027 | 4.893558 | 0.7146654 | 73.5515 | -233.0457 | -36.96287 | -34.62965 | -38.1694 | 29.74335
3800 | 77.10504913 | 999.8787 | -5004.083 | 2951.853 | -5106.949 | 5106.949 | -0.5106949 | 150.3366 | 4.893051 | 0.7147691 | 73.56047 | 86.53741 | -34.5834 | -36.96212 | -35.34536 | 0.1222939
3801 | 77.12535095 | 999.8857 | -5004.695 | 2952.537 | -5107.562 | 5107.562 | -0.5107562 | 150.3715 | 4.892438 | 0.7148943 | 73.56832 | 62.68492 | -42.91139 | -55.04774 | -12.6732 | -0.5427658
3802 | 77.1456604 | 999.8557 | -5006.111 | 2951.548 | -5108.978 | 5108.978 | -0.5108978 | 150.3211 | 4.891022 | 0.7151838 | 73.52239 | -158.6649 | -5.155904 | -28.64117 | -5.105555 | 5.059231
3803 | 77.16594696 | 999.8876 | -5007.055 | 2952.334 | -5109.922 | 5109.922 | -0.5109922 | 150.3612 | 4.890078 | 0.7153768 | 73.52778 | 27.93134 | -49.58609 | -28.4604 | 28.35031 | 16.85103
3804 | 77.18625641 | 999.8571 | -5008.234 | 2952.618 | -5111.101 | 5111.101 | -0.5111101 | 150.3756 | 4.888899 | 0.7156179 | 73.51711 | -44.26828 | -48.70368 | 23.17327 | 32.07759 | 18.61411
3805 | 77.20654297 | 999.7328 | -5009.752 | 2951.843 | -5112.619 | 5112.619 | -0.5112619 | 150.3361 | 4.887381 | 0.7159284 | 73.47499 | -135.6135 | -2.731051 | 18.55943 | 44.57543 | 17.72722
3806 | 77.22686005 | 999.7711 | -5010.764 | 2953.013 | -5113.631 | 5113.631 | -0.5113631 | 150.3957 | 4.886369 | 0.7161356 | 73.48889 | 67.09695 | 38.01413 | 64.76798 | 41.06183 | 17.91083
3807 | 77.24715424 | 999.7617 | -5011.622 | 2954.034 | -5114.489 | 5114.489 | -0.5114489 | 150.4477 | 4.885511 | 0.7163112 | 73.50139 | 71.19824 | 55.87036 | 91.62702 | 43.8438 | 14.26159
3808 | 77.26744843 | 999.7728 | -5012.46875 | 2956.16 | -5115.335 | 5115.335 | -0.5115335 | 150.556 | 4.884665 | 0.7164845 | 73.54154 | 231.6572 | 178.7054 | 90.4019 | 42.02315 | 21.77146
3809 | 77.28775787 | 999.7629 | -5013.674 | 2957.336 | -5116.541008 | 5116.541008 | -0.5116541008 | 150.6159 | 4.883458992 | 0.7167313 | 73.55265 | 45.01291 | 181.8993 | 97.19474 | 44.46908 | 25.74357
3810 | 77.30805969 | 999.8599 | -5014.112 | 2959.325 | -5116.978508 | 5116.978508 | -0.5116978508 | 150.7172 | 4.883021492 | 0.7168209 | 73.59553 | 478.5618 | 171.0407 | 91.00556 | 75.47985 | 84.12679
3811 | 77.32834625 | 999.804 | -5014.953 | 2960.41 | -5117.819 | 5117.819 | -0.5117819 | 150.7725 | 4.882181 | 0.7169931 | 73.60983 | 83.06647 | 128.0827 | 90.13119 | 68.50995 | 77.16346
3812 | 77.34864807 | 999.7844 | -5016.246 | 2961.375 | -5119.112 | 5119.112 | -0.5119112 | 150.8216 | 4.880888 | 0.717258 | 73.61431 | 16.90529 | 80.81693 | 93.26182 | 70.91119 | 83.50083
3813 | 77.36895752 | 999.7363 | -5017.107 | 2962.017 | -5119.974 | 5119.974 | -0.5119974 | 150.8543 | 4.880026 | 0.7174346 | 73.61729 | 16.86724 | -3.0499 | 101.5773 | 77.27013 | 77.10818
3814 | 77.38925934 | 999.5662 | -5019.147 | 2960.037 | -5122.014 | 5122.014 | -0.5122014 | 150.7534 | 4.877986 | 0.7178526 | 73.53732 | -191.3162 | 0.2115951 | 88.06286 | 67.66431 | 81.09598
3815 | 77.40955353 | 999.5908 | -5020.140625 | 2961.125 | -5123.007 | 5123.007 | -0.5123007 | 150.8089 | 4.876993 | 0.7180563 | 73.54938 | 59.22766 | 58.12986 | 33.97269 | 70.2085 | 75.38719
3816 | 77.42985535 | 999.5728 | -5020.986 | 2962.333 | -5123.853 | 5123.853 | -0.5123853 | 150.8704 | 4.876147 | 0.7182297 | 73.56662 | 99.37395 | 39.43298 | 20.27315 | 57.87731 | 69.82986
3817 | 77.45014954 | 999.6817627 | -5021.55 | 2964.102 | -5124.416 | 5124.416 | -0.5124416 | 150.9605 | 4.875584 | 0.7183453 | 73.60204 | 306.4966 | 76.04627 | 9.840301 | 166.1989 | 78.77006
3818 | 77.47045135 | 999.7372 | -5022.566 | 2964.076 | -5125.433 | 5125.433 | -0.5125433 | 150.9592 | 4.874567 | 0.7185538 | 73.58606 | -76.61717 | 56.15487 | 20.11739 | 122.6429 | 77.8132
3819 | 77.49075317 | 999.7742 | -5023.427 | 2964.541 | -5126.294 | 5126.294 | -0.5126294 | 150.9828 | 4.873706 | 0.7187304 | 73.5846 | -8.249695 | 20.882 | 46.56246 | 117.9865 | 76.68915
3820 | 77.51104736 | 999.7474 | -5024.551 | 2964.851 | -5127.417 | 5127.417 | -0.5127417 | 150.9986 | 4.872583 | 0.718961 | 73.57533 | -40.22936 | -18.54511 | 225.5191 | 109.1385 | 76.41389
3821 | 77.53134918 | 999.7462 | -5025.757 | 2964.817 | -5128.624 | 5128.624 | -0.5128624 | 150.9969 | 4.871376 | 0.7192087 | 73.55626 | -76.99036 | 6.116211 | 195.0576 | 100.1874 | 74.74519
3822 | 77.551651 | 999.7454 | -5026.379 | 2965.758 | -5129.246 | 5129.246 | -0.5129246 | 151.0448 | 4.870754 | 0.7193363 | 73.57021 | 109.361 | 341.7336 | 162.4715 | 107.6739 | 78.44223
3823 | 77.57194519 | 999.7796 | -5027.251 | 2966.626 | -5130.118 | 5130.118 | -0.5130118 | 151.089 | 4.869882 | 0.7195153 | 73.57858 | 46.68946 | 314.8236 | 158.1161 | 97.16024 | 64.40133
3824 | 77.59224701 | 999.8713 | -5027.375 | 2968.409 | -5130.241 | 5130.241 | -0.5130241 | 151.1798 | 4.869759 | 0.7195407 | 73.62093 | 1669.837 | 332.866 | 145.9883 | 97.24204 | 70.35757
3825 | 77.61254883 | 999.7941 | -5028.831 | 2967.189 | -5131.697258 | 5131.697258 | -0.5131697258 | 151.1177 | 4.868302742 | 0.7198397 | 73.56867 | -174.7792 | 287.8307 | 141.6785 | 76.82109 | 56.36268
3826 | 77.63285065 | 999.8292 | -5029.709 | 2967.821 | -5132.576 | 5132.576 | -0.5132576 | 151.1499 | 4.867424 | 0.7200203 | 73.57106 | 13.22148 | 255.0129 | 139.2911 | 76.80452 | 69.74561
3827 | 77.65314484 | 999.8353 | -5030.57 | 2967.52 | -5133.437 | 5133.437 | -0.5133437 | 151.1345 | 4.866563 | 0.7201972 | 73.55057 | -115.8156 | -94.75811 | 138.3177 | 67.78143 | 72.51797
3828 | 77.67345428 | 999.8049 | -5031.785 | 2967.078 | -5134.652 | 5134.652 | -0.5134652 | 151.112 | 4.865348 | 0.7204468 | 73.52126 | -117.3995 | -79.49778 | 133.1503 | 71.71036 | 73.50725
3829 | 77.69374847 | 999.7846 | -5032.961 | 2967.024 | -5135.828 | 5135.828 | -0.5135828 | 151.1093 | 4.864172 | 0.7206885 | 73.50216 | -79.01762 | -62.02188 | -60.92784 | 88.73722 | 83.89401
3830 | 77.71405029 | 999.6849 | -5034.294 | 2966.747 | -5137.161 | 5137.161 | -0.5137161 | 151.0952 | 4.862839 | 0.7209627 | 73.47516 | -98.47756 | -38.82228 | -57.46303 | 69.74456 | 81.83621
3831 | 77.73434448 | 999.7567749 | -5035 | 2967.767 | -5137.867 | 5137.867 | -0.5137867 | 151.1471 | 4.862133 | 0.7211078 | 73.48976 | 100.601 | -30.71551 | -56.8538 | 81.14817 | 82.85395
3832 | 77.75465393 | 999.7528 | -5036.111 | 2968.448 | -5138.978 | 5138.978 | -0.5138978 | 151.1818 | 4.861022 | 0.7213364 | 73.4898 | 0.182383 | -43.63119 | -24.16178 | -25.32697 | 82.94427
3833 | 77.77494812 | 999.7328 | -5037.127 | 2968.419 | -5139.994 | 5139.994 | -0.5139994 | 151.1803 | 4.860006 | 0.7215453 | 73.47374 | -76.86574 | -20.19477 | -30.6206 | 17.73641 | 84.05282
3834 | 77.79524994 | 999.6158 | -5038.812 | 2967.436 | -5141.678 | 5141.678 | -0.5141678 | 151.1303 | 4.858322 | 0.721892 | 73.42396 | -143.596 | -4.632449 | 2.35288 | 23.34189 | 86.42184
3835 | 77.81555176 | 999.6412 | -5039.843 | 2968.227 | -5142.709 | 5142.709 | -0.5142709 | 151.1705 | 4.857291 | 0.7221043 | 73.42793 | 18.70455 | -39.77472 | 21.37374 | 34.10003 | 82.16445
3836 | 77.83586121 | 999.7101 | -5040.439 | 2969.477 | -5143.306 | 5143.306 | -0.5143306 | 151.2342 | 4.856694 | 0.7222271 | 73.44983 | 178.4126 | 19.14718 | 62.54823 | 49.25333 | 84.69318
3837 | 77.85614777 | 999.5141 | -5042.576 | 2967.659 | -5145.442 | 5145.442 | -0.5145442 | 151.1417 | 4.854558 | 0.7226671 | 73.37259 | -175.529 | 62.4084 | 73.33948 | 54.49126 | 81.15188
3838 | 77.87645721 | 999.5736084 | -5043.268 | 2969.339 | -5146.134758 | 5146.134758 | -0.5146134758 | 151.2272 | 4.853865242 | 0.7228097 | 73.40364 | 217.7437 | 152.9018 | 86.94195 | 69.64898 | 93.58118
3839 | 77.89674377 | 999.5960083 | -5044.1875 | 2970.459 | -5147.054 | 5147.054 | -0.5147054 | 151.2842 | 4.852946 | 0.7229992 | 73.41742 | 72.71015 | 136.68 | 115.1082 | 83.54998 | 33.31614
3840 | 77.91705322 | 999.6976 | -5044.617 | 2972.41 | -5147.484 | 5147.484 | -0.5147484 | 151.3836 | 4.852516 | 0.7230877 | 73.45914 | 471.1714 | 180.8971 | 112.98 | 80.57321 | 37.5986
3841 | 77.93735504 | 999.7476 | -5045.361 | 2973.47 | -5148.228 | 5148.228 | -0.5148228 | 151.4376 | 4.851772 | 0.7232411 | 73.47406 | 97.30368 | 159.3283 | 107.4773 | 89.72772 | 31.62313
3842 | 77.95765686 | 999.7985 | -5046.315 | 2974.417 | -5149.182 | 5149.182 | -0.5149182 | 151.4858 | 4.850818 | 0.7234378 | 73.48302 | 45.55642 | 144.6966 | 161.3268 | 88.38789 | 30.57183
3843 | 77.97794342 | 999.7976 | -5047.043 | 2975.531 | -5149.91 | 5149.91 | -0.514991 | 151.5425 | 4.85009 | 0.7235878 | 73.49951 | 109.9 | 76.23995 | 132.192 | 86.8971 | 36.49815
3844 | 77.99825287 | 999.8318 | -5048.26 | 2976.273 | -5151.127 | 5151.127 | -0.5151127 | 151.5804 | 4.848873 | 0.7238388 | 73.49939 | -0.4486628 | 118.6024 | 130.83 | 75.44715 | 34.90795
3845 | 78.01855469 | 999.8547 | -5048.98 | 2977.491 | -5151.847 | 5151.847 | -0.5151847 | 151.6424 | 4.848153 | 0.7239873 | 73.51854 | 128.8883 | 100.5973 | 60.28943 | 114.2917 | 37.7988
3846 | 78.03885651 | 999.8527 | -5049.46 | 2979.025 | -5152.327 | 5152.327 | -0.5152327 | 151.7205 | 4.847673 | 0.7240863 | 73.54914 | 309.116 | 90.70766 | 49.07155 | 94.58551 | 47.23758
3847 | 78.05914307 | 999.8514 | -5050.696 | 2979.326 | -5153.563 | 5153.563 | -0.5153563 | 151.7358 | 4.846437 | 0.7243413 | 73.53781 | -44.4692 | 58.05868 | 44.75009 | 86.36564 | 43.81785
3848 | 78.07945251 | 999.9196167 | -5051.52 | 2980.249 | -5154.387 | 5154.387 | -0.5154387 | 151.7828 | 4.845613 | 0.7245113 | 73.54808 | 60.45192 | 31.54958 | 77.77665 | 44.28307 | 45.70568
3849 | 78.09975433 | 999.775 | -5053.259 | 2978.937 | -5156.126 | 5156.126 | -0.5156126 | 151.716 | 4.843874 | 0.7248703 | 73.48932 | -163.6936 | -28.94095 | 69.17662 | 28.04261 | 45.51632
3850 | 78.12005615 | 999.7999 | -5054.236 | 2979.507 | -5157.103 | 5157.103 | -0.5157103 | 151.7451 | 4.842897 | 0.7250719 | 73.48858 | -3.657226 | 61.3807 | 49.23484 | 28.63643 | 55.88366
3851 | 78.14035797 | 999.8162 | -5055.162 | 2980.129 | -5158.028 | 5158.028 | -0.5158028 | 151.7767 | 4.841972 | 0.7252631 | 73.48985 | 6.663288 | 33.72053 | -2.89663 | 12.96753 | 81.7709
3852 | 78.16065216 | 999.9309082 | -5055.504 | 2981.507 | -5158.371 | 5158.371 | -0.5158371 | 151.8469 | 4.841629 | 0.7253338 | 73.51863 | 407.1391 | 56.34168 | -14.21152 | 12.02124 | 87.61632
3853 | 78.18094635 | 999.8687 | -5056.739 | 2981.462 | -5159.606 | 5159.606 | -0.5159606 | 151.8446 | 4.840394 | 0.725589 | 73.49877 | -77.8489 | 25.05968 | -14.87687 | 28.38374 | 76.25108
3854 | 78.20124817 | 999.862 | -5057.838 | 2981.673 | -5160.705 | 5160.705 | -0.5160705 | 151.8553 | 4.839295 | 0.725816 | 73.48728 | -50.58782 | -5.533624 | -10.59242 | 1.176685 | 69.6419
3855 | 78.22154999 | 999.7367 | -5059.303 | 2980.609 | -5162.169 | 5162.169 | -0.5162169 | 151.8012 | 4.837831 | 0.7261187 | 73.43883 | -160.0672 | -76.06868 | -11.81306 | 2.666716 | 61.99348
3856 | 78.24185181 | 999.6356 | -5060.462 | 2979.899 | -5163.329 | 5163.329 | -0.5163329 | 151.765 | 4.836671 | 0.7263584 | 73.40375 | -146.3032 | -85.5256 | 29.03832 | -11.30257 | 61.02314
3857 | 78.26215363 | 999.7756958 | -5061.144 | 2980.631 | -5164.011 | 5164.011 | -0.5164011 | 151.8023 | 4.835989 | 0.7264994 | 73.41143 | 54.46378 | -78.33663 | -27.19822 | 20.90083 | 64.834
3858 | 78.28244781 | 999.7308 | -5062.239 | 2980.155 | -5165.106 | 5165.106 | -0.5165106 | 151.7781 | 4.834894 | 0.7267259 | 73.38308 | -125.1335 | 28.54196 | -21.00598 | 83.08748 | 78.05851
3859 | 78.30274963 | 999.7355 | -5063.061 | 2980.561 | -5165.928 | 5165.928 | -0.5165928 | 151.7987 | 4.834072 | 0.7268959 | 73.3806 | -14.64295 | 38.00463 | -31.95037 | 82.24248 | 74.94729
3860 | 78.32305145 | 999.8425293 | -5063.517 | 2982.277 | -5166.384 | 5166.384 | -0.5166384 | 151.8861 | 4.833616 | 0.7269902 | 73.41591 | 374.3257 | 22.68813 | 21.31904 | 47.64331 | 76.27856
3861 | 78.34335327 | 999.7928 | -5064.92 | 2981.975 | -5167.787 | 5167.787 | -0.5167787 | 151.8707 | 4.832213 | 0.7272805 | 73.38718 | -98.98983 | 17.89737 | 140.813 | 44.90284 | 66.38065
3862 | 78.36365509 | 999.8114624 | -5066.13 | 2982.497 | -5168.997 | 5168.997 | -0.5168997 | 151.8973 | 4.831003 | 0.7275309 | 73.38164 | -22.11872 | 84.69745 | 134.0935 | 64.89985 | 66.63748
3863 | 78.38395691 | 999.6685791 | -5067.852 | 2981.399 | -5170.719 | 5170.719 | -0.5170719 | 151.8414 | 4.829281 | 0.7278874 | 73.32848 | -149.0873 | 195.6608 | 135.5696 | 80.18191 | 58.8541
3864 | 78.4042511 | 999.7287 | -5068.359375 | 2983.076 | -5171.226 | 5171.226 | -0.5171226 | 151.9268 | 4.828774 | 0.7279925 | 73.36203 | 319.3574 | 214.2564 | 123.9793 | 100.3402 | 74.50718
3865 | 78.42454529 | 999.8550415 | -5068.606 | 2985.158 | -5171.473 | 5171.473 | -0.5171473 | 152.0329 | 4.828527 | 0.7280436 | 73.40948 | 929.1424 | 196.3105 | 110.095 | 129.6034 | 70.35103
3866 | 78.44484711 | 999.8361 | -5069.777 | 2985.823 | -5172.644 | 5172.644 | -0.5172644 | 152.0667 | 4.827356 | 0.7282862 | 73.40802 | -6.011687 | 202.3367 | 128.7788 | 131.9007 | 69.31007
3867 | 78.46514893 | 999.719 | -5071.382 | 2985.303 | -5174.249 | 5174.249 | -0.5174249 | 152.0402 | 4.825751 | 0.7286187 | 73.37083 | -111.8484 | 188.3387 | 148.5777 | 144.0432 | 51.92358
3868 | 78.48545837 | 999.6587 | -5072.91 | 2984.715 | -5175.777 | 5175.777 | -0.5175777 | 152.0103 | 4.824223 | 0.7289354 | 73.33316 | -118.956 | 16.34299 | 219.9663 | 120.5599 | 49.35045
3869 | 78.50574493 | 999.7569 | -5073.5625 | 2986.492 | -5176.429 | 5176.429 | -0.5176429 | 152.1008 | 4.823571 | 0.7290706 | 73.36688 | 249.3674 | 48.75961 | 174.4073 | 124.6912 | 56.2637
3870 | 78.52604675 | 999.7877 | -5074.546875 | 2987.676 | -5177.414 | 5177.414 | -0.5177414 | 152.1611 | 4.822586 | 0.7292747 | 73.381 | 69.16369 | 169.8114 | 89.77979 | 115.148 | 57.12562
3871 | 78.5463562 | 999.8253 | -5075.203125 | 2988.948 | -5178.07 | 5178.07 | -0.517807 | 152.2258 | 4.82193 | 0.7294108 | 73.40224 | 156.0714 | 175.4679 | 92.90073 | 144.4369 | 64.45912
3872 | 78.56665802 | 999.8334 | -5075.732 | 2991.481 | -5178.599 | 5178.599 | -0.5178599 | 152.3549 | 4.821401 | 0.7295206 | 73.4564 | 493.4107 | 159.0934 | 101.2149 | 114.8673 | 56.3835
3873 | 78.58695221 | 999.7005 | -5077.367 | 2991.243 | -5180.234 | 5180.234 | -0.5180234 | 152.3428 | 4.819766 | 0.7298597 | 73.42565 | -90.67393 | 149.676 | 96.06931 | 51.35622 | 66.70284
3874 | 78.60726166 | 999.7326 | -5077.999 | 2992.53 | -5180.866 | 5180.866 | -0.5180866 | 152.4083 | 4.819134 | 0.7299908 | 73.44761 | 167.495 | 111.0575 | 100.6113 | 45.28571 | 66.81017
3875 | 78.62755585 | 999.7197 | -5079.061 | 2993.388 | -5181.928 | 5181.928 | -0.5181928 | 152.452 | 4.818072 | 0.7302112 | 73.45248 | 22.07669 | -20.67788 | 79.12809 | 42.57762 | 52.47778
3876 | 78.64785767 | 999.7111 | -5080.135 | 2993.719 | -5183.002 | 5183.002 | -0.5183002 | 152.4689 | 4.816998 | 0.7304342 | 73.44422 | -37.02106 | 55.50603 | 59.17299 | 60.50112 | 50.65468
3877 | 78.66815186 | 999.636 | -5081.401 | 2992.735 | -5184.268 | 5184.268 | -0.5184268 | 152.4188 | 4.815732 | 0.7306969 | 73.4008 | -165.2661 | -2.830075 | -6.435903 | 34.87186 | 65.6764
3878 | 78.6884613 | 999.7415 | -5081.97 | 2994.489 | -5184.837 | 5184.837 | -0.5184837 | 152.508 | 4.815163 | 0.7308152 | 73.43511 | 290.2457 | -11.95031 | -13.3021 | 34.68551 | 69.11882
3879 | 78.70874786 | 999.7602 | -5083.174 | 2993.971 | -5186.041 | 5186.041 | -0.5186041 | 152.4817 | 4.813959 | 0.7310652 | 73.40407 | -124.1855 | -23.95997 | -15.25749 | 12.2988 | 59.62123
3880 | 78.72904968 | 999.7552 | -5084.067 | 2994.349 | -5186.934 | 5186.934 | -0.5186934 | 152.5009 | 4.813066 | 0.7312508 | 73.3997 | -23.52451 | -21.40068 | -32.7184 | -8.986764 | 31.86209
3881 | 78.74934387 | 999.7345 | -5085.213 | 2994.119 | -5188.08 | 5188.08 | -0.518808 | 152.4892 | 4.81192 | 0.7314888 | 73.37659 | -97.06932 | -49.47052 | -21.23069 | -3.71052 | 46.36965
3882 | 78.76965332 | 999.7381 | -5086.16 | 2993.483 | -5189.026 | 5189.026 | -0.5189026 | 152.4569 | 4.810974 | 0.7316856 | 73.34659 | -152.4697 | -51.64771 | -22.8377 | -17.63111 | 60.63247
3883 | 78.78994751 | 999.8094 | -5086.699 | 2994.505 | -5189.566 | 5189.566 | -0.5189566 | 152.5089 | 4.810434 | 0.7317978 | 73.3634 | 149.8965 | -33.66914 | -35.73974 | -29.22686 | 64.21267
3884 | 78.81024933 | 999.7538 | -5088.158 | 2993.741 | -5191.024 | 5191.024 | -0.5191024 | 152.47 | 4.808976 | 0.732101 | 73.32245 | -135.0715 | -50.20111 | -23.22249 | 0.8086197 | 68.8323
3885 | 78.83054352 | 999.8032 | -5088.947 | 2994.677 | -5191.813 | 5191.813 | -0.5191813 | 152.5177 | 4.808187 | 0.7322651 | 73.33334 | 66.36836 | 15.11827 | -25.19908 | 8.542546 | 62.77375
3886 | 78.8508606 | 999.6458 | -5090.388 | 2993.374 | -5193.255 | 5193.255 | -0.5193255 | 152.4513 | 4.806745 | 0.7325649 | 73.27945 | -179.7292 | -17.16707 | -31.28689 | -7.878674 | 58.63046
3887 | 78.87115479 | 999.6792 | -5090.892 | 2994.433 | -5193.758 | 5193.758 | -0.5193758 | 152.5052 | 4.806242 | 0.7326697 | 73.29769 | 174.1272 | 1.584455 | 31.59987 | 8.675518 | 80.24881
3888 | 78.8914566 | 999.6321 | -5091.776 | 2994.897 | -5194.643 | 5194.643 | -0.5194643 | 152.5289 | 4.805357 | 0.7328538 | 73.29556 | -11.53027 | -42.06113 | 9.471682 | 37.891 | 80.00903
3889 | 78.91175079 | 999.6351 | -5092.916 | 2995.207 | -5195.782 | 5195.782 | -0.5195782 | 152.5446 | 4.804218 | 0.7330909 | 73.28577 | -41.31384 | 76.58694 | 29.36044 | 64.4805 | 72.70807
3890 | 78.93206024 | 999.5509 | -5094.408 | 2994.209 | -5197.274 | 5197.274 | -0.5197274 | 152.4938 | 4.802726 | 0.7334015 | 73.23859 | -151.8596 | 31.91005 | 35.77811 | 73.63646 | 68.64028
3891 | 78.95235443 | 999.6506 | -5094.945 | 2996.435 | -5197.812 | 5197.812 | -0.5197812 | 152.6072 | 4.802188 | 0.7335133 | 73.28484 | 413.5111 | 43.00157 | 101.8267 | 89.19914 | 68.5888
3892 | 78.97264862 | 999.6133 | -5096.31 | 2996.714 | -5199.177 | 5199.177 | -0.5199177 | 152.6214 | 4.800823 | 0.7337977 | 73.27083 | -49.25723 | 76.08981 | 116.0095 | 91.10163 | 76.8402
3893 | 78.99295807 | 999.6403 | -5097.22 | 2997.623 | -5200.087 | 5200.087 | -0.5200087 | 152.6677 | 4.799913 | 0.7339873 | 73.27916 | 43.92735 | 189.4033 | 115.6095 | 89.07148 | 64.89697
3894 | 79.01325226 | 999.7101 | -5098.01 | 2998.952 | -5200.876 | 5200.876 | -0.5200876 | 152.7354 | 4.799124 | 0.7341518 | 73.29958 | 124.1273 | 167.0557 | 162.7929 | 175.7429 | 68.2033
3895 | 79.03355408 | 999.8254 | -5098.628 | 3001.524 | -5201.495 | 5201.495 | -0.5201495 | 152.8664 | 4.798505 | 0.7342806 | 73.353 | 414.7077 | 173.8811 | 167.8291 | 157.626 | 65.52211
3896 | 79.05384827 | 999.9029 | -5099.314 | 3003.72 | -5202.181 | 5202.181 | -0.5202181 | 152.9782 | 4.797819 | 0.7344237 | 73.39618 | 301.7732 | 241.7629 | 125.8741 | 155.4458 | 62.15754
3897 | 79.07415771 | 999.8334 | -5100.322 | 3004.221 | -5203.188 | 5203.188 | -0.5203188 | 153.0037 | 4.796812 | 0.7346337 | 73.39301 | -15.13022 | 195.6306 | 255.8296 | 151.8074 | 67.25623
3898 | 79.0944519 | 999.8735 | -5100.902 | 3006.482 | -5203.769 | 5203.769 | -0.5203769 | 153.1189 | 4.796231 | 0.7347546 | 73.43936 | 383.3366 | 119.8723 | 240.1013 | 159.3638 | 63.55804
3899 | 79.11475372 | 999.7446 | -5102.387 | 3006.0625 | -5205.254 | 5205.254 | -0.5205254 | 153.0975 | 4.794746 | 0.7350643 | 73.40637 | -106.5341 | 283.5862 | 221.3946 | 136.7314 | 67.54216
3900 | 79.13504791 | 999.7622 | -5103.377 | 3006.987 | -5206.244133 | 5206.244133 | -0.5206244133 | 153.1446 | 4.793755867 | 0.7352709 | 73.41379 | 35.91597 | 267.0867 | 164.6616 | 136.2746 | 63.7527
3901 | 79.15535736 | 999.8085 | -5103.58 | 3009.049 | -5206.446 | 5206.446 | -0.5206446 | 153.2496 | 4.793554 | 0.7353131 | 73.46103 | 1120.343 | 181.5729 | 126.852 | 131.4593 | 67.22481
3902 | 79.17565918 | 999.7704 | -5105.088 | 3008.738 | -5207.955 | 5207.955 | -0.5207955 | 153.2337 | 4.792045 | 0.7356278 | 73.43031 | -97.62763 | 183.7018 | 136.758 | 116.4323 | 140.7522
3903 | 79.19594574 | 999.7451 | -5106.185 | 3009.011 | -5209.052 | 5209.052 | -0.5209052 | 153.2477 | 4.790948 | 0.7358567 | 73.42018 | -44.23267 | 168.8158 | 87.93085 | 75.80895 | 141.989
3904 | 79.21624756 | 999.5898 | -5107.741 | 3008.712 | -5210.607 | 5210.607 | -0.5210607 | 153.2325 | 4.789393 | 0.7361815 | 73.38904 | -95.88929 | -40.44782 | 96.62329 | 55.38357 | 141.222
3905 | 79.23654938 | 999.6247 | -5108.686 | 3008.994 | -5211.553 | 5211.553 | -0.5211553 | 153.2468 | 4.788447 | 0.7363789 | 73.38143 | -38.51397 | -32.14389 | 81.37942 | 59.23551 | 144.9699
3906 | 79.2568512 | 999.6999 | -5109.408 | 3009.906 | -5212.274 | 5212.274 | -0.5212274 | 153.2932 | 4.787726 | 0.7365296 | 73.39259 | 74.02446 | -28.95778 | -64.73 | 32.3776 | 131.3539
3907 | 79.27715302 | 999.698 | -5110.255 | 3010.031 | -5213.122 | 5213.122 | -0.5213122 | 153.2996 | 4.786878 | 0.7367067 | 73.38266 | -56.10797 | -30.03568 | -54.39443 | 36.57815 | 133.2208
3908 | 79.29745483 | 999.6793 | -5111.095 | 3010.355 | -5213.962 | 5213.962 | -0.5213962 | 153.3161 | 4.786038 | 0.7368821 | 73.37769 | -28.30212 | -61.26128 | -44.74092 | 28.91454 | 130.9376
3909 | 79.31774902 | 999.6842041 | -5112.204 | 3010.09 | -5215.071 | 5215.071 | -0.5215071 | 153.3026 | 4.784929 | 0.7371139 | 73.35422 | -101.2788 | -76.98768 | -36.25679 | 107.9864 | 128.1097
3910 | 79.33805847 | 999.5665 | -5114.226 | 3007.986 | -5217.092 | 5217.092 | -0.5217092 | 153.1955 | 4.782908 | 0.7375364 | 73.27198 | -194.642 | -57.23631 | -36.81367 | 116.1174 | 111.4162
3911 | 79.35834503 | 999.592 | -5115.115 | 3008.51 | -5217.982 | 5217.982 | -0.5217982 | 153.2222 | 4.782018 | 0.7377224 | 73.27112 | -4.607525 | -55.4823 | -53.82063 | 114.8291 | 102.4787
3912 | 79.37864685 | 999.6435 | -5115.708 | 3009.101 | -5218.575 | 5218.575 | -0.5218575 | 153.2522 | 4.781425 | 0.7378465 | 73.27641 | 42.64887 | -43.93171 | 208.6826 | 118.3436 | 110.2733
3913 | 79.39894867 | 999.6951 | -5116.562 | 3009.495 | -5219.428 | 5219.428 | -0.5219428 | 153.2723 | 4.780572 | 0.7380249 | 73.27292 | -19.53206 | -20.81095 | 214.5314 | 122.1546 | 101.0726
3914 | 79.41925812 | 999.7123 | -5117.588 | 3009.757 | -5220.455 | 5220.455 | -0.5220455 | 153.2857 | 4.779545 | 0.7382398 | 73.26357 | -43.52587 | 441.3947 | 218.7227 | 117.545 | 109.3009
3915 | 79.43954468 | 999.5854 | -5118.914 | 3009.691 | -5221.78 | 5221.78 | -0.522178 | 153.2823 | 4.77822 | 0.7385171 | 73.24166 | -79.03819 | 437.7324 | 235.5528 | 119.7998 | 102.8332
3916 | 79.45986176 | 999.7772 | -5119.064 | 3012.779 | -5221.931 | 5221.931 | -0.5221931 | 153.4396 | 4.778069 | 0.7385486 | 73.31449 | 2306.421 | 428.9274 | 238.1369 | 124.4946 | 66.00722
3917 | 79.48015594 | 999.7669 | -5120.081 | 3013.633 | -5222.948 | 5222.948 | -0.5222948 | 153.4831 | 4.777052 | 0.7387614 | 73.31967 | 24.33727 | 428.9983 | 233.9405 | 126.6196 | 212.1992
3918 | 79.50045013 | 999.7252 | -5121.125 | 3013.721 | -5223.992 | 5223.992 | -0.5223992 | 153.4875 | 4.776008 | 0.73898 | 73.30577 | -63.55717 | 448.5359 | 233.6345 | 142.4348 | 207.9303
3919 | 79.52074432 | 999.7149 | -5122.279 | 3014.02 | -5225.146 | 5225.146 | -0.5225146 | 153.5028 | 4.774854 | 0.7392216 | 73.29534 | -43.17105 | -11.77202 | 243.1507 | 156.8028 | 212.9287
3920 | 79.54105377 | 999.7255 | -5123.139 | 3014.701 | -5226.006 | 5226.006 | -0.5226006 | 153.5375 | 4.773994 | 0.7394018 | 73.2987 | 18.64966 | -21.09671 | 244.2212 | 161.7272 | 244.5104
3921 | 79.56135559 | 999.7325 | -5124.171 | 3015.396 | -5227.038 | 5227.038 | -0.5227038 | 153.5729 | 4.772962 | 0.7396179 | 73.29976 | 4.881185 | 0.03875988 | -7.315997 | 171.8352 | 236.5227
3922 | 79.58164978 | 999.7548 | -5125.225 | 3015.86 | -5228.091 | 5228.091 | -0.5228091 | 153.5965 | 4.771909 | 0.7398387 | 73.29484 | -22.28616 | -5.207742 | 13.41456 | 164.6271 | 237.3152
3923 | 79.60194397 | 999.7864 | -5126.019 | 3016.651 | -5228.886 | 5228.886 | -0.5228886 | 153.6368 | 4.771114 | 0.7400052 | 73.30185 | 42.12016 | -0.4205395 | 33.42259 | 173.3889 | 231.0682
3924 | 79.62226105 | 999.687 | -5127.373 | 3016.696 | -5230.239 | 5230.239 | -0.5230239 | 153.6391 | 4.769761 | 0.7402889 | 73.28216 | -69.40356 | 40.78569 | 52.89583 | 295.7568 | 235.1763
3925 | 79.64255524 | 999.6551 | -5128.366 | 3017.69 | -5231.233 | 5231.233 | -0.5231233 | 153.6897 | 4.768767 | 0.7404973 | 73.29103 | 42.58567 | 68.54594 | 33.97393 | 282.9323 | 248.6351
3926 | 79.66284943 | 999.7026 | -5129.029 | 3019.316 | -5231.896 | 5231.896 | -0.5231896 | 153.7725 | 4.768104 | 0.7406362 | 73.32034 | 210.9123 | 86.53952 | 39.2526 | 290.4404 | 245.7157
3927 | 79.68314362 | 999.7172 | -5129.837 | 3020.641 | -5232.704 | 5232.704 | -0.5232704 | 153.84 | 4.767296 | 0.7408057 | 73.34009 | 116.5151 | 70.09074 | 501.9443 | 351.8088 | 241.3447
3928 | 79.70345306 | 999.7617 | -5130.742 | 3022.248 | -5233.608 | 5233.608 | -0.5233608 | 153.9218 | 4.766392 | 0.7409956 | 73.36516 | 132.0881 | 72.05146 | 478.5942 | 340.0575 | 237.2475
3929 | 79.72374725 | 999.6012 | -5132.718 | 3020.909 | -5235.585 | 5235.585 | -0.5235585 | 153.8536 | 4.764415 | 0.7414103 | 73.30226 | -151.6474 | 858.2568 | 491.7573 | 337.5239 | 237.0411
3930 | 79.7440567 | 999.6496 | -5133.67 | 3021.944 | -5236.537 | 5236.537 | -0.5236537 | 153.9063 | 4.763463 | 0.7416101 | 73.31273 | 52.38927 | 801.3477 | 584.5095 | 325.0452 | 237.7577
3931 | 79.76434326 | 999.8372 | -5133.755 | 3025.043 | -5236.622 | 5236.622 | -0.5236622 | 154.0642 | 4.763378 | 0.7416279 | 73.3866 | 4141.939 | 784.743 | 543.5615 | 323.4276 | 161.3341
3932 | 79.78465271 | 999.6858 | -5135.643 | 3023.496 | -5238.509758 | 5238.509758 | -0.5238509758 | 153.9854 | 4.761490242 | 0.7420244 | 73.31998 | -168.0303 | 990.5435 | 526.935 | 341.0988 | 160.1987
3933 | 79.80495453 | 999.8098 | -5136.261 | 3024.15 | -5239.127 | 5239.127 | -0.5239127 | 154.0187 | 4.760873 | 0.7421541 | 73.32635 | 49.06455 | 948.5417 | 488.9845 | 332.3084 | 166.9207
3934 | 79.82524872 | 999.9099 | -5136.489 | 3026.032 | -5239.356 | 5239.356 | -0.5239356 | 154.1146 | 4.760644 | 0.7422021 | 73.36846 | 877.355 | 113.5293 | 507.8182 | 312.6402 | 169.749
3935 | 79.84555817 | 999.8554 | -5137.74 | 3025.119 | -5240.607 | 5240.607 | -0.5240607 | 154.068 | 4.759393 | 0.7424649 | 73.32704 | -157.6195 | 105.242 | 523.7377 | 295.6492 | 196.8976
3936 | 79.86585999 | 999.8707 | -5138.757 | 3025.473 | -5241.624 | 5241.624 | -0.5241624 | 154.0861 | 4.758376 | 0.7426787 | 73.31996 | -33.12334 | 99.00032 | 53.60337 | 283.5426 | 205.359
3937 | 79.88615417 | 999.7258 | -5139.985 | 3024.023 | -5242.852 | 5242.852 | -0.5242852 | 154.0122 | 4.757148 | 0.7429367 | 73.26591 | -209.4668 | -37.33782 | 62.92777 | 289.7686 | 231.074
3938 | 79.90645599 | 999.75 | -5140.895 | 3024.743 | -5243.762 | 5243.762 | -0.5243762 | 154.0489 | 4.756238 | 0.743128 | 73.26933 | 17.85621 | -23.66788 | 42.1038 | 292.285 | 226.304
3939 | 79.92675781 | 999.8178 | -5141.41 | 3025.946 | -5244.277 | 5244.277 | -0.5244277 | 154.1102 | 4.755723 | 0.7432363 | 73.29052 | 195.6643 | -33.86536 | -60.88119 | 15.58317 | 228.0924
3940 | 79.947052 | 999.777 | -5142.578 | 3025.784 | -5245.444 | 5245.444 | -0.5245444 | 154.1019 | 4.754556 | 0.7434818 | 73.26861 | -89.26981 | -19.64223 | -49.84099 | 35.54382 | 228.3576
3941 | 79.96734619 | 999.7325 | -5143.722 | 3025.676 | -5246.589 | 5246.589 | -0.5246589 | 154.0964 | 4.753411 | 0.7437226 | 73.24836 | -84.11074 | -33.11546 | -36.14565 | 34.86284 | 217.8543
3942 | 79.98764801 | 999.5991 | -5145.126 | 3024.881 | -5247.993 | 5247.993 | -0.5247993 | 154.0559 | 4.752007 | 0.744018 | 73.20749 | -138.3511 | -83.89986 | -13.82578 | 30.10318 | 229.5593
3943 | 80.00795746 | 999.6138916 | -5146.062 | 3025.074 | -5248.929 | 5248.929 | -0.5248929 | 154.0658 | 4.751071 | 0.744215 | 73.19774 | -49.50996 | -48.01896 | -1.212098 | 57.29523 | 225.0086
3944 | 80.02825928 | 999.5891 | -5147.052 | 3025.203 | -5249.919 | 5249.919 | -0.5249919 | 154.0723 | 4.750081 | 0.7444234 | 73.18559 | -58.25769 | -32.9144 | -18.63592 | 107.7335 | 227.6288
3945 | 80.04855347 | 999.6417 | -5147.621 | 3026.011 | -5250.488 | 5250.488 | -0.5250488 | 154.1135 | 4.749512 | 0.7445432 | 73.19639 | 90.13471 | 21.0317 | 80.83406 | 115.2838 | 220.3397
3946 | 80.06884766 | 999.6248 | -5149.007 | 3026.791 | -5251.874 | 5251.874 | -0.5251874 | 154.1532 | 4.748126 | 0.7448351 | 73.19388 | -8.587941 | 38.70367 | 117.9865 | 112.9241 | 72.50962
3947 | 80.08914948 | 999.6483 | -5149.84 | 3028.275 | -5252.707 | 5252.707 | -0.5252707 | 154.2288 | 4.747293 | 0.7450104 | 73.21692 | 131.3794 | 211.5472 | 213.7423 | 103.2315 | 77.47796
3948 | 80.10945892 | 999.6989 | -5150.853 | 3029.264 | -5253.719 | 5253.719 | -0.5253719 | 154.2791 | 4.746281 | 0.7452238 | 73.22521 | 38.8499 | 243.5725 | 208.5532 | 102.9373 | 68.51238
3949 | 80.12974548 | 999.8702 | -5151.253 | 3032.332 | -5254.12 | 5254.12 | -0.525412 | 154.4354 | 4.74588 | 0.7453081 | 73.2932 | 805.9601 | 389.9803 | 213.0773 | 138.9421 | 41.37266
3950 | 80.15005493 | 999.9845 | -5151.978 | 3034.378 | -5254.845 | 5254.845 | -0.5254845 | 154.5396 | 4.745155 | 0.7454609 | 73.33144 | 250.2613 | 344.462 | 208.6486 | 148.1733 | 60.02378
3951 | 80.17034912 | 1000.078 | -5152.278 | 3036.465 | -5255.145 | 5255.145 | -0.5255145 | 154.6459 | 4.744855 | 0.7455242 | 73.37722 | 723.4507 | 333.184 | 199.1935 | 146.43 | 54.00599
3952 | 80.19065094 | 999.9508667 | -5153.76 | 3036.169 | -5256.627 | 5256.627 | -0.5256627 | 154.6308 | 4.743373 | 0.7458366 | 73.34717 | -96.21171 | 182.0473 | 235.2582 | 139.714 | 68.93296
3953 | 80.21094513 | 999.8829 | -5154.84 | 3036.695 | -5257.707 | 5257.707 | -0.5257707 | 154.6576 | 4.742293 | 0.7460642 | 73.34318 | -17.54022 | 113.2582 | 230.9546 | 124.0296 | 78.37625
3954 | 80.23126221 | 999.8548584 | -5155.834 | 3037.768 | -5258.701 | 5258.701 | -0.5258701 | 154.7123 | 4.741299 | 0.7462739 | 73.35372 | 50.27642 | 59.76029 | 132.9968 | 123.0055 | 72.50011
3955 | 80.25154877 | 999.7846 | -5157.229 | 3037.52 | -5260.096 | 5260.096 | -0.5260096 | 154.6996 | 4.739904 | 0.7465682 | 73.32614 | -93.68403 | 79.02614 | 87.52369 | 100.1844 | 76.46266
3956 | 80.27185059 | 999.8932 | -5157.61 | 3039.282 | -5260.477 | 5260.477 | -0.5260477 | 154.7894 | 4.739523 | 0.7466486 | 73.36278 | 455.961 | 67.4023 | -8.985547 | 103.6146 | 94.89084
3957 | 80.29214478 | 999.8449 | -5158.688 | 3039.975 | -5261.555 | 5261.555 | -0.5261555 | 154.8246 | 4.738445 | 0.7468761 | 73.36281 | 0.1174953 | 25.54761 | -0.956301 | 75.43484 | 93.23298
3958 | 80.31245422 | 999.8474 | -5159.682 | 3039.955 | -5262.548 | 5262.548 | -0.5262548 | 154.8236 | 4.737452 | 0.7470857 | 73.34695 | -75.65941 | 15.25792 | -22.44486 | 44.90813 | 93.28499
3959 | 80.33274841 | 999.7795 | -5160.985 | 3038.978 | -5263.852 | 5263.852 | -0.5263852 | 154.7739 | 4.736148 | 0.7473609 | 73.3032 | -158.997 | -80.72398 | -17.99744 | 11.57243 | 98.93014
3960 | 80.35305786 | 999.6823 | -5162.403 | 3038.086 | -5265.27 | 5265.27 | -0.526527 | 154.7284 | 4.73473 | 0.7476603 | 73.25974 | -145.1324 | -122.9349 | 34.99668 | 37.43399 | 105.5091
3961 | 80.37335205 | 999.7557373 | -5163.257 | 3038.455 | -5266.124 | 5266.124 | -0.5266124 | 154.7472 | 4.733876 | 0.7478407 | 73.25542 | -23.9485 | -89.7424 | -38.73669 | 40.2871 | 110.0574
3962 | 80.39365387 | 999.6149 | -5164.65 | 3036.773 | -5267.517 | 5267.517 | -0.5267517 | 154.6616 | 4.732483 | 0.748135 | 73.19334 | -210.9372 | 18.70961 | -13.92583 | 38.64495 | 115.8033
3963 | 80.41394806 | 999.6591 | -5165.212 | 3037.58 | -5268.079 | 5268.079 | -0.5268079 | 154.7027 | 4.731921 | 0.7482539 | 73.20407 | 90.30318 | 6.208231 | 26.89318 | 74.91098 | 120.129
3964 | 80.43425751 | 999.723 | -5165.587 | 3039.081 | -5268.454 | 5268.454 | -0.5268454 | 154.7791 | 4.731546 | 0.7483331 | 73.23445 | 383.263 | 55.68098 | 47.36578 | 32.08497 | 90.05525
3965 | 80.4545517 | 999.6098 | -5167.394 | 3036.95 | -5270.261 | 5270.261 | -0.5270261 | 154.6706 | 4.729739 | 0.748715 | 73.15515 | -207.6393 | 156.2108 | 66.34096 | 28.87702 | 90.06544
3966 | 80.47486115 | 999.7078 | -5167.866 | 3038.179 | -5270.733 | 5270.733 | -0.5270733 | 154.7332 | 4.729267 | 0.7488149 | 73.17746 | 223.4153 | 143.2014 | 119.0359 | 40.9511 | 64.76823
3967 | 80.49514771 | 999.7731 | -5168.272 | 3039.48 | -5271.139 | 5271.139 | -0.5271139 | 154.7995 | 4.728861 | 0.7489008 | 73.20251 | 291.7117 | 71.67763 | 121.7591 | 70.27911 | 72.31036
3968 | 80.51544952 | 999.7474 | -5169.276 | 3040.348 | -5272.143 | 5272.143 | -0.5272143 | 154.8437 | 4.727857 | 0.749113 | 73.20787 | 25.25634 | 203.2668 | 106.3919 | 88.17556 | 74.61339
3969 | 80.53575134 | 999.73 | -5170.219 | 3041.167 | -5273.086 | 5273.086 | -0.5273086 | 154.8854 | 4.726914 | 0.7493125 | 73.21299 | 25.6442 | 121.2979 | 75.52395 | 109.6395 | 75.7864
3970 | 80.55605316 | 999.9087 | -5170.757 | 3043.641 | -5273.624 | 5273.624 | -0.5273624 | 155.0114 | 4.726376 | 0.7494263 | 73.26421 | 450.3064 | 53.35522 | 129.8087 | 134.655 | 81.06861
3971 | 80.57635498 | 999.7168 | -5172.489 | 3041.917 | -5275.355 | 5275.355 | -0.5275355 | 154.9236 | 4.724645 | 0.7497928 | 73.19588 | -186.429 | 69.39431 | 118.6863 | 124.2229 | 61.83553
3972 | 80.5966568 | 999.6923 | -5173.826 | 3042.214 | -5276.693 | 5276.693 | -0.5276693 | 154.9387 | 4.723307 | 0.7500759 | 73.18229 | -48.00176 | 120.4501 | 119.3862 | 115.3758 | 63.2166
3973 | 80.61694336 | 999.728 | -5174.718 | 3043.616 | -5277.584 | 5277.584 | -0.5277584 | 155.0101 | 4.722416 | 0.7502647 | 73.2022 | 105.4518 | 55.05167 | 134.8349 | 128.5405 | 65.15898
3974 | 80.63725281 | 999.804 | -5175.404 | 3045.755 | -5278.271 | 5278.271 | -0.5278271 | 155.119 | 4.721729 | 0.7504099 | 73.24301 | 280.923 | 151.9395 | 124.6324 | 121.8135 | 71.79649
3975 | 80.657547 | 999.8199 | -5176.228 | 3047.181 | -5279.094 | 5279.094 | -0.5279094 | 155.1917 | 4.720906 | 0.7505844 | 73.26453 | 123.3143 | 194.3989 | 102.438 | 105.6492 | 77.84821
3976 | 80.67784882 | 999.8647 | -5176.96 | 3049.578 | -5279.827 | 5279.827 | -0.5279827 | 155.3137 | 4.720173 | 0.7507396 | 73.31077 | 298.0102 | 160.0729 | 122.0225 | 109.585 | 74.47631
3977 | 80.69814301 | 999.9294 | -5177.723 | 3051.175 | -5280.589 | 5280.589 | -0.5280589 | 155.3951 | 4.719411 | 0.7509012 | 73.33731 | 164.2953 | 153.9996 | 140.9683 | 111.8421 | 75.53245
3978 | 80.71846008 | 999.7997 | -5179.33 | 3051.276 | -5282.197 | 5282.197 | -0.5282197 | 155.4002 | 4.717803 | 0.7512418 | 73.31477 | -66.17851 | 127.303 | 134.7234 | 75.03512 | 67.81744
3979 | 80.73874664 | 999.7996 | -5179.944 | 3053.03 | -5282.811 | 5282.811 | -0.5282811 | 155.4896 | 4.717189 | 0.7513719 | 73.34737 | 250.5565 | 92.20302 | 112.8757 | 90.14162 | 48.77086
3980 | 80.75904846 | 999.7307 | -5181.177 | 3053.718 | -5284.043 | 5284.043 | -0.5284043 | 155.5246 | 4.715957 | 0.7516333 | 73.34471 | -10.16824 | 69.19352 | 105.7852 | 92.05305 | 54.24608
3981 | 80.77935028 | 999.7363 | -5181.999 | 3055.14 | -5284.866 | 5284.866 | -0.5284866 | 155.597 | 4.715134 | 0.7518077 | 73.36607 | 122.51 | 99.28792 | 61.36202 | 87.25564 | 41.84753
3982 | 80.7996521 | 999.7573 | -5183.097 | 3056.329 | -5285.963 | 5285.963 | -0.5285963 | 155.6576 | 4.714037 | 0.7520405 | 73.37754 | 49.24776 | 61.07667 | 47.57016 | 70.55193 | 37.41119
3983 | 80.81995392 | 999.7545166 | -5184.011 | 3057.603 | -5286.878 | 5286.878 | -0.5286878 | 155.7225 | 4.713122 | 0.7522345 | 73.39389 | 84.29351 | 42.75063 | 52.77552 | 54.21541 | 38.47095
3984 | 80.84025574 | 999.7695 | -5184.529 | 3058.212 | -5287.396 | 5287.396 | -0.5287396 | 155.7535 | 4.712604 | 0.7523445 | 73.40044 | 59.50028 | 26.28233 | 28.65708 | 22.32744 | 36.13385
3985 | 80.86055756 | 999.7449 | -5185.791 | 3057.895 | -5288.657 | 5288.657 | -0.5288657 | 155.7373 | 4.711343 | 0.7526121 | 73.37319 | -101.7984 | 12.56671 | 33.16104 | 2.478967 | 31.96192
3986 | 80.88085938 | 999.7633667 | -5186.54 | 3058.647 | -5289.406 | 5289.406 | -0.5289406 | 155.7756 | 4.710594 | 0.7527711 | 73.37957 | 40.16855 | 2.406135 | 6.022867 | -4.381664 | 36.93776
3987 | 80.90114594 | 999.7931 | -5187.588 | 3059.149 | -5290.455 | 5290.455 | -0.5290455 | 155.8012 | 4.709545 | 0.7529938 | 73.37527 | -19.33034 | -3.420451 | -19.48347 | -24.34263 | 54.97653
3988 | 80.92144775 | 999.8988 | -5188.196 | 3059.724 | -5291.063 | 5291.063 | -0.5291063 | 155.8305 | 4.708937 | 0.7531229 | 73.37959 | 33.49062 | -7.407464 | -43.67518 | -32.74092 | 46.86415
3989 | 80.9417572 | 1000.022 | -5188.876 | 3060.349 | -5291.743 | 5291.743 | -0.5291743 | 155.8623 | 4.708257 | 0.7532672 | 73.38398 | 30.36735 | -51.50303 | -69.07387 | -30.03773 | 35.41573
3990 | 80.96205139 | 999.965 | -5190.153 | 3059.802 | -5293.02 | 5293.02 | -0.529302 | 155.8344 | 4.70698 | 0.7535386 | 73.35095 | -121.7335 | -74.32333 | -63.1916 | -29.5883 | 34.54065
3991 | 80.98235321 | 999.8583374 | -5191.554 | 3058.473 | -5294.421 | 5294.421 | -0.5294421 | 155.7667 | 4.705579 | 0.7538362 | 73.29727 | -180.3093 | -114.839 | -82.78173 | -38.01665 | 34.13617
3992 | 81.0026474 | 999.8560791 | -5192.763 | 3057.828125 | -5295.629 | 5295.629 | -0.5295629 | 155.7339 | 4.704371 | 0.7540931 | 73.263 | -133.4318 | -130.6841 | -62.51637 | -20.02864 | 29.08704
3993 | 81.02295685 | 999.7335 | -5194.118 | 3056.676 | -5296.984 | 5296.984 | -0.5296984 | 155.6752 | 4.703016 | 0.7543812 | 73.21429 | -169.088 | -133.5659 | -60.01652 | -16.05072 | 33.17173
3994 | 81.04325867 | 999.6694 | -5195.021 | 3056.871 | -5297.888 | 5297.888 | -0.5297888 | 155.6852 | 4.702112 | 0.7545733 | 73.20491 | -48.85798 | -64.89251 | -68.07197 | 12.94622 | 28.54225
3995 | 81.06355286 | 999.5919 | -5196.081 | 3056.278 | -5298.948 | 5298.948 | -0.5298948 | 155.655 | 4.701052 | 0.7547987 | 73.17421 | -136.1426 | -27.00829 | -17.95487 | 5.581089 | 34.71502
3996 | 81.08384705 | 999.6783 | -5196.696 | 3057.57 | -5299.563 | 5299.563 | -0.5299563 | 155.7207 | 4.700437 | 0.7549296 | 73.19555 | 163.0579 | -1.617038 | -2.601585 | -0.05701604 | 30.24299
3997 | 81.10415649 | 999.7194 | -5197.656 | 3058.671 | -5300.522 | 5300.522 | -0.5300522 | 155.7769 | 4.699478 | 0.7551338 | 73.20698 | 55.98927 | 74.01865 | 65.01558 | 4.447618 | 30.03441
3998 | 81.12445831 | 999.7115 | -5198.57 | 3058.924 | -5301.437 | 5301.437 | -0.5301437 | 155.7897 | 4.698563 | 0.7553284 | 73.19878 | -42.13173 | 92.82124 | 69.38011 | 31.64853 | 25.96345
3999 | 81.14474487 | 999.8449707 | -5199.088 | 3060.779 | -5301.955 | 5301.955 | -0.5301955 | 155.8842 | 4.698045 | 0.7554386 | 73.2351 | 329.3205 | 155.2342 | 69.13311 | 44.86052 | 23.44589
4000 | 81.16505432 | 999.8125 | -5200.075 | 3061.052 | -5302.941 | 5302.941 | -0.5302941 | 155.8981 | 4.697059 | 0.7556486 | 73.22625 | -42.12972 | 118.0749 | 95.14194 | 57.24114 | 23.8007
4001 | 81.18535614 | 999.9294 | -5200.458 | 3062.92 | -5303.324 | 5303.324 | -0.5303324 | 155.9933 | 4.696676 | 0.7557301 | 73.26497 | 475.1227 | 116.285 | 108.8333 | 76.26711 | 17.45425
4002 | 81.20565796 | 999.8517 | -5201.812 | 3062.239 | -5304.678 | 5304.678 | -0.5304678 | 155.9585 | 4.695322 | 0.7560184 | 73.22755 | -129.8073 | 70.00832 | 104.5979 | 90.78044 | 14.48127
4003 | 81.22594452 | 999.8 | -5203.171875 | 3062.507 | -5306.039 | 5306.039 | -0.5306039 | 155.9722 | 4.693961 | 0.7563082 | 73.21275 | -51.08096 | 135.6903 | 115.0878 | 99.37805 | 12.36041
4004 | 81.24625397 | 999.8171 | -5204.079 | 3063.89 | -5306.945 | 5306.945 | -0.5306945 | 156.0426 | 4.693055 | 0.7565014 | 73.23167 | 97.93686 | 44.23987 | 91.41904 | 91.38744 | 7.065637
4005 | 81.26654816 | 999.8286 | -5204.592 | 3065.535 | -5307.458 | 5307.458 | -0.5307458 | 156.1264 | 4.692542 | 0.7566108 | 73.26297 | 286.2802 | 80.65682 | 114.8603 | 85.40388 | 7.559715
4006 | 81.28684998 | 999.8018 | -5205.941 | 3066.632 | -5308.808 | 5308.808 | -0.5308808 | 156.1823 | 4.691192 | 0.7568983 | 73.26811 | 17.87054 | 114.1333 | 61.27132 | 87.31205 | 12.4625
4007 | 81.30714417 | 999.7838 | -5207.023 | 3067.845 | -5309.89 | 5309.89 | -0.530989 | 156.244 | 4.69011 | 0.7571291 | 73.28018 | 52.27746 | 128.3144 | 80.49421 | 59.25676 | 43.87035
4008 | 81.32746124 | 999.8757 | -5207.928 | 3069.376 | -5310.795 | 5310.795 | -0.5310795 | 156.322 | 4.689205 | 0.757322 | 73.30261 | 116.3016 | 69.62261 | 82.4183 | 52.47352 | 45.32897
4009 | 81.34775543 | 999.937 | -5208.623 | 3070.879 | -5311.49 | 5311.49 | -0.531149 | 156.3986 | 4.68851 | 0.7574702 | 73.32763 | 168.8421 | 74.68825 | 70.03541 | 13.76221 | 48.06876
4010 | 81.36805725 | 999.8746 | -5209.911 | 3071.64 | -5312.777 | 5312.777 | -0.5312777 | 156.4373 | 4.687223 | 0.7577449 | 73.32566 | -7.178568 | 57.47993 | 28.05885 | 20.54842 | 51.86572
4011 | 81.38834381 | 999.8329 | -5210.86 | 3072.629 | -5313.727 | 5313.727 | -0.5313727 | 156.4877 | 4.686273 | 0.7579475 | 73.33442 | 43.19872 | 31.51778 | 10.08675 | 15.74174 | 45.85952
4012 | 81.40865326 | 999.7531 | -5212.043 | 3073.048 | -5314.91 | 5314.91 | -0.531491 | 156.509 | 4.68509 | 0.7581999 | 73.32589 | -33.76414 | -20.55239 | -7.449299 | 2.052264 | 44.95667
4013 | 81.42894745 | 999.7689209 | -5213.015 | 3073.568 | -5315.881 | 5315.881 | -0.5315881 | 156.5355 | 4.684119 | 0.7584073 | 73.32309 | -13.50916 | -47.89236 | -23.48438 | -19.57498 | 42.69532
4014 | 81.44924927 | 999.7619 | -5213.845 | 3073.432 | -5316.712 | 5316.712 | -0.5316712 | 156.5286 | 4.683288 | 0.7585846 | 73.30686 | -91.50882 | -77.6415 | -55.9314 | 31.06003 | 31.28605
4015 | 81.46954346 | 999.688 | -5215.131 | 3072.619 | -5317.998 | 5317.998 | -0.5317998 | 156.4872 | 4.682002 | 0.7588593 | 73.26735 | -143.8784 | -76.4915 | -67.0677 | 19.12235 | 59.31016
4016 | 81.48985291 | 999.6735 | -5216.171875 | 3072.318 | -5319.039 | 5319.039 | -0.5319039 | 156.4719 | 4.680961 | 0.7590816 | 73.24389 | -105.547 | -98.4259 | -76.10406 | 13.40863 | 66.93009
4017 | 81.51014709 | 999.7333 | -5216.866 | 3072.6 | -5319.732 | 5319.732 | -0.5319732 | 156.4862 | 4.680268 | 0.7592298 | 73.23974 | -28.01414 | -101.6052 | 14.02481 | 0.4170995 | 65.50651
4018 | 81.53045654 | 999.7041 | -5218.061 | 3072.064 | -5320.928 | 5320.928 | -0.5320928 | 156.4589 | 4.679072 | 0.7594852 | 73.20827 | -123.1812 | -80.45521 | 1.438302 | 0.1542219 | 85.58252
4019 | 81.55075836 | 999.6329 | -5219.224 | 3071.707 | -5322.091 | 5322.091 | -0.5322091 | 156.4408 | 4.677909 | 0.7597338 | 73.18157 | -107.4053 | 96.13333 | 15.00548 | -0.7385852 | 81.12391
4020 | 81.57106018 | 999.637146 | -5220 | 3071.951 | -5322.866 | 5322.866 | -0.5322866 | 156.4532 | 4.677134 | 0.7598996 | 73.17525 | -38.12852 | 76.37861 | 28.09965 | -5.668376 | 83.79259
4021 | 81.59135437 | 999.778 | -5220.242 | 3073.8 | -5323.108 | 5323.108 | -0.5323108 | 156.5474 | 4.676892 | 0.7599514 | 73.21551 | 777.3957 | 107.134 | 38.59134 | -4.870997 | 94.98525
4022 | 81.61164856 | 999.7684 | -5221.685 | 3073.106 | -5324.552 | 5324.552 | -0.5324552 | 156.512 | 4.675448 | 0.7602601 | 73.17637 | -126.7878 | 123.4089 | 45.01587 | 52.6009 | 96.81756
4023 | 81.63195801 | 999.762 | -5222.739 | 3074.088 | -5325.605 | 5325.605 | -0.5325605 | 156.562 | 4.674395 | 0.7604854 | 73.18327 | 30.59578 | 128.8102 | 46.73478 | 108.5995 | 94.59534
4024 | 81.6522522 | 999.7927 | -5223.716 | 3074.502 | -5326.583 | 5326.583 | -0.5326583 | 156.5831 | 4.673417 | 0.7606945 | 73.17782 | -26.03086 | -20.70759 | 58.49664 | 104.2299 | 83.15791
4025 | 81.67254639 | 999.7783 | -5224.642 | 3075.019 | -5327.509 | 5327.509 | -0.5327509 | 156.6094 | 4.672491 | 0.7608927 | 73.17562 | -11.12173 | -16.89224 | 148.352 | 141.5057 | 83.20732
4026 | 81.69285583 | 999.7687 | -5225.534 | 3075.845 | -5328.401 | 5328.401 | -0.5328401 | 156.6515 | 4.671599 | 0.7610837 | 73.18131 | 29.80661 | -23.32109 | 139.3192 | 147.6269 | 86.35131
4027 | 81.71315765 | 999.6583252 | -5226.861 | 3075.433 | -5329.728 | 5329.728 | -0.5329728 | 156.6305 | 4.670272 | 0.7613678 | 73.15071 | -107.711 | 135.999 | 134.3966 | 179.0321 | 114.0172
4028 | 81.73345184 | 999.6539917 | -5227.929 | 3076.121 | -5330.796 | 5330.796 | -0.5330796 | 156.6656 | 4.669204 | 0.7615965 | 73.15035 | -1.548478 | 277.4435 | 190.0108 | 204.4045 | 107.1708
4029 | 81.75375366 | 999.7374 | -5228.275 | 3078.749 | -5331.142 | 5331.142 | -0.5331142 | 156.7994 | 4.668858 | 0.7616705 | 73.20741 | 770.5697 | 237.2639 | 189.4183 | 159.6058 | 106.0315
4030 | 81.77404785 | 999.8106 | -5228.597 | 3080.982 | -5331.464 | 5331.464 | -0.5331464 | 156.9131 | 4.668536 | 0.7617395 | 73.25546 | 696.1005 | 365.0308 | 231.0621 | 171.5154 | 112.0966
4031 | 81.79434967 | 999.6343 | -5230.46 | 3079.339 | -5333.327 | 5333.327 | -0.5333327 | 156.8294 | 4.666673 | 0.7621386 | 73.18718 | -171.0911 | 359.0679 | 265.8011 | 158.6195 | 113.8732
4032 | 81.81465149 | 999.7244 | -5230.878 | 3081.616 | -5333.745 | 5333.745 | -0.5333745 | 156.9454 | 4.666255 | 0.7622282 | 73.23475 | 531.1235 | 277.6884 | 289.4817 | 159.9718 | 109.4097
4033 | 81.83495331 | 999.6288 | -5232.347 | 3082.171 | -5335.213 | 5335.213 | -0.5335213 | 156.9737 | 4.664787 | 0.762543 | 73.22488 | -31.3629 | 206.9598 | 295.4157 | 169.6716 | 109.2098
4034 | 81.85525513 | 999.7206 | -5232.868 | 3084.227 | -5335.735 | 5335.735 | -0.5335735 | 157.0784 | 4.664265 | 0.7626548 | 73.26553 | 363.672 | 262.261 | 191.7031 | 218.9209 | 118.3281
4035 | 81.87555695 | 999.7822 | -5233.49 | 3086.562 | -5336.357 | 5336.357 | -0.5336357 | 157.1973 | 4.663643 | 0.7627882 | 73.31121 | 342.4575 | 166.4077 | 113.7202 | 211.9647 | 121.9237
4036 | 81.89585114 | 999.7543 | -5234.455 | 3088.118 | -5337.321 | 5337.321 | -0.5337321 | 157.2766 | 4.662679 | 0.762995 | 73.33301 | 105.4147 | 140.1116 | 147.6608 | 203.7646 | 91.55638
4037 | 81.91615295 | 999.7872 | -5235.372 | 3089.156 | -5338.239 | 5338.239 | -0.5338239 | 157.3294 | 4.661761 | 0.7631918 | 73.34321 | 51.85712 | 66.22805 | 174.0411 | 154.5273 | 92.46242
4038 | 81.93644714 | 999.6882 | -5236.899 | 3087.92 | -5339.766 | 5339.766 | -0.5339766 | 157.2665 | 4.660234 | 0.7635195 | 73.28985 | -162.8434 | 24.61144 | 153.9644 | 104.519 | 97.2062
4039 | 81.95675659 | 999.7259 | -5237.917 | 3088.542 | -5340.784 | 5340.784 | -0.5340784 | 157.2981 | 4.659216 | 0.7637379 | 73.2886 | -5.745729 | 157.2378 | 99.71747 | 105.4279 | 96.05614
4040 | 81.97705078 | 999.7855835 | -5238.779 | 3090.161 | -5341.646 | 5341.646 | -0.5341646 | 157.3806 | 4.658354 | 0.7639229 | 73.31346 | 134.3745 | 104.4556 | 65.22338 | 61.42115 | 93.40404
4041 | 81.99734497 | 999.9292 | -5239.079 | 3092.445 | -5341.946 | 5341.946 | -0.5341946 | 157.4969 | 4.658054 | 0.7639873 | 73.36292 | 768.5464 | 112.1142 | 47.50789 | 73.98036 | 135.0761
4042 | 82.01764679 | 999.7657 | -5240.744 | 3090.354 | -5343.611 | 5343.611 | -0.5343611 | 157.3904 | 4.656389 | 0.7643448 | 73.28711 | -212.0539 | 119.6655 | 24.25078 | 54.14525 | 136.9374
4043 | 82.03795624 | 999.7256 | -5241.671 | 3089.923 | -5344.538 | 5344.538 | -0.5344538 | 157.3685 | 4.655462 | 0.7645439 | 73.26232 | -124.55 | 81.9857 | 28.01358 | 24.43089 | 134.2587
4044 | 82.05825806 | 999.8027 | -5242.38 | 3090.6 | -5345.247 | 5345.247 | -0.5345247 | 157.403 | 4.654753 | 0.7646963 | 73.26719 | 32.01072 | -103.215 | 46.09925 | 10.7024 | 105.0176
4045 | 82.07855225 | 999.785 | -5243.586 | 3090.81 | -5346.453 | 5346.453 | -0.5346453 | 157.4137 | 4.653547 | 0.7649553 | 73.2532 | -54.02472 | -86.59981 | 38.51823 | 18.45629 | 93.06647
4046 | 82.09886169 | 999.7557 | -5244.664 | 3089.987 | -5347.531 | 5347.531 | -0.5347531 | 157.3717 | 4.652469 | 0.765187 | 73.21672 | -157.4569 | -30.28475 | -58.34892 | 25.35367 | 98.8476
4047 | 82.11915588 | 999.7361 | -5245.749 | 3089.438 | -5348.616 | 5348.616 | -0.5348616 | 157.3438 | 4.651384 | 0.7654202 | 73.18663 | -128.9782 | -23.45784 | -45.95544 | 19.86787 | 89.47128
4048 | 82.1394577 | 999.7581 | -5246.381 | 3090.758 | -5349.248 | 5349.248 | -0.5349248 | 157.411 | 4.650752 | 0.7655561 | 73.20797 | 157.0253 | -33.30447 | -13.4315 | 93.46274 | 95.00664
4049 | 82.15974426 | 999.7896 | -5247.077 | 3091.638 | -5349.943 | 5349.943 | -0.5349943 | 157.4559 | 4.650057 | 0.7657057 | 73.21786 | 66.14526 | -21.91561 | -23.58632 | 38.64411 | 81.15377
4050 | 82.18006134 | 999.7595 | -5248.457 | 3091.262 | -5351.323 | 5351.323 | -0.5351323 | 157.4367 | 4.648677 | 0.7660025 | 73.18722 | -103.2579 | 37.51311 | -27.36499 | 47.49892 | 67.61598
4051 | 82.2003479 | 999.7216 | -5249.468 | 3091.01 | -5352.334 | 5352.334 | -0.5352334 | 157.4239 | 4.647666 | 0.76622 | 73.16535 | -100.5126 | -5.768492 | 127.7188 | 50.64069 | 74.98785
4052 | 82.22064972 | 999.8 | -5250.05 | 3092.289 | -5352.917 | 5352.917 | -0.5352917 | 157.489 | 4.647083 | 0.7663454 | 73.18643 | 168.1654 | -36.60408 | 136.0794 | 71.80788 | 75.43618
4053 | 82.24094391 | 999.7833252 | -5251.08 | 3092.418 | -5353.946 | 5353.946 | -0.5353946 | 157.4955 | 4.646054 | 0.7665669 | 73.17327 | -59.38269 | 231.707 | 109.8286 | 75.1803 | 83.82798
4054 | 82.26126099 | 999.7205 | -5252.224 | 3092.263 | -5355.09 | 5355.09 | -0.535509 | 157.4877 | 4.64491 | 0.7668132 | 73.15159 | -88.0327 | 241.0629 | 93.87653 | 102.9581 | 87.20264
4055 | 82.28154755 | 999.8858 | -5252.437 | 3094.81 | -5355.304 | 5355.304 | -0.5355304 | 157.6174 | 4.644696 | 0.7668591 | 73.20848 | 1238.297 | 191.5835 | 144.185 | 120.1675 | 79.85114
4056 | 82.30185699 | 999.8232 | -5253.861 | 3095.062 | -5356.728 | 5356.728 | -0.5356728 | 157.6302 | 4.643272 | 0.7671658 | 73.192 | -53.73294 | 187.9753 | 154.9711 | 107.1617 | 54.88808
4057 | 82.32215118 | 999.764 | -5255.177 | 3094.99 | -5358.043 | 5358.043 | -0.5358043 | 157.6265 | 4.641957 | 0.7674491 | 73.16955 | -79.23173 | 275.4856 | 165.0871 | 99.40947 | 59.31678
4058 | 82.342453 | 999.6727 | -5256.42 | 3094.941 | -5359.287 | 5359.287 | -0.5359287 | 157.6241 | 4.640713 | 0.7677171 | 73.14881 | -77.42362 | 27.1384 | 186.0366 | 127.5733 | 58.78356
4059 | 82.36275482 | 999.7327 | -5256.975 | 3097.077 | -5359.841 | 5359.841 | -0.5359841 | 157.7329 | 4.640159 | 0.7678365 | 73.19055 | 349.5186 | 89.72703 | 191.589 | 138.598 | 65.86739
4060 | 82.38305664 | 999.7211 | -5258.077 | 3097.779 | -5360.943 | 5360.943 | -0.5360943 | 157.7686 | 4.639057 | 0.7680741 | 73.18973 | -3.438328 | 131.4059 | 48.42945 | 132.7549 | 63.83292
4061 | 82.4033432 | 999.7649 | -5258.628 | 3099.451 | -5361.495 | 5361.495 | -0.5361495 | 157.8537 | 4.638505 | 0.7681929 | 73.22054 | 259.2102 | 139.2784 | 89.86632 | 142.855 | 75.15243
4062 | 82.42366028 | 999.7598 | -5259.362 | 3100.806 | -5362.228508 | 5362.228508 | -0.5362228508 | 157.9228 | 4.637771492 | 0.7683511 | 73.24097 | 129.1626 | 59.34695 | 105.8764 | 143.4693 | 75.68191
4063 | 82.44394684 | 999.7391 | -5260.675 | 3101.228 | -5363.542 | 5363.542 | -0.5363542 | 157.9443 | 4.636458 | 0.7686344 | 73.23019 | -38.06114 | 123.8744 | 123.4256 | 63.89064 | 65.70573
4064 | 82.46424866 | 999.7078 | -5262.009 | 3101.51 | -5364.875 | 5364.875 | -0.5364875 | 157.9586 | 4.635125 | 0.768922 | 73.21577 | -50.13858 | 85.00409 | 94.82563 | 61.89806 | 60.76163
4065 | 82.48455811 | 999.7217 | -5262.53125 | 3103.384 | -5365.398 | 5365.398 | -0.5365398 | 158.054 | 4.634602 | 0.7690348 | 73.25175 | 319.1989 | 75.27538 | 86.45 | 57.84596 | 79.88228
4066 | 82.50485992 | 999.697 | -5263.521 | 3104.633 | -5366.387 | 5366.387 | -0.5366387 | 158.1177 | 4.633613 | 0.7692482 | 73.2656 | 64.85869 | 101.3115 | 62.60638 | 78.83699 | 82.91723
4067 | 82.52514648 | 999.7151 | -5264.455 | 3105.948 | -5367.322 | 5367.322 | -0.5367322 | 158.1846 | 4.632678 | 0.7694499 | 73.28184 | 80.519 | 95.57538 | 38.96368 | 48.00078 | 78.16679
4068 | 82.5454483 | 999.744 | -5265.353 | 3107.306 | -5368.219 | 5368.219 | -0.5368219 | 158.2538 | 4.631781 | 0.7696437 | 73.29969 | 92.11928 | 40.65912 | 27.63567 | 59.61728 | 85.26738
4069 | 82.56575775 | 999.7456665 | -5266.5 | 3107.248 | -5369.367 | 5369.367 | -0.5369367 | 158.2508 | 4.630633 | 0.7698916 | 73.28015 | -78.819 | 10.96306 | 59.58906 | 34.76172 | 86.85281
4070 | 82.58605194 | 999.7299 | -5267.357 | 3108.173 | -5370.224 | 5370.224 | -0.5370224 | 158.2979 | 4.629776 | 0.7700765 | 73.2884 | 44.61764 | -33.1434 | 11.56422 | 17.33194 | 43.90477
4071 | 82.60634613 | 999.7194 | -5268.478 | 3108.066 | -5371.344 | 5371.344 | -0.5371344 | 158.2925 | 4.628656 | 0.7703186 | 73.26816 | -83.62164 | -4.078872 | 23.3365 | 14.72043 | 43.86955
4072 | 82.62664795 | 999.6952 | -5269.774 | 3107.273 | -5372.641 | 5372.641 | -0.5372641 | 158.2521 | 4.627359 | 0.7705987 | 73.22894 | -140.0133 | -10.91999 | 1.76514 | 48.14575 | 46.24179
4073 | 82.6469574 | 999.7307 | -5270.18 | 3108.43 | -5373.047 | 5373.047 | -0.5373047 | 158.3111 | 4.626953 | 0.7706865 | 73.24979 | 237.4419 | 14.31831 | -23.16857 | 26.03255 | 44.13564
4074 | 82.66725159 | 999.7371 | -5271.367 | 3107.997 | -5374.233 | 5374.233 | -0.5374233 | 158.289 | 4.625767 | 0.770943 | 73.2208 | -113.0246 | 8.317996 | -22.99243 | 23.73548 | 38.91205
4075 | 82.68754578 | 999.7932 | -5271.883 | 3109.154 | -5374.75 | 5374.75 | -0.537475 | 158.3479 | 4.62525 | 0.7710547 | 73.23988 | 170.8091 | 9.86383 | 22.18797 | 28.13651 | 40.61048
4076 | 82.7078476 | 999.7441 | -5273.052 | 3108.721 | -5375.918 | 5375.918 | -0.5375918 | 158.3259 | 4.624082 | 0.7713073 | 73.21117 | -113.6232 | -53.0713 | 30.09048 | 19.19154 | 28.84583
4077 | 82.72815704 | 999.6255 | -5274.472 | 3107.95 | -5377.338 | 5377.338 | -0.5377338 | 158.2866 | 4.622662 | 0.7716144 | 73.17054 | -132.2841 | 59.78186 | 49.02558 | 23.96642 | 25.59723
4078 | 82.74845123 | 999.6323 | -5275.327 | 3107.918 | -5378.193 | 5378.193 | -0.5378193 | 158.285 | 4.621807 | 0.7717994 | 73.15625 | -77.23372 | 23.12023 | 38.92476 | 17.34163 | 38.76868
4079 | 82.76875305 | 999.7408 | -5275.622 | 3109.342 | -5378.489 | 5378.489 | -0.5378489 | 158.3575 | 4.621511 | 0.7718633 | 73.1851 | 451.2412 | 51.92539 | 46.81023 | 22.22063 | 55.577
4080 | 82.78905487 | 999.7786 | -5276.46 | 3109.81 | -5379.327 | 5379.327 | -0.5379327 | 158.3813 | 4.620673 | 0.7720447 | 73.18283 | -12.49903 | 107.6891 | 27.0319 | 22.32138 | 41.74252
4081 | 82.80935669 | 999.9074707 | -5277.293 | 3110.604 | -5380.16 | 5380.16 | -0.538016 | 158.4217 | 4.61984 | 0.7722249 | 73.18831 | 30.40263 | 114.7248 | 33.5729 | 19.69422 | 34.6843
4082 | 82.82965088 | 999.9415 | -5278.03125 | 3112.096 | -5380.898 | 5380.898 | -0.5380898 | 158.4978 | 4.619102 | 0.7723848 | 73.21173 | 146.5345 | 23.03739 | 47.1115 | 30.28359 | 27.64262
4083 | 82.84994507 | 999.9124 | -5278.981 | 3112.369 | -5381.848 | 5381.848 | -0.5381848 | 158.5116 | 4.618152 | 0.7725905 | 73.20308 | -42.05531 | 14.58636 | 40.30391 | 13.43201 | 22.33314
4084 | 82.87026215 | 999.9448 | -5280.073 | 3113.032 | -5382.939 | 5382.939 | -0.5382939 | 158.5454 | 4.617061 | 0.7728268 | 73.20138 | -7.195836 | 6.418491 | 12.16984 | 23.3371 | 37.35982
4085 | 82.89054871 | 999.8973 | -5281.258 | 3113.233 | -5384.125 | 5384.125 | -0.5384125 | 158.5557 | 4.615875 | 0.7730836 | 73.18732 | -54.75417 | -50.58881 | 18.64929 | 55.08344 | 42.63117
4086 | 82.91085815 | 999.9002 | -5282.323 | 3113.849 | -5385.19 | 5385.19 | -0.538519 | 158.587 | 4.61481 | 0.7733144 | 73.18491 | -10.43672 | -2.570853 | 6.164052 | 89.38587 | 43.44912
4087 | 82.93114471 | 999.7464 | -5284.04 | 3112.815 | -5386.907 | 5386.907 | -0.5386907 | 158.5344 | 4.613093 | 0.7736865 | 73.13337 | -138.502 | 8.03152 | -6.23389 | 53.83639 | 68.8838
4088 | 82.95145416 | 999.7651 | -5284.727 | 3114.534 | -5387.594 | 5387.594 | -0.5387594 | 158.6219 | 4.612406 | 0.7738354 | 73.16287 | 198.0345 | 2.589459 | 36.65127 | 45.34767 | 58.73797
4089 | 82.97174835 | 999.7945 | -5285.551 | 3115.439 | -5388.418 | 5388.418 | -0.5388418 | 158.668 | 4.611582 | 0.7740141 | 73.17106 | 45.81603 | 11.66741 | 86.03998 | 35.07484 | 64.9187
4090 | 82.9920578 | 999.676 | -5287.016 | 3115.32 | -5389.883 | 5389.883 | -0.5389883 | 158.6619 | 4.610117 | 0.7743318 | 73.14502 | -81.96448 | 108.15 | 83.01257 | 21.18218 | 71.91527
4091 | 83.01234436 | 999.632 | -5287.901 | 3116.204 | -5390.768 | 5390.768 | -0.5390768 | 158.707 | 4.609232 | 0.7745239 | 73.15173 | 34.95302 | 156.0037 | 68.63555 | 47.78285 | 70.78143
4092 | 83.03265381 | 999.7236 | -5288.492 | 3118.48 | -5391.358 | 5391.358 | -0.5391358 | 158.8229 | 4.608642 | 0.7746519 | 73.19578 | 343.9111 | 130.4403 | 70.28135 | 61.42835 | 72.17694
4093 | 83.05295563 | 999.8536377 | -5289.068 | 3121.202 | -5391.935 | 5391.935 | -0.5391935 | 158.9615 | 4.608065 | 0.7747771 | 73.2505 | 437.3026 | 118.8672 | 41.40469 | 61.08522 | 73.79564
4094 | 83.07325745 | 999.7499 | -5290.46 | 3121.089 | -5393.327 | 5393.327 | -0.5393327 | 158.9558 | 4.606673 | 0.7750791 | 73.22573 | -82.00092 | 87.13863 | 75.97566 | 101.6205 | 56.54981
4095 | 83.09354401 | 999.647 | -5291.754 | 3120.292 | -5394.621 | 5394.621 | -0.5394621 | 158.9151 | 4.605379 | 0.77536 | 73.18645 | -139.8298 | 5.985311 | 107.0258 | 107.0682 | 53.56903
4096 | 83.11385345 | 999.543396 | -5292.891 | 3119.76 | -5395.758 | 5395.758 | -0.5395758 | 158.888 | 4.604242 | 0.775607 | 73.15591 | -123.6898 | -10.08426 | 96.48644 | 98.2803 | 50.91265
4097 | 83.13414764 | 999.4222 | -5294.107 | 3119.887 | -5396.974 | 5396.974 | -0.5396974 | 158.8945 | 4.603026 | 0.7758711 | 73.13957 | -61.8555 | 45.81325 | 124.6733 | 120.1399 | 47.22367
4098 | 83.15445709 | 999.4969 | -5294.551 | 3121.658 | -5397.418 | 5397.418 | -0.5397418 | 158.9847 | 4.602582 | 0.7759676 | 73.17403 | 356.9548 | 61.79901 | 69.7744 | 115.8372 | 49.61216
4099 | 83.17474365 | 999.599 | -5295.214 | 3123.321 | -5398.081 | 5398.081 | -0.5398081 | 159.0694 | 4.601919 | 0.7761116 | 73.20246 | 197.4866 | 206.0555 | 86.24301 | 107.3861 | 43.59935
4100 | 83.1950531 | 999.6321 | -5296.388 | 3123.465 | -5399.255 | 5399.255 | -0.5399255 | 159.0768 | 4.600745 | 0.7763668 | 73.18717 | -59.90109 | 207.0691 | 143.303 | 82.43921 | 47.95516
4101 | 83.21535492 | 999.7233 | -5296.713 | 3125.489 | -5399.58 | 5399.58 | -0.539958 | 159.1798 | 4.60042 | 0.7764375 | 73.22941 | 597.5927 | 148.9215 | 140.768 | 50.02651 | 79.90651
4102 | 83.23564911 | 999.7499 | -5297.663 | 3125.634 | -5400.529 | 5400.529 | -0.5400529 | 159.1872 | 4.599471 | 0.7766439 | 73.2177 | -56.78726 | 184.1661 | 137.4392 | 48.89714 | 85.69203
4103 | 83.2559433 | 999.8196 | -5298.295 | 3126.453 | -5401.162 | 5401.162 | -0.5401162 | 159.2289 | 4.598838 | 0.7767815 | 73.22681 | 66.21654 | 166.8454 | 94.41187 | 55.11029 | 79.15634
4104 | 83.27626038 | 999.9521 | -5298.717 | 3128.204 | -5401.584 | 5401.584 | -0.5401584 | 159.3181 | 4.598416 | 0.7768732 | 73.26109 | 373.7097 | 28.96404 | 67.03692 | 65.99322 | 82.30013
4105 | 83.29655457 | 999.9195 | -5300.188 | 3127.202 | -5403.055 | 5403.055 | -0.5403055 | 159.2671 | 4.596945 | 0.7771932 | 73.21421 | -146.5046 | 34.26317 | 62.6991 | 71.93099 | 78.81774
4106 | 83.31685638 | 999.8977 | -5301.261 | 3127.017 | -5404.128 | 5404.128 | -0.5404128 | 159.2577 | 4.595872 | 0.7774266 | 73.19278 | -91.81412 | 11.24229 | -8.881475 | 36.02951 | 81.46879
4107 | 83.3371582 | 999.9176 | -5302.159 | 3127.375 | -5405.026 | 5405.026 | -0.5405026 | 159.2759 | 4.594974 | 0.777622 | 73.18686 | -30.29158 | -83.28794 | 1.823127 | 27.63468 | 89.25304
4108 | 83.35745239 | 999.8967 | -5303.216 | 3127.614 | -5406.083 | 5406.083 | -0.5406083 | 159.2881 | 4.593917 | 0.7778519 | 73.17562 | -48.88786 | -63.31352 | -2.510823 | 92.70492 | 78.0695
4109 | 83.37774658 | 999.8136 | -5304.561 | 3127.291 | -5407.428 | 5407.428 | -0.5407428 | 159.2716 | 4.592572 | 0.7781448 | 73.14664 | -98.9415 | -37.03986 | -64.20827 | 54.81728 | 81.44399
4110 | 83.3980484 | 999.7582 | -5305.641 | 3127.558 | -5408.508 | 5408.508 | -0.5408508 | 159.2852 | 4.591492 | 0.77838 | 73.13568 | -46.63252 | -25.53935 | -39.9784 | 59.16974 | 84.65763
4111 | 83.41835785 | 999.7903 | -5306.27 | 3128.217 | -5409.136 | 5409.136 | -0.5409136 | 159.3188 | 4.590864 | 0.7785169 | 73.14109 | 39.55416 | -52.07525 | 72.01788 | 63.88769 | 96.28766
4112 | 83.43865967 | 999.7082 | -5307.513 | 3129.38 | -5410.379 | 5410.379 | -0.5410379 | 159.378 | 4.589621 | 0.7787877 | 73.14846 | 27.21098 | -17.97411 | 78.63674 | 26.77679 | 91.79584
4113 | 83.45895386 | 999.6358 | -5308.890625 | 3127.987 | -5411.757 | 5411.757 | -0.5411757 | 159.307 | 4.588243 | 0.779088 | 73.09394 | -181.5673 | 174.5829 | 85.01312 | 43.99934 | 126.5248
4114 | 83.47925568 | 999.7084 | -5309.809 | 3129.226 | -5412.676 | 5412.676 | -0.5412676 | 159.3702 | 4.587324 | 0.7792882 | 73.10827 | 71.56417 | 172.5277 | 111.2273 | 88.09723 | 116.8049
4115 | 83.49954987 | 999.8263 | -5310.055 | 3131.498 | -5412.922 | 5412.922 | -0.5412922 | 159.4859 | 4.587078 | 0.7793418 | 73.15742 | 916.1524 | 168.7854 | 96.08046 | 97.64867 | 115.209
4116 | 83.51985931 | 999.784 | -5311.135 | 3132.531 | -5414.002 | 5414.002 | -0.5414002 | 159.5385 | 4.585998 | 0.7795773 | 73.16431 | 29.27814 | 232.496 | 104.1115 | 101.9651 | 91.1806
4117 | 83.54014587 | 999.7558 | -5312.038 | 3133.219 | -5414.905 | 5414.905 | -0.5414905 | 159.5735 | 4.585095 | 0.7797742 | 73.16598 | 8.499583 | 181.5924 | 164.383 | 105.4523 | 98.82886
4118 | 83.56045532 | 999.7542 | -5312.64 | 3134.401 | -5415.507 | 5415.507 | -0.5415507 | 159.6337 | 4.584493 | 0.7799055 | 73.18397 | 136.9859 | 20.72867 | 197.1105 | 122.7999 | 96.48004
4119 | 83.58075714 | 999.5456543 | -5314.689 | 3132.298 | -5417.556 | 5417.556 | -0.5417556 | 159.5266 | 4.582444 | 0.7803526 | 73.10217 | -182.9538 | 128.8039 | 190.921 | 107.355 | 81.72772
4120 | 83.60105896 | 999.5969 | -5315.689 | 3134.027 | -5418.556 | 5418.556 | -0.5418556 | 159.6147 | 4.581444 | 0.7805709 | 73.12658 | 111.8336 | 149.7 | 83.94472 | 196.4807 | 84.72144
4121 | 83.62136078 | 999.6829834 | -5316.082 | 3136.385 | -5418.948 | 5418.948 | -0.5418948 | 159.7348 | 4.581052 | 0.7806565 | 73.17533 | 569.6542 | 125.4746 | 104.4228 | 202.9591 | 102.0658
4122 | 83.64164734 | 999.7062 | -5316.984 | 3137.957 | -5419.851 | 5419.851 | -0.5419851 | 159.8149 | 4.580149 | 0.7808535 | 73.19759 | 112.98 | 152.7385 | 82.13197 | 191.1093 | 97.9883
4123 | 83.66194916 | 999.6868 | -5317.952 | 3138.764 | -5420.818 | 5420.818 | -0.5420818 | 159.8559 | 4.579182 | 0.7810648 | 73.20094 | 15.85925 | 173.0881 | 218.4775 | 123.4171 | 102.1192
4124 | 83.68225098 | 999.6219 | -5319.146 | 3139.061 | -5422.013 | 5422.013 | -0.5422013 | 159.8711 | 4.577987 | 0.7813256 | 73.18878 | -46.63433 | 20.73358 | 229.4288 | 132.466 | 109.1962
4125 | 83.7025528 | 999.769 | -5319.668 | 3140.464 | -5422.535 | 5422.535 | -0.5422535 | 159.9425 | 4.577465 | 0.7814397 | 73.21313 | 213.5812 | 270.9568 | 205.2049 | 131.7728 | 111.1229
4126 | 83.72286224 | 999.6249 | -5321.206 | 3138.749 | -5424.073 | 5424.073 | -0.5424073 | 159.8552 | 4.575927 | 0.7817757 | 73.14857 | -192.1182 | 250.9065 | 130.8843 | 119.0332 | 105.126
4127 | 83.7431488 | 999.771 | -5321.407 | 3141.46 | -5424.274 | 5424.274 | -0.5424274 | 159.9933 | 4.575726 | 0.7818197 | 73.20854 | 1364.096 | 238.997 | 136.6657 | 127.251 | 113.9862
4128 | 83.76345062 | 999.7645 | -5322.549 | 3141.341 | -5425.416 | 5425.416 | -0.5425416 | 159.9872 | 4.574584 | 0.7820692 | 73.18748 | -84.3921 | 176.4345 | 134.6925 | 147.2069 | 116.8154
4129 | 83.78374481 | 999.7253418 | -5323.584 | 3141.02 | -5426.451 | 5426.451 | -0.5426451 | 159.9708 | 4.573549 | 0.7822956 | 73.16344 | -106.182 | 247.8607 | 133.8622 | 99.32737 | 138.7711
4130 | 83.80405426 | 999.7166748 | -5324.458 | 3140.806 | -5427.325 | 5427.325 | -0.5427325 | 159.9599 | 4.572675 | 0.7824867 | 73.14448 | -99.23096 | -25.33841 | 103.4991 | 96.52264 | 362.4381
4131 | 83.82434845 | 999.7629 | -5325.041 | 3142.109 | -5427.907 | 5427.907 | -0.5427907 | 160.0263 | 4.572093 | 0.7826141 | 73.16551 | 165.0124 | -19.28147 | 170.5312 | 102.5514 | 366.3174
4132 | 83.84465027 | 999.7593 | -5325.978 | 3142.737 | -5428.845 | 5428.845 | -0.5428845 | 160.0583 | 4.571155 | 0.7828191 | 73.16512 | -1.899378 | -9.982433 | 2.460755 | 106.2764 | 368.5404
4133 | 83.86494446 | 999.7223 | -5326.969 | 3142.914 | -5429.836 | 5429.836 | -0.5429836 | 160.0673 | 4.570164 | 0.783036 | 73.15338 | -54.10744 | 92.09806 | 19.71643 | 83.08071 | 356.4559
4134 | 83.88525391 | 999.7148 | -5327.905 | 3143.032 | -5430.771 | 5430.771 | -0.5430771 | 160.0733 | 4.569229 | 0.7832407 | 73.14116 | -59.68678 | 29.38789 | 43.32456 | 114.8324 | 365.9577
4135 | 83.9055481 | 999.8652 | -5328.345 | 3145.039 | -5431.212 | 5431.212 | -0.5431212 | 160.1755 | 4.568788 | 0.7833371 | 73.1808 | 411.1715 | 43.94956 | 55.37696 | 17.25783 | 368.1539
4136 | 83.92584991 | 999.5507 | -5330.195 | 3143.726 | -5433.062 | 5433.062 | -0.5433062 | 160.1087 | 4.566938 | 0.7837421 | 73.12064 | -148.5385 | 76.02929 | 22.11396 | 70.10264 | 355.0253
4137 | 83.9461441 | 999.6523 | -5330.971 | 3144.779 | -5433.837883 | 5433.837883 | -0.5433837883 | 160.1623 | 4.566162117 | 0.783912 | 73.13268 | 70.90897 | 89.81477 | 53.89804 | 570.6812 | 352.8224
4138 | 83.96646118 | 999.7716 | -5331.671 | 3145.962 | -5434.538 | 5434.538 | -0.5434538 | 160.2225 | 4.565462 | 0.7840654 | 73.14898 | 106.2912 | -19.29046 | 48.85187 | 586.7484 | 349.5706
4139 | 83.98674774 | 999.7477417 | -5332.6875 | 3146.751 | -5435.554 | 5435.554 | -0.5435554 | 160.2627 | 4.564446 | 0.784288 | 73.15104 | 9.240608 | 67.24871 | 134.1815 | 580.6121 | 351.2238
4140 | 84.00705719 | 999.611 | -5334.281 | 3145.831 | -5437.147 | 5437.147 | -0.5437147 | 160.2159 | 4.562853 | 0.7846371 | 73.10413 | -134.3546 | 33.16232 | 910.9954 | 566.5078 | 339.7291
4141 | 84.02734375 | 999.6574707 | -5334.885 | 3147.868 | -5437.752 | 5437.752 | -0.5437752 | 160.3196 | 4.562248 | 0.7847696 | 73.14178 | 284.1574 | 153.5601 | 943.2527 | 576.2881 | 340.3408
4142 | 84.04766083 | 999.6027 | -5336.204 | 3147.54 | -5439.07 | 5439.07 | -0.543907 | 160.3029 | 4.56093 | 0.7850586 | 73.11302 | -99.52296 | 1632.211 | 943.4815 | 591.9688 | 293.8397
4143 | 84.06794739 | 999.6866 | -5336.533 | 3149.971 | -5439.4 | 5439.4 | -0.54394 | 160.4267 | 4.5606 | 0.7851309 | 73.1642 | 708.2801 | 1687.438 | 907.9531 | 577.1523 | 299.9493
4144 | 84.08825684 | 999.7947 | -5336.57 | 3152.555 | -5439.437 | 5439.437 | -0.5439437 | 160.5583 | 4.560563 | 0.7851389 | 73.22365 | 7402.496 | 1645.2 | 917.2149 | 590.3279 | 305.9293
4145 | 84.1085434 | 999.8494873 | -5337.418 | 3154.278 | -5440.285 | 5440.285 | -0.5440285 | 160.6461 | 4.559715 | 0.785325 | 73.25003 | 141.7771 | 1622.411 | 951.6459 | 580.3712 | 318.3018
4146 | 84.12885284 | 999.8515 | -5338.076 | 3155.186 | -5440.942 | 5440.942 | -0.5440942 | 160.6923 | 4.559058 | 0.7854692 | 73.26055 | 72.96822 | 1499.275 | 941.0643 | 573.3722 | 306.1373
4147 | 84.14914703 | 999.5937 | -5340.345 | 3152.177 | -5443.212 | 5443.212 | -0.5443212 | 160.5391 | 4.556788 | 0.7859671 | 73.15426 | -213.4643 | 53.88057 | 957.5775 | 564.7718 | 314.8555
4148 | 84.16944885 | 999.6117 | -5341.217 | 3153.545 | -5444.084 | 5444.084 | -0.5444084 | 160.6087 | 4.555916 | 0.7861585 | 73.17198 | 92.59745 | 63.30976 | 870.1641 | 562.1036 | 319.0626
4149 | 84.18974304 | 999.7102 | -5341.707 | 3154.697 | -5444.574 | 5444.574 | -0.5444574 | 160.6674 | 4.555426 | 0.786266 | 73.19085 | 175.5244 | 58.53527 | 47.80968 | 544.1974 | 329.8239
4150 | 84.21006012 | 999.7931 | -5342.308 | 3156.188 | -5445.175 | 5445.175 | -0.5445175 | 160.7433 | 4.554825 | 0.7863979 | 73.21578 | 188.9231 | 85.53991 | 18.74937 | 557.0181 | 316.4192
4151 | 84.23035431 | 999.7794 | -5343.167 | 3157.182 | -5446.033 | 5446.033 | -0.5446033 | 160.794 | 4.553967 | 0.7865864 | 73.22503 | 49.09578 | 67.28174 | -8.733505 | 514.2819 | 321.2963
4152 | 84.25065613 | 999.8222 | -5344.38 | 3157.122 | -5447.247 | 5447.247 | -0.5447247 | 160.7909 | 4.552753 | 0.7868529 | 73.20413 | -78.4411 | 8.223728 | 16.71415 | 38.08698 | 338.7166
4153 | 84.27095032 | 999.9202 | -5345.006 | 3157.564 | -5447.873 | 5447.873 | -0.5447873 | 160.8134 | 4.552127 | 0.7869904 | 73.20431 | 1.306576 | -64.43642 | 16.7352 | 16.1179 | 338.4313
4154 | 84.29125214 | 999.7953 | -5346.521 | 3156.895 | -5449.388 | 5449.388 | -0.5449388 | 160.7793 | 4.550612 | 0.7873234 | 73.16443 | -119.7657 | -71.14267 | 4.703298 | 27.98192 | 334.081
4155 | 84.31155396 | 999.746521 | -5347.99 | 3155.485 | -5450.856 | 5450.856 | -0.5450856 | 160.7075 | 4.549144 | 0.7876461 | 73.10815 | -174.3777 | -36.89706 | 12.5532 | 46.73942 | 336.4361
4156 | 84.33184814 | 999.7482 | -5348.877 | 3156.231 | -5451.744 | 5451.744 | -0.5451744 | 160.7455 | 4.548256 | 0.7878412 | 73.11119 | 15.56452 | -23.71093 | -13.764 | 57.39225 | 330.9539
4157 | 84.35215759 | 999.7321167 | -5349.652 | 3157.452 | -5452.519 | 5452.519 | -0.5452519 | 160.8077 | 4.547481 | 0.7880115 | 73.127 | 92.78695 | 52.15665 | 22.83262 | 47.18631 | 330.1889
4158 | 84.37245941 | 999.7731 | -5350.443 | 3158.506 | -5453.31 | 5453.31 | -0.545331 | 160.8614 | 4.54669 | 0.7881855 | 73.1387 | 67.23726 | 49.48037 | 30.23169 | 34.11804 | 307.6265
4159 | 84.39274597 | 999.8007 | -5350.97 | 3160.173 | -5453.837 | 5453.837 | -0.5453837 | 160.9463 | 4.546163 | 0.7883015 | 73.1688 | 259.5722 | 96.55317 | 71.5823 | 69.25142 | 49.36137
4160 | 84.41304779 | 999.6291 | -5352.604 | 3158.393 | -5455.471 | 5455.471 | -0.5455471 | 160.8556 | 4.544529 | 0.7886609 | 73.10132 | -187.7591 | 91.57542 | 93.4504 | 81.01538 | 40.35641
4161 | 84.43334961 | 999.7047 | -5353.235 | 3160.338 | -5456.102 | 5456.102 | -0.5456102 | 160.9547 | 4.543898 | 0.7887999 | 73.13618 | 250.9285 | 128.6059 | 90.93203 | 73.13368 | 65.44046
4162 | 84.45365906 | 999.738 | -5354.022 | 3161.394 | -5456.889 | 5456.889 | -0.5456889 | 161.0085 | 4.543111 | 0.7889731 | 73.14794 | 67.8982 | 81.17854 | 144.6331 | 76.71439 | 71.24646
4163 | 84.47395325 | 999.8117 | -5354.639 | 3163.303 | -5457.505 | 5457.505 | -0.5457505 | 161.1057 | 4.542495 | 0.7891088 | 73.18218 | 252.3898 | 117.3102 | 148.0532 | 96.68446 | 63.37022
4164 | 84.49425507 | 999.7917 | -5355.507 | 3164.094 | -5458.374 | 5458.374 | -0.5458374 | 161.146 | 4.541626 | 0.7893 | 73.18647 | 22.43525 | 182.3438 | 106.2209 | 87.53284 | 133.0324
4165 | 84.51454926 | 999.7614 | -5356.728 | 3164.861 | -5459.594 | 5459.594 | -0.5459594 | 161.1851 | 4.540406 | 0.7895687 | 73.18456 | -7.100871 | 188.3678 | 119.7435 | 84.94522 | 121.7582
4166 | 84.53485107 | 999.8279 | -5357.083 | 3167.06 | -5459.95 | 5459.95 | -0.545995 | 161.297 | 4.54005 | 0.789647 | 73.22966 | 576.0964 | 114.506 | 105.7707 | 74.64982 | 117.9916
4167 | 84.55515289 | 999.9066 | -5357.686 | 3168.044 | -5460.553 | 5460.553 | -0.5460553 | 161.3471 | 4.539447 | 0.7897798 | 73.24268 | 98.01827 | 96.80797 | 84.70317 | 49.38723 | 123.749
4168 | 84.57544708 | 999.855 | -5359.004 | 3167.495 | -5461.871 | 5461.871 | -0.5461871 | 161.3192 | 4.538129 | 0.7900702 | 73.20874 | -116.9189 | 123.2628 | 62.65683 | 115.2649 | 154.0964
4169 | 84.59575653 | 999.8033 | -5360.707 | 3167.611 | -5463.573 | 5463.573 | -0.5463573 | 161.3251 | 4.536427 | 0.7904454 | 73.18395 | -66.05512 | -16.29842 | 50.47582 | 95.53028 | 155.7317
4170 | 84.61605835 | 999.8035 | -5361.384 | 3168.893 | -5464.25 | 5464.25 | -0.546425 | 161.3904 | 4.53575 | 0.7905947 | 73.20264 | 125.1734 | -25.10753 | 38.00184 | 81.9495 | 159.2475
4171 | 84.63634491 | 999.6479 | -5362.659 | 3168.302 | -5465.526 | 5465.526 | -0.5465526 | 161.3603 | 4.534474 | 0.790876 | 73.16841 | -121.7097 | -19.16252 | 62.92509 | 211.5053 | 157.919
4172 | 84.65665436 | 999.6656 | -5363.327 | 3169.113 | -5466.193 | 5466.193 | -0.5466193 | 161.4016 | 4.533807 | 0.7910232 | 73.17635 | 53.97271 | -29.82483 | 47.02412 | 200.8078 | 153.1493
4173 | 84.67695618 | 999.6599 | -5364.687 | 3168.93 | -5467.554 | 5467.554 | -0.5467554 | 161.3923 | 4.532446 | 0.7913233 | 73.15019 | -87.19384 | 105.2216 | 44.92473 | 197.2721 | 147.0597
4174 | 84.697258 | 999.5869751 | -5366.052 | 3168.327 | -5468.918 | 5468.918 | -0.5468918 | 161.3616 | 4.531082 | 0.7916244 | 73.11424 | -119.3667 | 120.5455 | 296.2337 | 164.7673 | 148.4028
4175 | 84.71754456 | 999.6938 | -5366.321 | 3170.575 | -5469.187 | 5469.187 | -0.5469187 | 161.476 | 4.530813 | 0.7916838 | 73.16177 | 800.4057 | 82.58826 | 266.9893 | 216.9915 | 153.2119
4176 | 84.737854 | 999.7133 | -5367.416 | 3170.869 | -5470.282 | 5470.282 | -0.5470282 | 161.491 | 4.529718 | 0.7919255 | 73.15087 | -45.09047 | 539.1722 | 273.8308 | 219.9632 | 154.5325
4177 | 84.75814819 | 999.6401 | -5368.695 | 3170.101 | -5471.562 | 5471.562 | -0.5471562 | 161.4519 | 4.528438 | 0.7922079 | 73.11251 | -135.8134 | 535.4402 | 277.6698 | 219.5389 | 155.8156
4178 | 84.77845001 | 999.9196 | -5368.815 | 3172.721 | -5471.682 | 5471.682 | -0.5471682 | 161.5854 | 4.528318 | 0.7922346 | 73.17099 | 2195.726 | 363.3318 | 385.2894 | 209.6632 | 144.9176
4179 | 84.7987442 | 999.7947 | -5370.269 | 3171.818 | -5473.136 | 5473.136 | -0.5473136 | 161.5394 | 4.526864 | 0.7925556 | 73.12667 | -138.0268 | 390.0548 | 390.5142 | 214.7416 | 143.3891
4180 | 84.81905365 | 999.7806 | -5371.238 | 3171.938 | -5474.105 | 5474.105 | -0.5474105 | 161.5455 | 4.525895 | 0.7927697 | 73.1138 | -60.13624 | 593.4938 | 293.5335 | 203.8527 | 151.2787
4181 | 84.83934784 | 999.806 | -5372.067 | 3173.223 | -5474.934 | 5474.934 | -0.5474934 | 161.6109 | 4.525066 | 0.7929529 | 73.13002 | 88.52418 | 139.88 | 295.9922 | 229.5671 | 126.2531
4182 | 84.85964966 | 999.9785 | -5372.345 | 3175.767 | -5475.212 | 5475.212 | -0.5475212 | 161.7405 | 4.524788 | 0.7930143 | 73.18413 | 881.3819 | 153.0012 | 306.0233 | 234.3052 | 123.2099
4183 | 84.87995148 | 999.9032 | -5373.446 | 3175.775 | -5476.313 | 5476.313 | -0.5476313 | 161.7409 | 4.523687 | 0.7932577 | 73.16653 | -72.34321 | 160.436 | 49.90257 | 200.2265 | 123.5049
4184 | 84.9002533 | 999.7665 | -5374.272 | 3175.78125 | -5477.139 | 5477.139 | -0.5477139 | 161.7412 | 4.522861 | 0.7934403 | 73.15331 | -72.42046 | 133.6244 | 98.40795 | 210.2398 | 136.149
4185 | 84.92055511 | 999.7444 | -5375.28 | 3176.267 | -5478.147 | 5478.147 | -0.5478147 | 161.766 | 4.521853 | 0.7936632 | 73.14819 | -22.96241 | -64.52398 | 99.7236 | 215.0505 | 144.4495
4186 | 84.9408493 | 999.7123 | -5376.502 | 3176.591 | -5479.369 | 5479.369 | -0.5479369 | 161.7825 | 4.520631 | 0.7939334 | 73.13588 | -45.53376 | 9.648976 | 122.0239 | 67.20944 | 143.7984
4187 | 84.96114349 | 999.6046 | -5377.957 | 3176.084 | -5480.824 | 5480.824 | -0.5480824 | 161.7566 | 4.519176 | 0.7942554 | 73.10068 | -109.3601 | 14.474 | 35.77121 | 91.19092 | 146.1815
4188 | 84.98145294 | 999.6885376 | -5378.469 | 3177.915 | -5481.336 | 5481.336 | -0.5481336 | 161.8499 | 4.518664 | 0.7943687 | 73.13451 | 298.5216 | 76.9118 | 36.73683 | 85.22366 | 150.1561
4189 | 85.00175476 | 999.6926 | -5379.543 | 3178.171 | -5482.41 | 5482.41 | -0.548241 | 161.8629 | 4.51759 | 0.7946065 | 73.12303 | -48.29533 | 107.0401 | 42.35137 | 79.973 | 155.1292
4190 | 85.02204895 | 999.8162 | -5380.076 | 3180.029 | -5482.943 | 5482.943 | -0.5482943 | 161.9575 | 4.517057 | 0.7947244 | 73.15714 | 289.2266 | 116.1816 | 69.53556 | 13.99012 | 129.7792
4191 | 85.04235077 | 999.8472 | -5380.798 | 3181.267 | -5483.665 | 5483.665 | -0.5483665 | 162.0206 | 4.516335 | 0.7948842 | 73.17393 | 105.1079 | 52.09939 | 57.96763 | 38.85444 | 133.55
4192 | 85.06265259 | 999.8331 | -5381.92 | 3181.37 | -5484.787 | 5484.787 | -0.5484787 | 162.0258 | 4.515213 | 0.7951326 | 73.15812 | -63.6526 | 106.0975 | 71.20367 | 68.07511 | 135.2435
4193 | 85.08294678 | 999.772 | -5383.034 | 3181.92 | -5485.901 | 5485.901 | -0.5485901 | 162.0539 | 4.514099 | 0.7953795 | 73.15271 | -21.88961 | 18.32318 | 25.99445 | 60.23306 | 60.0983
4194 | 85.1032486 | 999.7831 | -5383.502 | 3183.25 | -5486.369133 | 5486.369133 | -0.5486369133 | 162.1216 | 4.513630867 | 0.7954832 | 73.17571 | 221.6953 | -0.7455389 | 64.763 | 71.47427 | 141.6004
4195 | 85.12355804 | 999.6521 | -5384.913 | 3182.21 | -5487.78 | 5487.78 | -0.548778 | 162.0686 | 4.51222 | 0.7957958 | 73.12894 | -149.6451 | -9.687303 | 73.28111 | 80.63609 | 140.6616
4196 | 85.14385986 | 999.5994873 | -5385.854 | 3182.962 | -5488.72 | 5488.72 | -0.548872 | 162.1069 | 4.51128 | 0.7960042 | 73.13097 | 9.764331 | 54.81495 | 45.981 | 62.39161 | 169.7992
4197 | 85.16415405 | 999.5296 | -5387.213 | 3182.5 | -5490.08 | 5490.08 | -0.549008 | 162.0834 | 4.50992 | 0.7963056 | 73.09832 | -108.3614 | 83.6538 | 66.72955 | 69.96171 | 135.7694
4198 | 85.18445587 | 999.6733 | -5387.662 | 3184.119 | -5490.528 | 5490.528 | -0.5490528 | 162.1658 | 4.509472 | 0.7964051 | 73.12823 | 300.6216 | 85.46421 | 72.28031 | 54.96404 | 133.0815
4199 | 85.20475006 | 999.7518 | -5388.144 | 3186.162 | -5491.01 | 5491.01 | -0.549101 | 162.2699 | 4.50899 | 0.796512 | 73.16733 | 365.8895 | 108.1282 | 50.40911 | 42.17677 | 133.8418
4200 | 85.22505188 | 999.6833 | -5389.381 | 3185.356 | -5492.248 | 5492.248 | -0.5492248 | 162.2288 | 4.507752 | 0.7967864 | 73.12875 | -140.5931 | 135.4139 | 74.28703 | 47.5213 | 151.2204
4201 | 85.24534607 | 999.706604 | -5390.114 | 3186.746 | -5492.98 | 5492.98 | -0.549298 | 162.2996 | 4.50702 | 0.796949 | 73.14876 | 123.0843 | 80.2605 | 80.34227 | 197.3496 | 150.3955
4202 | 85.26565552 | 999.7047 | -5391.061 | 3187.672 | -5493.927 | 5493.927 | -0.5493927 | 162.3468 | 4.506073 | 0.7971591 | 73.15466 | 28.06722 | 20.13383 | 82.74897 | 176.7458 | 213.3362
4203 | 85.28594971 | 999.7208252 | -5391.966 | 3188.531 | -5494.833 | 5494.833 | -0.5494833 | 162.3906 | 4.505167 | 0.7973601 | 73.15965 | 24.85449 | 61.10474 | 51.18159 | 248.9565 | 217.6561
4204 | 85.30625153 | 999.7316 | -5392.753 | 3189.585 | -5495.62 | 5495.62 | -0.549562 | 162.4442 | 4.50438 | 0.7975349 | 73.17106 | 65.25617 | 19.14766 | 257.8088 | 241.2732 | 213.1642
4205 | 85.32655334 | 999.7734 | -5393.644 | 3190.77 | -5496.511 | 5496.511 | -0.5496511 | 162.5046 | 4.503489 | 0.7977326 | 73.18376 | 64.2615 | 16.83726 | 263.7234 | 238.478 | 202.7109
4206 | 85.34684753 | 999.7322 | -5394.971 | 3190.596 | -5497.837 | 5497.837 | -0.5497837 | 162.4957 | 4.502163 | 0.7980272 | 73.15822 | -86.70108 | 456.9733 | 353.7713 | 215.0784 | 200.872
4207 | 85.36714935 | 999.7217 | -5395.946 | 3191.444 | -5498.813 | 5498.813 | -0.5498813 | 162.5389 | 4.501187 | 0.7982439 | 73.1618 | 16.51524 | 426.4498 | 338.9322 | 222.7535 | 199.9205
4208 | 85.38745117 | 999.871 | -5396.047 | 3193.696 | -5498.914 | 5498.914 | -0.5498914 | 162.6536 | 4.501086 | 0.7982664 | 73.21177 | 2225.535 | 600.3004 | 319.4717 | 227.496 | 280.4165
4209 | 85.40775299 | 999.797 | -5397.397 | 3193.51 | -5500.264 | 5500.264 | -0.5500264 | 162.6441 | 4.499736 | 0.7985663 | 73.18558 | -87.36144 | 596.5438 | 306.6241 | 333.685 | 265.7961
4210 | 85.42805481 | 999.9211 | -5397.656 | 3196.037 | -5500.522 | 5500.522 | -0.5500522 | 162.7728 | 4.499478 | 0.7986238 | 73.23927 | 933.5148 | 563.1827 | 352.9303 | 360.0671 | 275.1614
4211 | 85.448349 | 999.8307 | -5399.202 | 3195.553 | -5502.068 | 5502.068 | -0.5502068 | 162.7482 | 4.497932 | 0.7989674 | 73.20302 | -105.4844 | 108.0014 | 354.8463 | 346.5062 | 276.2327
4212 | 85.46865082 | 999.684021 | -5400.598 | 3194.508 | -5503.465 | 5503.465 | -0.5503465 | 162.6949 | 4.496535 | 0.799278 | 73.15635 | -150.2898 | 221.677 | 543.6691 | 341.2277 | 279.7741
4213 | 85.48894501 | 999.6726 | -5401.804 | 3194.774 | -5504.671 | 5504.671 | -0.5504671 | 162.7085 | 4.495329 | 0.7995462 | 73.14284 | -50.37226 | 21.08271 | 343.4762 | 340.3956 | 271.3663
4214 | 85.50926208 | 999.6823 | -5402.15 | 3196.639 | -5505.017 | 5505.017 | -0.5505017 | 162.8035 | 4.494983 | 0.7996232 | 73.17988 | 481.0167 | 385.3637 | 333.3431 | 340.0927 | 253.4677
4215 | 85.52954865 | 999.6716 | -5403.205 | 3196.677 | -5506.072 | 5506.072 | -0.5506072 | 162.8054 | 4.493928 | 0.7998579 | 73.16358 | -69.45668 | 500.1814 | 228.0725 | 493.158 | 258.2176
4216 | 85.54985046 | 999.8199 | -5403.359 | 3199.352 | -5506.226 | 5506.226 | -0.5506226 | 162.9417 | 4.493774 | 0.7998921 | 73.22231 | 1715.921 | 474.5439 | 245.5463 | 331.3026 | 252.8379
4217 | 85.57014465 | 999.9188 | -5403.828 | 3201.618 | -5506.694 | 5506.694 | -0.5506694 | 163.0571 | 4.493306 | 0.7999964 | 73.26652 | 423.7987 | 375.5564 | 252.1068 | 345.2565 | 257.7738
4218 | 85.5904541 | 999.7079 | -5405.88 | 3199.515 | -5508.747 | 5508.747 | -0.5508747 | 162.9499 | 4.491253 | 0.8004533 | 73.18495 | -178.56 | 399.8037 | 514.6477 | 285.7444 | 253.7839
4219 | 85.61074829 | 999.6887 | -5406.79 | 3200.04 | -5509.657 | 5509.657 | -0.5509657 | 162.9767 | 4.490343 | 0.8006559 | 73.18213 | -13.9208 | 38.3706 | 438.7239 | 292.3992 | 247.8785
4220 | 85.63106537 | 999.7623 | -5407.671 | 3201.113 | -5510.538 | 5510.538 | -0.5510538 | 163.0313 | 4.489462 | 0.8008522 | 73.19229 | 51.78021 | 416.11 | 459.9911 | 306.2051 | 260.8376
4221 | 85.65135193 | 999.7073 | -5409.083 | 3200.864 | -5511.95 | 5511.95 | -0.551195 | 163.0187 | 4.48805 | 0.8011667 | 73.1636 | -91.24518 | 411.3624 | 273.8702 | 299.3518 | 267.3537
4222 | 85.67166138 | 999.9305 | -5409.2 | 3203.589 | -5512.067 | 5512.067 | -0.5512067 | 163.1575 | 4.487933 | 0.8011928 | 73.22398 | 2312.496 | 438.5363 | 226.1523 | 267.0942 | 265.0748
4223 | 85.69194794 | 999.7335 | -5411.201 | 3201.07 | -5514.068 | 5514.068 | -0.5514068 | 163.0291 | 4.485932 | 0.8016388 | 73.13376 | -202.2975 | 436.3466 | 252.3032 | 269.5297 | 191.632
4224 | 85.71224976 | 999.7399292 | -5411.711 | 3202.04 | -5514.578 | 5514.578 | -0.5514578 | 163.0786 | 4.485422 | 0.8017524 | 73.14762 | 121.9483 | 453.4633 | 236.831 | 166.5487 | 189.4564
4225 | 85.73255157 | 999.7618 | -5412.509 | 3202.928 | -5515.375 | 5515.375 | -0.5515375 | 163.1238 | 4.484625 | 0.8019303 | 73.15489 | 40.83208 | 2.323817 | 230.7612 | 132.2386 | 184.1938
4226 | 85.75286102 | 999.7244 | -5413.407 | 3203.52 | -5516.273 | 5516.273 | -0.5516273 | 163.1539 | 4.483727 | 0.8021306 | 73.15375 | -5.661712 | 12.14917 | 237.2413 | 137.076 | 189.7058
4227 | 85.77314758 | 999.7343 | -5414.097 | 3204.396 | -5516.964 | 5516.964 | -0.5516964 | 163.1985 | 4.483036 | 0.8022846 | 73.1625 | 56.79793 | -12.81005 | -0.6797534 | 167.3425 | 189.3728
4228 | 85.7934494 | 999.7061 | -5415.198 | 3203.535 | -5518.065 | 5518.065 | -0.5518065 | 163.1547 | 4.481935 | 0.8025302 | 73.12487 | -153.1707 | -27.56141 | 11.70305 | 170.7081 | 266.1606
4229 | 85.81374359 | 999.722 | -5416.116 | 3204.165 | -5518.982 | 5518.982 | -0.5518982 | 163.1868 | 4.481018 | 0.8027349 | 73.12429 | -2.847815 | 7.812213 | -13.62444 | 173.4864 | 300.9097
4230 | 85.83405304 | 999.6979 | -5417.185 | 3204.586 | -5520.052 | 5520.052 | -0.5520052 | 163.2082 | 4.479948 | 0.8029736 | 73.11643 | -32.92474 | -21.71784 | 30.73594 | 25.69949 | 305.9852
4231 | 85.85434723 | 999.7164917 | -5417.806 | 3206.071 | -5520.673 | 5520.673 | -0.5520673 | 163.2838 | 4.479327 | 0.8031122 | 73.14017 | 171.2064 | -12.2835 | 42.72776 | 29.15579 | 242.8746
4232 | 85.87465668 | 999.6945 | -5419.044 | 3205.856 | -5521.911 | 5521.911 | -0.5521911 | 163.2729 | 4.478089 | 0.8033887 | 73.11505 | -90.85232 | 76.30115 | 30.909 | 73.08588 | 223.9352
4233 | 85.89495087 | 999.5761 | -5420.236 | 3205.472 | -5523.103 | 5523.103 | -0.5523103 | 163.2533 | 4.476897 | 0.8036549 | 73.08683 | -105.999 | 103.339 | 58.56044 | 73.98779 | 232.787
4234 | 85.91526031 | 999.6525 | -5420.665 | 3207.625 | -5523.531 | 5523.531 | -0.5523531 | 163.363 | 4.476469 | 0.8037506 | 73.12893 | 440.0754 | 59.18357 | 42.15987 | 63.70216 | 234.5398
4235 | 85.93554688 | 999.6862 | -5421.5 | 3209.06 | -5524.366 | 5524.366 | -0.5524366 | 163.4361 | 4.475634 | 0.8039371 | 73.14801 | 102.2648 | 96.49248 | 132.5848 | 205.0139 | 229.7568
4236 | 85.95584869 | 999.6917 | -5422.514 | 3209.294 | -5525.38 | 5525.38 | -0.552538 | 163.448 | 4.47462 | 0.8041637 | 73.13677 | -49.57098 | 87.60169 | 119.602 | 314.4748 | 229.2928
4237 | 85.97615814 | 999.73 | -5423.19 | 3210.414 | -5526.056633 | 5526.056633 | -0.5526056633 | 163.5051 | 4.473943367 | 0.8043149 | 73.15124 | 95.69224 | 155.7665 | 111.9248 | 319.8467 | 149.508
4238 | 85.99645233 | 999.5827 | -5425.38 | 3208.752 | -5528.247 | 5528.247 | -0.5528247 | 163.4204 | 4.471753 | 0.8048046 | 73.07756 | -150.453 | 146.1857 | 365.533 | 314.4226 | 155.333
4239 | 86.01675415 | 999.6569 | -5425.65 | 3211.016 | -5528.517 | 5528.517 | -0.5528517 | 163.5357 | 4.471483 | 0.804865 | 73.12471 | 780.8996 | 124.1107 | 482.0516 | 294.6459 | 155.0531
4240 | 86.03704834 | 999.7238 | -5426.471 | 3212.044 | -5529.337883 | 5529.337883 | -0.5529337883 | 163.5881 | 4.470662117 | 0.8050486 | 73.13469 | 54.36083 | 540.2672 | 479.3256 | 305.9122 | 148.9289
4241 | 86.05735779 | 999.5783 | -5428.209 | 3210.561 | -5531.076 | 5531.076 | -0.5531076 | 163.5125 | 4.468924 | 0.8054374 | 73.07251 | -159.9463 | 868.1062 | 472.135 | 315.4396 | 149.3342
4242 | 86.07765961 | 999.6716 | -5428.36 | 3213.909 | -5531.227 | 5531.227 | -0.5531227 | 163.683 | 4.468773 | 0.8054712 | 73.14623 | 2176.475 | 727.4726 | 447.5642 | 280.3061 | 149.277
4243 | 86.09794617 | 999.7507 | -5428.553 | 3216.863 | -5531.419 | 5531.419 | -0.5531419 | 163.8335 | 4.468581 | 0.8055143 | 73.21032 | 1488.742 | 693.743 | 472.9638 | 266.5083 | 150.8593
4244 | 86.11824799 | 999.7518 | -5429.23 | 3217.869 | -5532.097 | 5532.097 | -0.5532097 | 163.8847 | 4.467903 | 0.805666 | 73.22211 | 77.73151 | 700.6434 | 390.2984 | 269.7288 | 175.344
4245 | 86.13855743 | 999.6662 | -5431.147 | 3217.094 | -5534.014 | 5534.014 | -0.5534014 | 163.8453 | 4.465986 | 0.806095 | 73.17308 | -114.2869 | 280.9771 | 374.5997 | 261.1245 | 176.4316
4246 | 86.15885925 | 999.5918 | -5432.15 | 3216.578 | -5535.017 | 5535.017 | -0.5535017 | 163.819 | 4.464983 | 0.8063197 | 73.14489 | -125.4445 | -9.389225 | 380.7381 | 278.7435 | 173.4736
4247 | 86.17914581 | 999.6458 | -5432.728 | 3217.438 | -5535.594 | 5535.594 | -0.5535594 | 163.8628 | 4.464406 | 0.806449 | 73.15499 | 78.14303 | -42.32094 | 138.7671 | 217.5655 | 174.8169
4248 | 86.19945526 | 999.6646 | -5433.479 | 3218.252 | -5536.345 | 5536.345 | -0.5536345 | 163.9043 | 4.463655 | 0.8066172 | 73.1612 | 36.91067 | -40.40375 | -30.35664 | 214.3475 | 178.5775
4249 | 86.21974945 | 999.659729 | -5434.803 | 3218.073 | -5537.67 | 5537.67 | -0.553767 | 163.8951 | 4.46233 | 0.806914 | 73.1354 | -86.92706 | -15.56777 | -26.34554 | 228.6867 | 190.3609
4250 | 86.2400589 | 999.6218 | -5435.961 | 3217.712 | -5538.828 | 5538.828 | -0.5538828 | 163.8767 | 4.461172 | 0.8071735 | 73.10823 | -104.7009 | -37.87059 | -28.84376 | 76.43595 | 191.6005
4251 | 86.26035309 | 999.6487 | -5436.641 | 3218.194 | -5539.508 | 5539.508 | -0.5539508 | 163.9013 | 4.460492 | 0.807326 | 73.10804 | -1.264566 | -22.48645 | -14.22875 | 24.33368 | 192.5877
4252 | 86.28065491 | 999.7012 | -5437.461 | 3218.515625 | -5540.328 | 5540.328 | -0.5540328 | 163.9177 | 4.459672 | 0.8075098 | 73.1019 | -33.3711 | -32.4552 | -16.78445 | 19.05937 | 186.3345
4253 | 86.30096436 | 999.7883 | -5438.099 | 3219.694 | -5540.966 | 5540.966 | -0.5540966 | 163.9776 | 4.459034 | 0.8076529 | 73.11819 | 113.8314 | -10.29689 | -32.80631 | 32.37351 | 195.1158
4254 | 86.32125092 | 999.6385498 | -5439.532 | 3218.792 | -5542.398 | 5542.398 | -0.5542398 | 163.9318 | 4.457602 | 0.8079742 | 73.07424 | -136.7708 | 0.9843625 | 55.43093 | 37.2767 | 165.9086
4255 | 86.34155273 | 999.6774 | -5440.304 | 3219.396 | -5543.17 | 5543.17 | -0.554317 | 163.9625 | 4.45683 | 0.8081474 | 73.0753 | 6.090593 | -13.79863 | 66.91069 | 32.27097 | 165.0278
4256 | 86.36184692 | 999.7203 | -5441.001 | 3220.281 | -5543.868 | 5543.868 | -0.5543868 | 164.0076 | 4.456132 | 0.808304 | 73.08393 | 55.14172 | 104.8767 | 76.54288 | 81.92983 | 194.8822
4257 | 86.38215637 | 999.6627 | -5442.107 | 3219.907 | -5544.974 | 5544.974 | -0.5544974 | 163.9885 | 4.455026 | 0.8085522 | 73.0573 | -107.2861 | 131.9542 | 74.48449 | 96.93914 | 129.3657
4258 | 86.40245056 | 999.797 | -5442.387 | 3222.067 | -5545.254 | 5545.254 | -0.5545254 | 164.0985 | 4.454746 | 0.808615 | 73.10172 | 707.2081 | 147.8212 | 62.17623 | 102.5232 | 78.34378
4259 | 86.42274475 | 999.8 | -5443.397 | 3222.784 | -5546.264 | 5546.264 | -0.5546264 | 164.135 | 4.453736 | 0.8088418 | 73.1014 | -1.383097 | 126.4135 | 164.2389 | 96.89734 | 81.03445
4260 | 86.44306183 | 999.802 | -5444.163 | 3223.985 | -5547.029 | 5547.029 | -0.5547029 | 164.1962 | 4.452971 | 0.8090136 | 73.11608 | 85.42519 | 148.4821 | 178.9192 | 106.0692 | 83.34686
4261 | 86.46334839 | 999.6824 | -5445.68 | 3224.303 | -5548.547 | 5548.547 | -0.5548547 | 164.2124 | 4.451453 | 0.8093545 | 73.09839 | -51.89659 | 163.3992 | 170.4656 | 94.07309 | 91.47419
4262 | 86.48365784 | 999.6201 | -5446.6 | 3224.998 | -5549.467 | 5549.467 | -0.5549467 | 164.2478 | 4.450533 | 0.8095612 | 73.09902 | 3.057033 | 191.3184 | 172.8694 | 105.1124 | 84.82554
4263 | 86.50395203 | 999.7339 | -5446.939 | 3227.87 | -5549.806 | 5549.806 | -0.5549806 | 164.3941 | 4.450194 | 0.8096373 | 73.15855 | 781.7936 | 170.0452 | 105.8692 | 151.7616 | 79.14969
4264 | 86.52425385 | 999.7755127 | -5447.623 | 3229.303 | -5550.489 | 5550.489 | -0.5550489 | 164.467 | 4.449511 | 0.8097909 | 73.17979 | 138.2126 | 163.2941 | 98.67732 | 166.5188 | 79.1983
4265 | 86.54455566 | 999.7513 | -5448.536 | 3229.776 | -5551.403 | 5551.403 | -0.5551403 | 164.4911 | 4.448597 | 0.8099963 | 73.17549 | -20.94049 | 183.5241 | 92.38774 | 174.2782 | 79.2672
4266 | 86.56485748 | 999.6486 | -5449.877 | 3229.61 | -5552.744133 | 5552.744133 | -0.5552744133 | 164.4827 | 4.447255867 | 0.8102978 | 73.14966 | -85.65203 | 13.94332 | 176.5795 | 137.515 | 75.21429
4267 | 86.58514404 | 999.6838 | -5450.772 | 3231.185 | -5553.639 | 5553.639 | -0.5553639 | 164.5629 | 4.446361 | 0.810499 | 73.17062 | 104.207 | -7.935393 | 206.9619 | 134.4588 | 73.56523
4268 | 86.60546112 | 999.6383667 | -5452.009 | 3231.272 | -5554.876 | 5554.876 | -0.5554876 | 164.5673 | 4.445124 | 0.8107773 | 73.15222 | -66.11042 | 137.4185 | 121.1076 | 136.1136 | 67.72351
4269 | 86.62575531 | 999.6597 | -5453.017 | 3232.293 | -5555.884 | 5555.884 | -0.5555884 | 164.6194 | 4.444116 | 0.8110041 | 73.15875 | 28.81897 | 209.8486 | 123.0574 | 131.9289 | 66.10205
4270 | 86.64605713 | 999.7777 | -5453.323 | 3234.661 | -5556.189 | 5556.189 | -0.5556189 | 164.7399 | 4.443811 | 0.8110729 | 73.2073 | 705.8289 | 190.8282 | 120.1367 | 123.2125 | 128.3218
4271 | 86.66635132 | 999.8739624 | -5453.984375 | 3236.962 | -5556.851 | 5556.851 | -0.5556851 | 164.8571 | 4.443149 | 0.8112217 | 73.24847 | 276.4986 | 235.2025 | 141.9034 | 65.39174 | 122.3432
4272 | 86.68665314 | 999.8171 | -5454.975 | 3237.773 | -5557.841 | 5557.841 | -0.5557841 | 164.8984 | 4.442159 | 0.8114446 | 73.2505 | 9.105034 | 219.9933 | 117.5839 | 49.33073 | 136.7356
4273 | 86.70694733 | 999.9001 | -5455.635 | 3239.278 | -5558.501 | 5558.501 | -0.5558501 | 164.9751 | 4.441499 | 0.8115933 | 73.27365 | 155.761 | 100.8771 | 110.7419 | 42.80683 | 112.1097
4274 | 86.72725677 | 999.9209 | -5456.716 | 3239.558 | -5559.583 | 5559.583 | -0.5559583 | 164.9893 | 4.440417 | 0.8118367 | 73.26215 | -47.2269 | 22.64386 | 98.03783 | 43.10404 | 110
4275 | 86.74755096 | 1000.004 | -5457.345 | 3240.708 | -5560.212 | 5560.212 | -0.5560212 | 165.0479 | 4.439788 | 0.8119784 | 73.27778 | 110.248 | -4.714949 | 8.200998 | 32.45168 | 114.8237
4276 | 86.76785278 | 999.9557 | -5458.406 | 3240.271 | -5561.272 | 5561.272 | -0.5561272 | 165.0256 | 4.438728 | 0.8122173 | 73.25039 | -114.6678 | -52.97061 | -35.72096 | 24.60615 | 120.1717
4277 | 86.78814697 | 999.9234 | -5459.387 | 3239.738 | -5562.254 | 5562.254 | -0.5562254 | 164.9985 | 4.437746 | 0.8124385 | 73.22215 | -127.689 | -64.06575 | -45.75417 | 143.3824 | 120.2716
4278 | 86.80845642 | 999.953125 | -5460.316 | 3239.624 | -5563.183 | 5563.183 | -0.5563183 | 164.9927 | 4.436817 | 0.8126479 | 73.20424 | -85.51736 | -109.8751 | -69.23632 | 88.44459 | 98.50227
4279 | 86.82874298 | 999.8869 | -5461.394 | 3239.307 | -5564.26 | 5564.26 | -0.556426 | 164.9766 | 4.43574 | 0.8128907 | 73.17931 | -102.7026 | -103.1804 | -84.41037 | 90.68424 | 89.44771
4280 | 86.84906006 | 999.8431 | -5462.386 | 3238.855 | -5565.253 | 5565.253 | -0.5565253 | 164.9535 | 4.434747 | 0.8131145 | 73.15272 | -118.799 | -88.75824 | 104.5024 | 89.61442 | 94.69508
4281 | 86.86934662 | 999.7794 | -5463.14 | 3238.794 | -5566.006 | 5566.006 | -0.5566006 | 164.9504 | 4.433994 | 0.8132844 | 73.13892 | -81.19386 | -108.4134 | 104.1057 | 75.05936 | 96.54661
4282 | 86.88964844 | 999.7714 | -5464.283 | 3238.995 | -5567.149 | 5567.149 | -0.5567149 | 164.9607 | 4.432851 | 0.8135422 | 73.12459 | -55.57841 | 274.2196 | 152.7481 | 93.22865 | 118.9002
4283 | 86.90995026 | 999.6448 | -5465.686 | 3237.442 | -5568.553 | 5568.553 | -0.5568553 | 164.8816 | 4.431447 | 0.8138589 | 73.0664 | -183.7933 | 274.3318 | 161.4787 | 92.75865 | 122.7027
4284 | 86.93025208 | 999.7853 | -5465.797 | 3239.539 | -5568.664 | 5568.664 | -0.5568664 | 164.9884 | 4.431336 | 0.813884 | 73.11188 | 1810.463 | 352.5892 | 165.9385 | 100.8001 | 128.4147
4285 | 86.95055389 | 999.7578125 | -5466.97 | 3239.009 | -5569.837 | 5569.837 | -0.5569837 | 164.9614 | 4.430163 | 0.8141487 | 73.08059 | -118.2383 | 362.3164 | 204.1731 | 119.3448 | 103.879
4286 | 86.97084808 | 999.8256 | -5467.569 | 3241.306 | -5570.436 | 5570.436 | -0.5570436 | 165.0784 | 4.429564 | 0.8142839 | 73.12252 | 310.0933 | 386.5621 | 224.661 | 116.7547 | 94.62717
4287 | 86.9911499 | 999.8192 | -5468.426 | 3241.874 | -5571.293 | 5571.293 | -0.5571293 | 165.1073 | 4.428707 | 0.8144774 | 73.12118 | -6.942291 | 69.53208 | 231.4979 | 132.3504 | 97.25118
4288 | 87.01145172 | 999.7637 | -5469.73 | 3242.012 | -5572.597 | 5572.597 | -0.5572597 | 165.1143 | 4.427403 | 0.8147718 | 73.10276 | -62.56485 | 113.8193 | 268.6397 | 138.1398 | 92.86052
4289 | 87.03175354 | 999.761 | -5470.325 | 3243.79 | -5573.191 | 5573.191 | -0.5573191 | 165.2049 | 4.426809 | 0.8149062 | 73.13303 | 225.3124 | 52.99133 | 53.65829 | 193.7169 | 94.00435
4290 | 87.05205536 | 999.7937 | -5470.996 | 3244.975 | -5573.862 | 5573.862 | -0.5573862 | 165.2652 | 4.426138 | 0.8150577 | 73.14867 | 103.1979 | 84.47627 | 81.37733 | 200.3662 | 88.03125
4291 | 87.07234955 | 999.7807 | -5471.992 | 3245.765625 | -5574.859 | 5574.859 | -0.5574859 | 165.3055 | 4.425141 | 0.8152829 | 73.15001 | 5.95346 | 72.11533 | 43.37167 | 225.5835 | 88.33434
4292 | 87.092659 | 999.8066 | -5472.657 | 3247.256 | -5575.523 | 5575.523 | -0.5575523 | 165.3814 | 4.424477 | 0.8154331 | 73.17261 | 150.4824 | 53.29946 | 127.75 | 104.5056 | 91.17985
4293 | 87.11294556 | 999.5994 | -5474.473 | 3246.323 | -5577.34 | 5577.34 | -0.557734 | 165.3338 | 4.42266 | 0.8158437 | 73.12154 | -124.3695 | 26.26836 | 139.6084 | 112.9345 | 95.44622
4294 | 87.13324738 | 999.6516 | -5475.227 | 3247.868 | -5578.093 | 5578.093 | -0.5578093 | 165.4126 | 4.421907 | 0.8160141 | 73.1439 | 131.2331 | 175.5702 | 136.1811 | 97.94171 | 101.9122
4295 | 87.15355682 | 999.5994 | -5476.553 | 3248.417 | -5579.419 | 5579.419 | -0.5579419 | 165.4405 | 4.420581 | 0.8163141 | 73.13431 | -31.95759 | 154.3058 | 124.0807 | 100.3 | 100.5904
4296 | 87.17385101 | 999.7206 | -5476.887 | 3251.192 | -5579.754 | 5579.754 | -0.5579754 | 165.5818 | 4.420246 | 0.8163897 | 73.19125 | 752.4625 | 218.0731 | 124.3298 | 103.5339 | 96.9439
4297 | 87.1941452 | 999.7668457 | -5477.843 | 3252.319 | -5580.709 | 5580.709 | -0.5580709 | 165.6393 | 4.419291 | 0.8166059 | 73.2008 | 44.16075 | 190.6854 | 117.0763 | 84.31497 | 94.11393
4298 | 87.21444702 | 999.8149 | -5478.48 | 3254.034 | -5581.347 | 5581.347 | -0.5581347 | 165.7266 | 4.418653 | 0.8167501 | 73.22884 | 194.4667 | 198.7159 | 134.0542 | 70.37657 | 97.64613
4299 | 87.23474884 | 999.8128 | -5479.454 | 3254.696 | -5582.321 | 5582.321 | -0.5582321 | 165.7603 | 4.417679 | 0.8169706 | 73.22758 | -5.705384 | 65.26363 | 117.911 | 66.96838 | 35.77675
4300 | 87.25505066 | 999.759 | -5480.287 | 3255.378 | -5583.153 | 5583.153 | -0.5583153 | 165.795 | 4.416847 | 0.8171591 | 73.22913 | 8.194935 | 62.11784 | 114.465 | 59.48338 | 62.49554
4301 | 87.27534485 | 999.7927 | -5481.025 | 3256.555 | -5583.892 | 5583.892 | -0.5583892 | 165.855 | 4.416108 | 0.8173262 | 73.24337 | 85.20113 | 20.41334 | 19.0938 | 73.42871 | 46.74842
4302 | 87.29566193 | 999.7804 | -5481.792 | 3257.34 | -5584.658 | 5584.658 | -0.5584658 | 165.895 | 4.415342 | 0.8174998 | 73.2483 | 28.43181 | 8.960066 | 9.168243 | 54.20455 | 43.83682
4303 | 87.31594849 | 999.824 | -5482.669 | 3257.864 | -5585.536 | 5585.536 | -0.5585536 | 165.9216 | 4.414464 | 0.8176986 | 73.24551 | -14.05579 | -13.85456 | -8.193913 | 43.87213 | 48.39817
4304 | 87.33625793 | 999.8532 | -5483.712 | 3257.971 | -5586.579 | 5586.579 | -0.5586579 | 165.9271 | 4.413421 | 0.8179349 | 73.23063 | -62.97176 | -39.92864 | 1.863408 | -15.46852 | 42.83756
4305 | 87.35655212 | 999.8203125 | -5484.957 | 3257.562 | -5587.823 | 5587.823 | -0.5587823 | 165.9062 | 4.412177 | 0.8182169 | 73.20077 | -105.8782 | -37.97354 | -16.50596 | -23.83655 | 39.58724
4306 | 87.37685394 | 999.8157 | -5485.695 | 3257.77 | -5588.562 | 5588.562 | -0.5588562 | 165.9169 | 4.411438 | 0.8183843 | 73.19321 | -45.16928 | -18.20028 | -46.7443 | -35.71761 | 34.3259
4307 | 87.39715576 | 999.8646 | -5486.461 | 3258.632 | -5589.328 | 5589.328 | -0.5589328 | 165.9608 | 4.410672 | 0.8185581 | 73.19985 | 38.20731 | -37.03181 | -65.19753 | 8.436521 | 37.5792
4308 | 87.41744995 | 999.8975 | -5486.973 | 3259.448 | -5589.839 | 5589.839 | -0.5589839 | 166.0023 | 4.410161 | 0.818674 | 73.20968 | 84.81051 | -53.24495 | -72.67575 | -1.881357 | 48.26201
4309 | 87.43775177 | 999.8157959 | -5488.321 | 3258.305 | -5591.187 | 5591.187 | -0.5591187 | 165.9441 | 4.408813 | 0.8189797 | 73.16164 | -157.1294 | -71.74056 | -63.87324 | -13.65335 | 47.52223
4310 | 87.45805359 | 999.7783 | -5489.402 | 3257.061 | -5592.269 | 5592.269 | -0.5592269 | 165.8808 | 4.407731 | 0.8192251 | 73.11577 | -186.9439 | -95.65396 | 20.8473 | -10.90118 | 48.42852
4311 | 87.47834778 | 999.736 | -5490.673 | 3256.232 | -5593.54 | 5593.54 | -0.559354 | 165.8385 | 4.40646 | 0.8195133 | 73.07609 | -137.6473 | -109.3659 | 9.580191 | -5.693801 | 21.23047
4312 | 87.49865723 | 999.7255 | -5491.52 | 3256.161 | -5594.387 | 5594.387 | -0.5594387 | 165.8349 | 4.405613 | 0.8197056 | 73.06045 | -81.35971 | 53.38131 | -4.81826 | -0.8997863 | 18.5449
4313 | 87.51895142 | 999.7875 | -5492.268 | 3256.836 | -5595.134 | 5595.134 | -0.5595134 | 165.8693 | 4.404866 | 0.8198753 | 73.06321 | 16.25085 | 61.45544 | -6.495612 | -3.616265 | 16.85476
4314 | 87.53925323 | 999.9154 | -5492.492 | 3258.491 | -5595.358 | 5595.358 | -0.5595358 | 165.9536 | 4.404642 | 0.8199262 | 73.09662 | 656.6066 | 70.70915 | 18.08042 | 15.71691 | 35.02366
4315 | 87.55954742 | 999.8276 | -5493.923 | 3257.427 | -5596.79 | 5596.79 | -0.559679 | 165.8994 | 4.40321 | 0.8202512 | 73.04898 | -146.5732 | 100.924 | 39.84513 | 25.53188 | 31.14779
4316 | 87.57984924 | 999.8383 | -5495.151 | 3257.198 | -5598.018 | 5598.018 | -0.5598018 | 165.8877 | 4.401982 | 0.8205302 | 73.02349 | -91.37874 | 110.4848 | 38.84757 | 27.19647 | 32.22894
4317 | 87.60015106 | 999.8801 | -5495.879 | 3258.251 | -5598.746 | 5598.746 | -0.5598746 | 165.9413 | 4.401254 | 0.8206955 | 73.03501 | 69.71434 | -19.04886 | 75.09068 | 37.29342 | 32.66438
4318 | 87.62045288 | 999.8732 | -5496.73 | 3259.434 | -5599.597 | 5599.597 | -0.5599597 | 166.0016 | 4.400403 | 0.820889 | 73.0474 | 64.05491 | -19.05928 | 93.88857 | 47.33761 | 33.09166
4319 | 87.64074707 | 999.8864 | -5497.39 | 3259.982 | -5600.256 | 5600.256 | -0.5600256 | 166.0295 | 4.399744 | 0.8210388 | 73.04874 | 8.938457 | 48.18212 | 33.12999 | 54.26605 | 43.92715
4320 | 87.66104889 | 999.6871 | -5498.836 | 3258.902 | -5601.703 | 5601.703 | -0.5601703 | 165.9745 | 4.398297 | 0.8213676 | 73.00054 | -146.6254 | 71.32563 | 48.78532 | 69.38687 | 46.05444
4321 | 87.68134308 | 999.7275 | -5499.434 | 3260.832 | -5602.301 | 5602.301 | -0.5602301 | 166.0728 | 4.397699 | 0.8215036 | 73.03383 | 244.8283 | 80.47053 | 54.9073 | 103.0497 | 53.64317
4322 | 87.70165253 | 999.7372 | -5500.016 | 3262.36 | -5602.883 | 5602.883 | -0.5602883 | 166.1506 | 4.397117 | 0.8216359 | 73.05838 | 185.4319 | 77.54779 | 43.41452 | 52.32886 | 49.91553
4323 | 87.72195435 | 999.7953 | -5500.954 | 3264.101 | -5603.82 | 5603.82 | -0.560382 | 166.2393 | 4.39618 | 0.8218492 | 73.08178 | 109.7794 | 99.61668 | 52.45871 | 69.87072 | 45.37415
4324 | 87.74225616 | 999.7133 | -5501.945 | 3264.78 | -5604.812 | 5604.812 | -0.5604812 | 166.2739 | 4.395188 | 0.8220747 | 73.0805 | -5.67523 | 43.90689 | 109.3758 | 78.69994 | 48.01544
4325 | 87.76255798 | 999.6584 | -5503.155 | 3265.233 | -5606.021 | 5606.021 | -0.5606021 | 166.2969 | 4.393979 | 0.82235 | 73.07052 | -36.28092 | 35.91102 | 114.0892 | 73.94134 | 50.11673
4326 | 87.78285217 | 999.5873 | -5504.511 | 3265.775 | -5607.377 | 5607.377 | -0.5607377 | 166.3246 | 4.392623 | 0.8226586 | 73.06011 | -33.72068 | 118.1937 | 99.83654 | 86.42151 | 49.88667
4327 | 87.80314636 | 999.6432 | -5505.323 | 3267.583 | -5608.19 | 5608.19 | -0.560819 | 166.4166 | 4.39181 | 0.8228436 | 73.08701 | 145.4525 | 98.48766 | 83.79517 | 82.87982 | 50.20342
4328 | 87.82344818 | 999.7326 | -5505.682 | 3269.751 | -5608.548 | 5608.548 | -0.5608548 | 166.527 | 4.391452 | 0.8229252 | 73.12955 | 521.1927 | 129.0548 | 71.4125 | 104.3151 | 52.30858
4329 | 87.84375763 | 999.6538 | -5507.203 | 3269.269 | -5610.069 | 5610.069 | -0.5610069 | 166.5025 | 4.389931 | 0.8232717 | 73.09345 | -104.2054 | 144.0108 | 99.96059 | 83.3336 | 25.60862
4330 | 87.86405945 | 999.7053 | -5508.034 | 3270.875 | -5610.900383 | 5610.900383 | -0.5610900383 | 166.5843 | 4.389099617 | 0.823461 | 73.11552 | 116.5546 | 114.5874 | 99.08215 | 67.84551 | 33.5718
4331 | 87.88434601 | 999.6876 | -5508.954 | 3271.946 | -5611.82 | 5611.82 | -0.561182 | 166.6389 | 4.38818 | 0.8236706 | 73.12412 | 41.05956 | 60.60032 | 122.2626 | 55.15808 | 34.30682
4332 | 87.90464783 | 999.6758 | -5509.933 | 3272.66 | -5612.8 | 5612.8 | -0.56128 | 166.6752 | 4.3872 | 0.8238938 | 73.12375 | -1.664696 | 72.60402 | 98.33522 | 47.13599 | 26.05302
4333 | 87.92494965 | 999.7197876 | -5510.586 | 3274.823 | -5613.453 | 5613.453 | -0.5613453 | 166.7853 | 4.386547 | 0.8240428 | 73.16117 | 251.2576 | 84.27387 | 35.21498 | 39.93345 | 28.48064
4334 | 87.94525909 | 999.7318 | -5511.388 | 3275.06 | -5614.255 | 5614.255 | -0.5614255 | 166.7974 | 4.385745 | 0.8242256 | 73.15309 | -44.18688 | 62.08311 | 37.84536 | 37.36991 | 34.58163
4335 | 87.96554565 | 999.8434 | -5511.831 | 3276.181 | -5614.698 | 5614.698 | -0.5614698 | 166.8545 | 4.385302 | 0.8243265 | 73.17076 | 174.9038 | 53.03816 | 10.89412 | 32.82644 | 38.28103
4336 | 87.98584747 | 999.8662 | -5512.584 | 3276.206 | -5615.451 | 5615.451 | -0.5615451 | 166.8558 | 4.384549 | 0.8244982 | 73.15876 | -69.89423 | -13.31976 | -9.703503 | -9.765893 | 27.99349
4337 | 88.00614929 | 999.8469 | -5513.544 | 3276.464 | -5616.411 | 5616.411 | -0.5616411 | 166.8689 | 4.383589 | 0.8247172 | 73.14849 | -46.88944 | -29.6837 | -17.53786 | 2.805058 | 24.62756
4338 | 88.02645111 | 999.8686 | -5514.458 | 3276.395 | -5617.325 | 5617.325 | -0.5617325 | 166.8654 | 4.382675 | 0.8249259 | 73.13169 | -80.53202 | -93.52826 | -36.86642 | -9.636109 | 25.95411
4339 | 88.04675293 | 999.7793 | -5515.435 | 3275.867 | -5618.301 | 5618.301 | -0.5618301 | 166.8385 | 4.381699 | 0.8251486 | 73.10362 | -126.0066 | -93.98419 | -45.03368 | -23.68314 | 29.69059
4340 | 88.06704712 | 999.6334 | -5516.909 | 3274.792 | -5619.776 | 5619.776 | -0.5619776 | 166.7838 | 4.380224 | 0.8254852 | 73.05504 | -144.319 | -69.1462 | -55.09422 | -14.60844 | 29.17379
4341 | 88.08735657 | 999.6571 | -5517.618 | 3274.799 | -5620.484 | 5620.484 | -0.5620484 | 166.7841 | 4.379516 | 0.825647 | 73.04337 | -72.17388 | -76.57824 | -55.11297 | -18.96781 | 32.56393
4342 | 88.10765076 | 999.6905 | -5518.09 | 3275.525 | -5620.957 | 5620.957 | -0.5620957 | 166.8211 | 4.379043 | 0.8257548 | 73.0517 | 77.30052 | -34.50515 | -68.75258 | -18.64486 | 27.81415
4343 | 88.12794495 | 999.6778 | -5519.137 | 3275.046 | -5622.004 | 5622.004 | -0.5622004 | 166.7967 | 4.377996 | 0.825994 | 73.02355 | -117.6923 | -19.65394 | -44.86503 | -33.87248 | 21.18196
4344 | 88.14824677 | 999.7905 | -5519.835 | 3276.172 | -5622.702 | 5622.702 | -0.5622702 | 166.8541 | 4.377298 | 0.8261535 | 73.037 | 84.35889 | -39.14834 | -10.21241 | -23.35819 | 42.65569
4345 | 88.16855621 | 999.7794 | -5520.759 | 3276.2 | -5623.625 | 5623.625 | -0.5623625 | 166.8555 | 4.376375 | 0.8263644 | 73.02222 | -70.06296 | -27.71727 | 1.451627 | -10.34893 | 42.07563
4346 | 88.1888504 | 999.7026 | -5522.198 | 3274.774 | -5625.065 | 5625.065 | -0.5625065 | 166.7829 | 4.374935 | 0.8266934 | 72.96642 | -169.6459 | 32.99458 | 3.525335 | 1.865368 | 44.44356
4347 | 88.20914459 | 999.7551 | -5522.883 | 3276.232 | -5625.75 | 5625.75 | -0.562575 | 166.8571 | 4.37425 | 0.82685 | 72.98747 | 134.4559 | 8.254273 | 4.69418 | 6.847944 | 42.72626
4348 | 88.22945404 | 999.7901001 | -5523.34 | 3277.445 | -5626.207 | 5626.207 | -0.5626207 | 166.9189 | 4.373793 | 0.8269544 | 73.00687 | 185.867 | 11.56476 | 34.24325 | 20.77542 | 32.01389
4349 | 88.24975586 | 999.7961 | -5524.285 | 3277.771 | -5627.152 | 5627.152 | -0.5627152 | 166.9355 | 4.372848 | 0.8271705 | 72.99837 | -39.34266 | 63.05797 | 36.27921 | 26.10096 | 34.22371
4350 | 88.27005768 | 999.7489 | -5525.374 | 3277.989 | -5628.24 | 5628.24 | -0.562824 | 166.9466 | 4.37176 | 0.8274195 | 72.98505 | -53.51051 | 65.81668 | 38.36754 | 42.87153 | 28.78594
4351 | 88.29035187 | 999.7861 | -5526.19 | 3279.339 | -5629.057 | 5629.057 | -0.5629057 | 167.0154 | 4.370943 | 0.8276063 | 73.00146 | 87.82013 | 49.17976 | 64.3941 | 85.28654 | 28.07669
4352 | 88.31066895 | 999.8283 | -5527.01 | 3281.202 | -5629.876 | 5629.876 | -0.5629876 | 167.1103 | 4.370124 | 0.8277938 | 73.02925 | 148.2494 | 46.79471 | 50.31113 | 86.31146 | 26.73635
4353 | 88.33094788 | 999.7875 | -5527.831 | 3282.686 | -5630.697258 | 5630.697258 | -0.5630697258 | 167.1858 | 4.369302742 | 0.8279817 | 73.04854 | 102.6825 | 70.41545 | 66.19914 | 98.29764 | 24.78739
4354 | 88.35124969 | 999.7426 | -5529.019 | 3282.952 | -5631.885 | 5631.885 | -0.5631885 | 167.1994 | 4.368115 | 0.8282536 | 73.0346 | -51.26795 | 54.39324 | 128.1853 | 106.1763 | 24.81194
4355 | 88.37154388 | 999.7303 | -5529.994 | 3284.334 | -5632.861 | 5632.861 | -0.5632861 | 167.2697 | 4.367139 | 0.828477 | 73.04902 | 64.59318 | 90.51518 | 145.2123 | 93.25246 | 24.7766
4356 | 88.39186096 | 999.6529541 | -5531.102 | 3285.255 | -5633.969 | 5633.969 | -0.5633969 | 167.3167 | 4.366031 | 0.8287307 | 73.05098 | 7.709082 | 173.6853 | 147.6467 | 82.18786 | 27.10912
4357 | 88.41215515 | 999.7398 | -5531.658 | 3287.556 | -5634.524 | 5634.524 | -0.5634524 | 167.4338 | 4.365476 | 0.828858 | 73.09284 | 328.8591 | 203.8854 | 125.4561 | 85.95794 | 18.7302
4358 | 88.43245697 | 999.7977 | -5532.028 | 3289.812 | -5634.895 | 5634.895 | -0.5634895 | 167.5488 | 4.365105 | 0.8289427 | 73.1368 | 518.5329 | 212.9127 | 107.4468 | 83.49447 | 24.87165
4359 | 88.45275116 | 999.8878 | -5533.007 | 3291.558 | -5635.874 | 5635.874 | -0.5635874 | 167.6377 | 4.364126 | 0.8291672 | 73.15918 | 99.7327 | 201.0776 | 115.3541 | 71.9225 | 20.00816
4360 | 88.47306061 | 999.8616 | -5533.752 | 3292.962 | -5636.619 | 5636.619 | -0.5636619 | 167.7092 | 4.363381 | 0.8293378 | 73.17791 | 109.7297 | 123.4255 | 110.0891 | 52.90242 | 18.83977
4361 | 88.49334717 | 999.8441 | -5534.706 | 3293.176 | -5637.573 | 5637.573 | -0.5637573 | 167.7201 | 4.362427 | 0.8295565 | 73.16665 | -51.46652 | 23.69854 | 99.1812 | 37.70395 | 343.7081
4362 | 88.51364899 | 999.9015 | -5535.708 | 3293.318 | -5638.575 | 5638.575 | -0.5638575 | 167.7273 | 4.361425 | 0.8297863 | 73.153 | -59.40116 | 7.193706 | 53.11246 | 31.43221 | 336.8633
4363 | 88.53394318 | 999.8704834 | -5536.56 | 3294.135 | -5639.426 | 5639.426 | -0.5639426 | 167.7689 | 4.360574 | 0.8299815 | 73.15688 | 19.89795 | -32.84473 | -19.73027 | 26.82395 | 326.9722
4364 | 88.55425262 | 999.8843 | -5537.402 | 3294.922 | -5640.269 | 5640.269 | -0.5640269 | 167.809 | 4.359731 | 0.8301746 | 73.16021 | 17.20853 | -39.70332 | -44.73331 | 15.26413 | 330.741
4365 | 88.57455444 | 999.8422 | -5538.513 | 3294.723 | -5641.379 | 5641.379 | -0.5641379 | 167.7989 | 4.358621 | 0.8304295 | 73.13716 | -90.46246 | -55.23344 | -73.07484 | -2.632493 | 332.1813
4366 | 88.59484863 | 999.8309 | -5539.528 | 3294.59 | -5642.395 | 5642.395 | -0.5642395 | 167.7921 | 4.357605 | 0.8306624 | 73.11718 | -85.75947 | -84.27196 | -67.85974 | -40.98017 | 333.124
4367 | 88.61514282 | 999.7029 | -5540.754 | 3293.779 | -5643.621 | 5643.621 | -0.5643621 | 167.7508 | 4.356379 | 0.8309438 | 73.07861 | -137.0517 | -116.7825 | -79.66942 | -54.55876 | 326.6552
4368 | 88.63545227 | 999.7037 | -5541.754 | 3293.239 | -5644.621 | 5644.621 | -0.5644621 | 167.7233 | 4.355379 | 0.8311735 | 73.04984 | -125.2946 | -99.59611 | -75.16811 | 554.8949 | 333.6346
4369 | 88.65574646 | 999.6348877 | -5542.879 | 3292.396 | -5645.746 | 5645.746 | -0.5645746 | 167.6804 | 4.354254 | 0.8314318 | 73.01229 | -145.3441 | -115.5819 | -83.3782 | 554.0565 | 340.1697
4370 | 88.67605591 | 999.7272 | -5543.446 | 3292.798 | -5646.313 | 5646.313 | -0.5646313 | 167.7008 | 4.353687 | 0.831562 | 73.0117 | -4.530621 | -76.08957 | -84.87638 | 551.2849 | 346.8246
4371 | 88.6963501 | 999.6511 | -5544.923 | 3291.38 | -5647.79 | 5647.79 | -0.564779 | 167.6286 | 4.35221 | 0.8319012 | 72.95549 | -165.6883 | -62.36709 | 952.6008 | 554.6218 | 348.6601
4372 | 88.71665192 | 999.6521 | -5545.633 | 3292.362 | -5648.5 | 5648.5 | -0.56485 | 167.6786 | 4.3515 | 0.8320644 | 72.96535 | 60.40975 | -54.0875 | 960.7129 | 552.6919 | 338.326
4373 | 88.73695374 | 999.6527 | -5546.655 | 3292.534 | -5649.522 | 5649.522 | -0.5649522 | 167.6874 | 4.350478 | 0.8322994 | 72.95203 | -56.68227 | 1797.126 | 963.4151 | 566.4 | 318.1224
4374 | 88.75724792 | 999.6185 | -5547.795 | 3292.167 | -5650.662 | 5650.662 | -0.5650662 | 167.6687 | 4.349338 | 0.8325614 | 72.9248 | -103.9461 | 1817.455 | 987.3368 | 569.4941 | 313.157
4375 | 88.77755737 | 999.7857 | -5547.822 | 3294.814 | -5650.689 | 5650.689 | -0.5650689 | 167.8035 | 4.349311 | 0.8325676 | 72.98296 | 9251.535 | 1785.178 | 986.5357 | 598.97 | 313.1891
4376 | 88.79785919 | 999.7761 | -5548.665 | 3294.892 | -5651.531 | 5651.531 | -0.5651531 | 167.8075 | 4.348469 | 0.8327613 | 72.97056 | -64.04251 | 1810.504 | 1017.741 | 616.5396 | 331.8947
4377 | 88.81814575 | 999.6661 | -5550.142 | 3294.462 | -5653.008 | 5653.008 | -0.5653008 | 167.7856 | 4.346992 | 0.833101 | 72.93625 | -100.9754 | 1828.946 | 1006.657 | 643.4015 | 329.3952
4378 | 88.8384552 | 999.7136 | -5550.76 | 3295.38 | -5653.626 | 5653.626 | -0.5653626 | 167.8323 | 4.346374 | 0.8332433 | 72.9462 | 69.9515 | 1.670508 | 1046.853 | 647.7661 | 330.0178
4379 | 88.85874939 | 999.7283 | -5551.722 | 3295.992 | -5654.588 | 5654.588 | -0.5654588 | 167.8635 | 4.345412 | 0.8334646 | 72.9436 | -11.74 | 6.609377 | 1073.764 | 660.7568 | 334.7643
4380 | 88.87905884 | 999.7896 | -5552.546 | 3297.605 | -5655.413 | 5655.413 | -0.5655413 | 167.9456 | 4.344587 | 0.8336543 | 72.96545 | 115.159 | 87.82193 | 74.43613 | 652.2379 | 335.2921
4381 | 88.89935303 | 999.7787 | -5553.553 | 3297.957 | -5656.42 | 5656.42 | -0.565642 | 167.9636 | 4.34358 | 0.8338862 | 72.95632 | -39.34817 | 101.4813 | 88.32295 | 653.0659 | 331.6367
4382 | 88.91964722 | 999.8062 | -5554.042 | 3299.878 | -5656.908 | 5656.908 | -0.5656908 | 168.0614 | 4.343092 | 0.8339986 | 72.99062 | 305.0874 | 155.3463 | 102.7838 | 667.373 | 336.4578
4383 | 88.93995667 | 999.8076 | -5554.733 | 3301.4 | -5657.6 | 5657.6 | -0.56576 | 168.1389 | 4.3424 | 0.8341579 | 73.01265 | 138.2481 | 144.5023 | 87.52541 | 83.33705 | 347.6028
4384 | 88.96025085 | 999.8429 | -5555.378 | 3303.619 | -5658.245 | 5658.245 | -0.5658245 | 168.252 | 4.341755 | 0.8343064 | 73.05088 | 257.5853 | 158.2064 | 83.91175 | 78.81417 | 357.6754
4385 | 88.9805603 | 999.8318 | -5556.265 | 3304.858 | -5659.132 | 5659.132 | -0.5659132 | 168.315 | 4.340868 | 0.8345107 | 73.06334 | 60.93894 | 83.7141 | 83.41187 | 88.07601 | 354.768
4386 | 89.00084686 | 999.8591 | -5557.04 | 3305.684 | -5659.907 | 5659.907 | -0.5659907 | 168.3571 | 4.340093 | 0.8346893 | 73.06854 | 29.17208 | 47.21189 | 142.339 | 93.73633 | 383.7505
4387 | 89.02114868 | 999.8255 | -5558.197 | 3305.752 | -5661.064 | 5661.064 | -0.5661064 | 168.3606 | 4.338936 | 0.8349559 | 73.05058 | -67.37391 | 17.82684 | 93.78648 | 89.50858 | 383.0477
4388 | 89.04145813 | 999.7854 | -5559.152 | 3306.039 | -5662.019 | 5662.019 | -0.5662019 | 168.3752 | 4.337981 | 0.835176 | 73.04084 | -44.26295 | 103.8383 | 82.64249 | 69.04701 | 384.0252
4389 | 89.06174469 | 999.7764 | -5559.88 | 3307.435 | -5662.747 | 5662.747 | -0.5662747 | 168.4463 | 4.337253 | 0.8353438 | 73.05941 | 110.66 | 71.62677 | 71.22816 | 71.85427 | 384.2216
4390 | 89.08206177 | 999.9431 | -5560.365 | 3310.292 | -5663.232 | 5663.232 | -0.5663232 | 168.5918 | 4.336768 | 0.8354557 | 73.11436 | 490.9964 | 92.692 | 56.10647 | 64.70899 | 72.00959
4391 | 89.10235596 | 999.847 | -5561.971 | 3309.307 | -5664.837 | 5664.837 | -0.5664837 | 168.5416 | 4.335163 | 0.835826 | 73.06553 | -131.8857 | 132.5158 | 31.55795 | 65.27664 | 72.61259
4392 | 89.12265778 | 999.8344 | -5562.858 | 3310.336 | -5665.725 | 5665.725 | -0.5665725 | 168.594 | 4.334275 | 0.8360306 | 73.07329 | 37.95224 | 95.35259 | 39.35068 | 42.18132 | 71.85465
4393 | 89.14294434 | 999.8602 | -5563.449 | 3311.745 | -5666.316 | 5666.316 | -0.5666316 | 168.6658 | 4.333684 | 0.8361671 | 73.09442 | 154.8563 | -41.1996 | 66.25859 | 83.10558 | 64.8002
4394 | 89.16325378 | 999.7913208 | -5564.576 | 3311.72 | -5667.443 | 5667.443 | -0.5667443 | 168.6645 | 4.332557 | 0.8364272 | 73.07487 | -75.15625 | -14.27033 | 70.27002 | 83.82938 | 62.03468
4395 | 89.1835556 | 999.6077 | -5566.334 | 3309.536 | -5669.201 | 5669.201 | -0.5669201 | 168.5533 | 4.330799 | 0.8368331 | 72.99703 | -191.7645 | 17.72087 | 5.843252 | 86.43195 | 70.71223
4396 | 89.20384979 | 999.5884 | -5567.232 | 3310.248 | -5670.099 | 5670.099 | -0.5670099 | 168.5895 | 4.329901 | 0.8370403 | 72.99761 | 2.760617 | 16.1022 | 95.47531 | 82.8328 | 73.04338
4397 | 89.22414398 | 999.6794 | -5567.739 | 3311.686 | -5670.605 | 5670.605 | -0.5670605 | 168.6628 | 4.329395 | 0.8371574 | 73.02077 | 197.9082 | 13.36455 | 95.70607 | 88.61459 | 60.76582
4398 | 89.24446106 | 999.7229 | -5568.26 | 3312.886 | -5671.126 | 5671.126 | -0.5671126 | 168.7239 | 4.328874 | 0.8372777 | 73.03844 | 146.7629 | 186.678 | 75.35145 | 52.77779 | 50.83997
4399 | 89.26475525 | 999.7 | -5569.248 | 3312.722 | -5672.115 | 5672.115 | -0.5672115 | 168.7155 | 4.327885 | 0.8375061 | 73.01815 | -88.84452 | 194.1317 | 72.78545 | 53.37312 | 59.00895
4400 | 89.28504944 | 999.8577 | -5569.449 | 3314.299 | -5672.316 | 5672.316 | -0.5672316 | 168.7959 | 4.327684 | 0.8375525 | 73.04952 | 674.8028 | 148.883 | 116.0245 | 41.86782 | 56.84823
4401 | 89.30535126 | 999.9281 | -5570.133 | 3315.11 | -5673 | 5673 | -0.5673 | 168.8371 | 4.327 | 0.8377105 | 73.05584 | 40.02911 | 99.88036 | 110.5449 | 25.41471 | 60.58225
4402 | 89.32565308 | 999.9406 | -5570.771 | 3315.409 | -5673.638 | 5673.638 | -0.5673638 | 168.8524 | 4.326362 | 0.8378581 | 73.05166 | -28.3353 | 157.1266 | 74.89336 | 54.87899 | 78.49319
4403 | 89.34594727 | 999.9319458 | -5571.838 | 3315.127 | -5674.705 | 5674.705 | -0.5674705 | 168.838 | 4.325295 | 0.8381048 | 73.02743 | -98.25025 | 12.85496 | 43.62777 | 69.54698 | 79.27941
4404 | 89.36625671 | 1000.029 | -5572.366 | 3316.625 | -5675.233 | 5675.233 | -0.5675233 | 168.9143 | 4.324767 | 0.8382268 | 73.05152 | 197.3869 | -19.742 | 43.2838 | 65.96548 | 125.801
4405 | 89.38654327 | 999.9908 | -5573.359 | 3316.901 | -5676.226 | 5676.226 | -0.5676226 | 168.9284 | 4.323774 | 0.8384564 | 73.04083 | -46.55562 | -41.00042 | 9.062144 | 42.79815 | 110.0301
4406 | 89.40685272 | 999.844 | -5574.845 | 3316.122 | -5677.711 | 5677.711 | -0.5677711 | 168.8887 | 4.322289 | 0.8388001 | 72.99857 | -122.9557 | -39.73842 | 7.753949 | 65.97967 | 112.8153
4407 | 89.42714691 | 999.7977 | -5576.019 | 3315.361 | -5678.885 | 5678.885 | -0.5678885 | 168.85 | 4.321115 | 0.8390717 | 72.962 | -134.6274 | -5.854225 | 5.239888 | 71.78785 | 118.0661
4408 | 89.44744873 | 999.7153 | -5577.351 | 3315.095 | -5680.217 | 5680.217 | -0.5680217 | 168.8364 | 4.319783 | 0.83938 | 72.93366 | -91.94023 | 9.107969 | -0.4658224 | 35.96491 | 151.1207
4409 | 89.46774292 | 999.8157 | -5577.781 | 3317.086 | -5680.647 | 5680.647 | -0.5680647 | 168.9378 | 4.319353 | 0.8394796 | 72.97019 | 366.8078 | 23.50674 | 32.54516 | 63.43252 | 147.5752
4410 | 89.48805237 | 999.831 | -5578.8 | 3318.172 | -5681.667 | 5681.667 | -0.5681667 | 168.9931 | 4.318333 | 0.8397156 | 72.97686 | 28.25535 | 20.51189 | 37.52669 | 63.8907 | 154.1369
4411 | 89.50835419 | 999.8065 | -5579.846 | 3318.415 | -5682.712883 | 5682.712883 | -0.5682712883 | 169.0055 | 4.317287117 | 0.8399579 | 72.96451 | -50.96185 | 137.7971 | 66.46161 | 167.7598 | 164.7509
4412 | 89.52864838 | 999.6521 | -5581.733 | 3316.89 | -5684.6 | 5684.6 | -0.56846 | 168.9278 | 4.3154 | 0.8403951 | 72.8991 | -149.6016 | 64.09114 | 131.6473 | 156.8433 | 155.3958
4413 | 89.54895782 | 999.7914 | -5582.167 | 3319.487 | -5685.034 | 5685.034 | -0.5685034 | 169.0601 | 4.314966 | 0.8404957 | 72.94884 | 494.4857 | 85.93179 | 139.4781 | 156.5395 | 144.4451
4414 | 89.56925964 | 999.7456 | -5583.189 | 3320.255 | -5686.056 | 5686.056 | -0.5686056 | 169.0992 | 4.313944 | 0.8407326 | 72.94844 | -1.72185 | 186.5328 | 260.9202 | 177.4182 | 144.6025
4415 | 89.5895462 | 999.767 | -5583.962 | 3321.971 | -5686.829 | 5686.829 | -0.5686829 | 169.1866 | 4.313171 | 0.8409118 | 72.97307 | 137.4586 | 212.1606 | 261.5184 | 260.6226 | 118.6216
4416 | 89.60984802 | 999.815979 | -5584.386 | 3324.32 | -5687.253 | 5687.253 | -0.5687253 | 169.3062 | 4.312747 | 0.84101 | 73.01749 | 452.0433 | 405.2209 | 261.5016 | 254.8869 | 113.8009
4417 | 89.63015747 | 999.7276001 | -5585.493 | 3324.922 | -5688.359 | 5688.359 | -0.5688359 | 169.3369 | 4.311641 | 0.8412666 | 73.01198 | -21.46269 | 412.2931 | 299.2602 | 230.3346 | 112.4412
4418 | 89.65045929 | 999.7897 | -5585.681 | 3327.974 | -5688.548 | 5688.548 | -0.5688548 | 169.4923 | 4.311452 | 0.8413103 | 73.0758 | 1459.787 | 374.5787 | 368.0327 | 249.1554 | 113.4124
4419 | 89.67075348 | 999.7618 | -5586.631 | 3329.044 | -5689.498 | 5689.498 | -0.5689498 | 169.5468 | 4.310502 | 0.8415306 | 73.08321 | 33.63922 | 322.2151 | 348.4489 | 247.6604 | 109.4549
4420 | 89.6910553 | 999.7779 | -5587.63 | 3329.276 | -5690.497 | 5690.497 | -0.5690497 | 169.5587 | 4.309503 | 0.8417624 | 73.07136 | -51.11319 | 549.1954 | 333.0117 | 246.2465 | 107.7726
4421 | 89.71134949 | 999.823 | -5588.205 | 3330.876 | -5691.071 | 5691.071 | -0.5691071 | 169.6401 | 4.308929 | 0.8418958 | 73.09673 | 190.2255 | 221.6427 | 317.2921 | 207.6622 | 112.7505
4422 | 89.73165894 | 999.9916 | -5588.405 | 3333.389 | -5691.271 | 5691.271 | -0.5691271 | 169.7681 | 4.308729 | 0.8419422 | 73.14846 | 1113.438 | 214.6197 | 311.5226 | 202.5341 | 117.307
4423 | 89.75195313 | 999.8101 | -5590.369 | 3331.209 | -5693.236 | 5693.236 | -0.5693236 | 169.6571 | 4.306764 | 0.8423982 | 73.0673 | -177.9762 | 286.9558 | 130.3453 | 186.7187 | 118.2851
4424 | 89.77224731 | 999.8793335 | -5591.3125 | 3331.924 | -5694.179 | 5694.179 | -0.5694179 | 169.6935 | 4.305821 | 0.8426173 | 73.06698 | -1.47598 | 234.2331 | 117.2433 | 152.0648 | 119.53
4425 | 89.79255676 | 999.9429 | -5591.667 | 3333.365 | -5694.534 | 5694.534 | -0.5694534 | 169.7669 | 4.305466 | 0.8426996 | 73.09255 | 310.5671 | -22.61642 | 114.1844 | 148.8233 | 115.0472
4426 | 89.81285858 | 999.8815918 | -5592.727 | 3333.361 | -5695.594 | 5695.594 | -0.5695594 | 169.7667 | 4.304406 | 0.8429459 | 73.07448 | -73.38784 | -3.877025 | 81.96246 | 57.01214 | 114.6951
4427 | 89.83315277 | 999.7716 | -5593.892 | 3332.154 | -5696.758 | 5696.758 | -0.5696758 | 169.7052 | 4.303242 | 0.8432165 | 73.02826 | -170.8091 | -19.31043 | -49.28244 | 48.41331 | 127.1158
4428 | 89.85344696 | 999.7674 | -5594.577 | 3332.073 | -5697.443 | 5697.443 | -0.5697443 | 169.7011 | 4.302557 | 0.8433757 | 73.01484 | -84.27925 | -101.3782 | -37.29455 | 53.24771 | 116.9527
4429 | 89.87374878 | 999.7987 | -5595.491 | 3332.018 | -5698.358 | 5698.358 | -0.5698358 | 169.6983 | 4.301642 | 0.8435883 | 72.99812 | -78.64301 | -100.2538 | -27.95062 | 40.40014 | 115.1525
4430 | 89.89405823 | 999.8196 | -5596.467 | 3331.74 | -5699.333 | 5699.333 | -0.5699333 | 169.6841 | 4.300667 | 0.8438151 | 72.97549 | -99.77189 | -80.10901 | -73.05176 | -38.06752 | 115.2922
4431 | 89.91435242 | 999.782 | -5597.483 | 3331.797 | -5700.35 | 5700.35 | -0.570035 | 169.687 | 4.29965 | 0.8440515 | 72.95947 | -67.76565 | -46.72928 | -62.51947 | 0.6583156 | 103.208
4432 | 89.93465424 | 999.809 | -5598.711 | 3331.834 | -5701.578 | 5701.578 | -0.5701578 | 169.6889 | 4.298422 | 0.844337 | 72.93946 | -70.08523 | -50.06933 | -43.81714 | -6.026354 | 132.3314
4433 | 89.95494843 | 999.8093 | -5599.163 | 3332.582 | -5702.03 | 5702.03 | -0.570203 | 169.727 | 4.29797 | 0.8444422 | 72.94815 | 82.61937 | -25.83439 | -41.51683 | -30.80909 | 81.13492
4434 | 89.97525787 | 999.7581 | -5600.105 | 3332.357 | -5702.972 | 5702.972 | -0.5702972 | 169.7156 | 4.297028 | 0.8446614 | 72.92726 | -95.34322 | -12.77889 | 11.98921 | -11.87653 | 84.65853
4435 | 89.99554443 | 999.7239 | -5600.917 | 3333.171 | -5703.783 | 5703.783 | -0.5703783 | 169.757 | 4.296217 | 0.8448503 | 72.9313 | 21.40279 | -11.47714 | 11.76986 | 12.82772 | 85.23427
4436 | 90.01585388 | 999.7184 | -5601.640625 | 3333.714 | -5704.507 | 5704.507 | -0.5704507 | 169.7847 | 4.295493 | 0.8450188 | 72.93088 | -2.488128 | 52.58125 | 12.50227 | 14.85119 | 80.27176
4437 | 90.0361557 | 999.6971 | -5602.855 | 3333.835 | -5705.722 | 5705.722 | -0.5705722 | 169.7908 | 4.294278 | 0.8453017 | 72.9129 | -63.57648 | 51.30069 | 43.68957 | 29.52796 | 54.64663
4438 | 90.05644989 | 999.7176 | -5603.299 | 3336.084 | -5706.166008 | 5706.166008 | -0.5706166008 | 169.9054 | 4.293833992 | 0.8454051 | 72.95454 | 402.9113 | 34.78535 | 56.70461 | 42.95296 | 61.11176
4439 | 90.07674408 | 999.5759 | -5604.694 | 3335.656 | -5707.561 | 5707.561 | -0.5707561 | 169.8836 | 4.292439 | 0.8457299 | 72.92149 | -101.746 | 77.40307 | 61.30639 | 102.3451 | 63.24836
4440 | 90.09706116 | 999.5162 | -5606.265 | 3335.853 | -5709.131 | 5709.131 | -0.5709131 | 169.8936 | 4.290869 | 0.8460959 | 72.8991 | -61.17391 | 130.0693 | 74.65146 | 105.3567 | 51.74491
4441 | 90.11734772 | 999.6144 | -5606.945 | 3337.911 | -5709.812 | 5709.812 | -0.5709812 | 169.9984 | 4.290188 | 0.8462545 | 72.93251 | 210.6005 | 38.7016 | 86.21716 | 108.9036 | 58.9206
4442 | 90.13764954 | 999.6625 | -5607.583 | 3339.765 | -5710.449 | 5710.449 | -0.5710449 | 170.0928 | 4.289551 | 0.8464031 | 72.96218 | 199.7547 | 87.3525 | 184.7387 | 112.9654 | 59.86185
4443 | 90.15795135 | 999.5909 | -5608.923 | 3340.037 | -5711.79 | 5711.79 | -0.571179 | 170.1067 | 4.28821 | 0.8467156 | 72.94533 | -53.92718 | 119.9079 | 137.2027 | 114.6261 | 69.65116
4444 | 90.17825317 | 999.6813 | -5609.633 | 3341.664 | -5712.5 | 5712.5 | -0.57125 | 170.1896 | 4.2875 | 0.8468813 | 72.96878 | 141.5085 | 242.4112 | 163.5994 | 139.4792 | 69.68197
4445 | 90.19854736 | 999.7073 | -5610.473 | 3343.231 | -5713.34 | 5713.34 | -0.571334 | 170.2693 | 4.28666 | 0.8470772 | 72.98868 | 101.6032 | 197.4778 | 166.5724 | 144.3518 | 68.20555
4446 | 90.21884918 | 999.8802 | -5610.758 | 3345.961 | -5713.625 | 5713.625 | -0.5713625 | 170.4084 | 4.286375 | 0.8471437 | 73.04344 | 823.1169 | 235.428 | 148.3182 | 121.5234 | 68.91468
4447 | 90.23914337 | 999.8055 | -5611.956 | 3346.577 | -5714.822258 | 5714.822258 | -0.5714822258 | 170.4398 | 4.285177742 | 0.8474231 | 73.03648 | -24.91217 | 200.243 | 167.2687 | 126.771 | 72.30847
4448 | 90.25945282 | 999.8244 | -5612.571 | 3347.952 | -5715.437 | 5715.437 | -0.5715437 | 170.5098 | 4.284563 | 0.8475666 | 73.05598 | 135.8238 | 189.1849 | 174.3176 | 139.8297 | 66.79144
4449 | 90.27974701 | 999.7506 | -5613.622 | 3348.386 | -5716.488 | 5716.488 | -0.5716488 | 170.5319 | 4.283512 | 0.8478119 | 73.04754 | -34.41682 | 98.62345 | 165.315 | 116.2222 | 75.40714
4450 | 90.30004883 | 999.7532 | -5614.414 | 3349.398 | -5717.281 | 5717.281 | -0.5717281 | 170.5835 | 4.282719 | 0.8479969 | 73.05611 | 46.31268 | 105.5084 | 151.4666 | 116.2126 | 69.75239
4451 | 90.32035828 | 999.8072 | -5614.759 | 3351.037 | -5717.626 | 5717.626 | -0.5717626 | 170.6669 | 4.282374 | 0.8480776 | 73.08596 | 370.3097 | 90.44068 | 74.97659 | 114.6244 | 64.92043
4452 | 90.34065247 | 999.7739 | -5615.722 | 3351.888 | -5718.588 | 5718.588 | -0.5718588 | 170.7103 | 4.281412 | 0.8483023 | 73.0881 | 9.512395 | 92.71747 | 61.79874 | 95.68464 | 67.85366
4453 | 90.36095428 | 999.8727417 | -5616.455 | 3352.938 | -5719.322 | 5719.322 | -0.5719322 | 170.7637 | 4.280678 | 0.8484736 | 73.09846 | 60.48542 | 110.3964 | 68.88618 | 85.76437 | 55.37453
4454 | 90.3812561 | 999.8698 | -5617.31 | 3353.397 | -5720.177 | 5720.177 | -0.5720177 | 170.7871 | 4.279823 | 0.8486734 | 73.09386 | -23.03289 | 7.631851 | 64.07141 | 32.77889 | 54.91129
4455 | 90.40155029 | 999.9016 | -5617.88 | 3354.666 | -5720.747 | 5720.747 | -0.5720747 | 170.8517 | 4.279253 | 0.8488065 | 73.11179 | 134.7072 | 45.65152 | 43.08244 | 29.28141 | 63.10701
4456 | 90.42185974 | 999.8542 | -5618.992 | 3353.826 | -5721.859 | 5721.859 | -0.5721859 | 170.809 | 4.278141 | 0.8490665 | 73.07449 | -143.5128 | 18.0045 | -3.307629 | 30.52729 | 64.53021
4457 | 90.4421463 | 999.9432373 | -5619.459 | 3355.193 | -5722.326 | 5722.326 | -0.5722326 | 170.8786 | 4.277674 | 0.8491757 | 73.09629 | 199.6107 | -5.906539 | -1.21626 | 23.31608 | 62.85528
4458 | 90.46245575 | 999.9337 | -5620.503 | 3355.141 | -5723.37 | 5723.37 | -0.572337 | 170.8759 | 4.27663 | 0.8494198 | 73.07731 | -77.74969 | -42.28815 | -16.53401 | 10.7209 | 73.39329
4459 | 90.48275757 | 999.8408 | -5621.84 | 3354.143 | -5724.707 | 5724.707 | -0.5724707 | 170.8251 | 4.275293 | 0.8497325 | 73.03273 | -142.5881 | -7.91864 | 3.193197 | -12.53393 | 65.05728
4460 | 90.50305176 | 999.8307 | -5622.915 | 3354.441 | -5725.781 | 5725.781 | -0.5725781 | 170.8403 | 4.274219 | 0.8499838 | 73.02087 | -47.20089 | -63.31566 | -27.61704 | -10.43366 | 826.0373
4461 | 90.52334595 | 999.8414917 | -5623.539 | 3355.121 | -5726.406 | 5726.406 | -0.5726406 | 170.8749 | 4.273594 | 0.8501299 | 73.02501 | 28.33472 | -16.86332 | -27.51728 | -22.14468 | 811.7541
4462 | 90.54364777 | 999.8658 | -5624.139 | 3355.093 | -5727.005 | 5727.005 | -0.5727005 | 170.8735 | 4.272995 | 0.8502702 | 73.01415 | -77.37435 | -16.86269 | -47.30877 | -8.842356 | 815.7799
4463 | 90.56395721 | 999.9337 | -5624.722 | 3356.52 | -5727.588 | 5727.588 | -0.5727588 | 170.9462 | 4.272412 | 0.8504066 | 73.03524 | 154.512 | -35.94552 | -34.11253 | -1.031286 | 813.95
4464 | 90.5842514 | 999.8066 | -5626.026 | 3355.544 | -5728.893 | 5728.893 | -0.5728893 | 170.8964 | 4.271107 | 0.8507119 | 72.9917 | -142.5849 | -37.315 | -31.06718 | 18.61502 | 813.4248
4465 | 90.60454559 | 999.6697 | -5627.536 | 3354.411 | -5730.403 | 5730.403 | -0.5730403 | 170.8388 | 4.269597 | 0.8510656 | 72.94127 | -142.615 | -13.63684 | -6.211306 | 22.08598 | 820.881
4466 | 90.62485504 | 999.6479 | -5628.452 | 3355.343 | -5731.318 | 5731.318 | -0.5731318 | 170.8862 | 4.268682 | 0.8512801 | 72.94588 | 21.48731 | -67.57523 | 18.6263 | 20.58689 | 808.6155
4467 | 90.64514923 | 999.6675415 | -5629.153 | 3356.204 | -5732.02 | 5732.02 | -0.573202 | 170.9301 | 4.26798 | 0.8514444 | 72.95262 | 41.01646 | -3.757834 | 44.02143 | 1508.094 | 805.845
4468 | 90.66545105 | 999.5947 | -5630.537 | 3355.574 | -5733.403 | 5733.403 | -0.5733403 | 170.898 | 4.266597 | 0.8517686 | 72.91528 | -115.1799 | 75.13981 | 54.81733 | 1538.501 | 804.9327
4469 | 90.68574524 | 999.6844 | -5631.276 | 3357.563 | -5734.143 | 5734.143 | -0.5734143 | 170.9993 | 4.265857 | 0.8519419 | 72.94587 | 176.502 | 101.0787 | 59.52277 | 1542.735 | 804.1741
4470 | 90.70606232 | 999.7266 | -5631.86 | 3359.612 | -5734.727 | 5734.727 | -0.5734727 | 171.1036 | 4.265273 | 0.8520789 | 72.98038 | 251.8732 | 143.2104 | 2538.705 | 1553.41 | 793.2741
4471 | 90.72635651 | 999.7721 | -5632.524 | 3361.219 | -5735.391 | 5735.391 | -0.5735391 | 171.1855 | 4.264609 | 0.8522346 | 73.00392 | 151.1818 | 146.1992 | 2581.751 | 1539.799 | 807.6253
4472 | 90.7466507 | 999.8201 | -5633.242 | 3363.736 | -5736.109 | 5736.109 | -0.5736109 | 171.3137 | 4.263891 | 0.8524029 | 73.04628 | 251.6751 | 4544.903 | 2587.398 | 1566.808 | 795.9096
4473 | 90.76695251 | 999.6788 | -5634.911 | 3363.245 | -5737.777 | 5737.777 | -0.5737777 | 171.2887 | 4.262223 | 0.8527943 | 73.00705 | -100.236 | 4576.309 | 2609.391 | 1577.29 | 793.5623
4474 | 90.78725433 | 999.7918 | -5634.924 | 3366.532 | -5737.791008 | 5737.791008 | -0.5737791008 | 171.4561 | 4.262208992 | 0.8527975 | 73.07816 | 22170.02 | 4564.441 | 2584.263 | 1571.135 | 792.6031
4475 | 90.80754852 | 999.8157 | -5635.391 | 3368.964 | -5738.258 | 5738.258 | -0.5738258 | 171.5799 | 4.261742 | 0.8529071 | 73.12295 | 408.9035 | 4530.657 | 2585.448 | 1570.669 | 831.7561
4476 | 90.82785034 | 999.7797 | -5636.435 | 3370.827 | -5739.302 | 5739.302 | -0.5739302 | 171.6748 | 4.260698 | 0.853152 | 73.14545 | 91.83811 | 4540.774 | 2570.274 | 1575.346 | 829.9657
4477 | 90.84815216 | 999.7728 | -5637.314 | 3372.309 | -5740.181 | 5740.181 | -0.5740181 | 171.7503 | 4.259819 | 0.8533583 | 73.16252 | 82.75507 | 159.2785 | 2534.44 | 1551.486 | 835.3925
4478 | 90.86845398 | 999.7681 | -5638.358 | 3372.575 | -5741.225 | 5741.225 | -0.5741225 | 171.7638 | 4.258775 | 0.8536034 | 73.15035 | -49.64727 | 80.42004 | 2549.358 | 1552.873 | 827.7942
4479 | 90.88874817 | 999.7651 | -5638.871 | 3374.438 | -5741.737 | 5741.737 | -0.5741737 | 171.8587 | 4.258263 | 0.8537238 | 73.18196 | 262.5431 | 47.88564 | 81.01863 | 1533.451 | 842.6164
4480 | 90.90904999 | 999.798 | -5639.67 | 3375.199 | -5742.537 | 5742.537 | -0.5742537 | 171.8975 | 4.257463 | 0.8539117 | 73.18471 | 14.61122 | 38.14074 | 15.43024 | 1506.951 | 844.0189
4481 | 90.92934418 | 999.8026 | -5640.661 | 3375.224 | -5743.528 | 5743.528 | -0.5743528 | 171.8987 | 4.256472 | 0.8541444 | 73.16822 | -70.83387 | 39.06365 | 35.52273 | 1502.273 | 855.691
4482 | 90.94965363 | 999.8402 | -5641.505 | 3376.204 | -5744.372 | 5744.372 | -0.5744372 | 171.9487 | 4.255628 | 0.8543427 | 73.17497 | 34.03058 | -49.72336 | 10.75616 | 96.8207 | 858.3644
4483 | 90.96995544 | 999.8823 | -5642.067 | 3376.376 | -5744.934 | 5744.934 | -0.5744934 | 171.9574 | 4.255066 | 0.8544748 | 73.16901 | -45.03271 | 1.888498 | 0.06994378 | 67.98815 | 869.165
4484 | 90.99025726 | 999.8242 | -5643.816 | 3374.322 | -5746.683 | 5746.683 | -0.5746683 | 171.8528 | 4.253317 | 0.8548859 | 73.09446 | -181.392 | -11.97354 | -48.03538 | 67.19915 | 862.0437
4485 | 91.01054382 | 999.9066 | -5644.157 | 3375.603 | -5747.024 | 5747.024 | -0.5747024 | 171.9181 | 4.252976 | 0.8549661 | 73.11634 | 272.6705 | -47.9443 | 71.25631 | 57.29285 | 859.6132
4486 | 91.0308609 | 999.8752 | -5645.301 | 3374.771 | -5748.167 | 5748.167 | -0.5748167 | 171.8757 | 4.251833 | 0.855235 | 73.07865 | -140.1441 | -73.01873 | 76.50622 | 79.7533 | 856.6751
4487 | 91.05114746 | 999.802 | -5646.612 | 3373.734 | -5749.479 | 5749.479 | -0.5749479 | 171.8229 | 4.250521 | 0.8555435 | 73.03367 | -145.8232 | 180.907 | 81.61427 | 55.45425 | 845.1975
4488 | 91.07145691 | 999.615 | -5648.402 | 3371.838 | -5751.269 | 5751.269 | -0.5751269 | 171.7263 | 4.248731 | 0.8559648 | 72.96189 | -170.4049 | 121.6559 | 79.30242 | 78.4786 | 845.9258
4489 | 91.09174347 | 999.7152 | -5648.588 | 3374.188 | -5751.455 | 5751.455 | -0.5751455 | 171.846 | 4.248545 | 0.8560085 | 73.00954 | 1088.236 | 165.6853 | 131.3748 | 91.10397 | 80.16013
4490 | 91.11205292 | 999.73 | -5649.262 | 3374.55 | -5752.128 | 5752.128 | -0.5752128 | 171.8644 | 4.247872 | 0.856167 | 73.0058 | -23.58473 | 181.6821 | 89.75112 | 102.0378 | 86.02957
4491 | 91.13235474 | 999.7399 | -5649.985 | 3375.755 | -5752.852 | 5752.852 | -0.5752852 | 171.9258 | 4.247148 | 0.8563374 | 73.01943 | 80.00303 | 273.215 | 145.3201 | 103.0388 | 81.61802
4492 | 91.15265656 | 999.6085 | -5651.017 | 3375.836 | -5753.884 | 5753.884 | -0.5753884 | 171.9299 | 4.246116 | 0.8565804 | 73.00343 | -65.83937 | 35.17914 | 174.6945 | 127.2242 | 82.92448
4493 | 91.17294312 | 999.6936 | -5651.522 | 3377.817 | -5754.389 | 5754.389 | -0.5754389 | 172.0308 | 4.245611 | 0.8566993 | 73.03759 | 287.2595 | 111.8914 | 215.6325 | 113.4447 | 88.08006
4494 | 91.19325256 | 999.595 | -5652.683 | 3377.451 | -5755.549 | 5755.549 | -0.5755549 | 172.0122 | 4.244451 | 0.8569727 | 73.00972 | -101.9427 | 119.6001 | 91.38218 | 117.3759 | 83.15333
4495 | 91.21355438 | 999.702 | -5653.09 | 3379.375 | -5755.957 | 5755.957 | -0.5755957 | 172.1102 | 4.244043 | 0.8570687 | 73.0443 | 359.9764 | 172.3755 | 114.157 | 121.823 | 83.44572
4496 | 91.23384857 | 999.7733 | -5653.82 | 3380.899 | -5756.687 | 5756.687 | -0.5756687 | 172.1878 | 4.243313 | 0.8572406 | 73.06468 | 118.5467 | 108.9202 | 112.5986 | 130.7047 | 87.25546
4497 | 91.25415802 | 999.8208 | -5654.489 | 3382.879 | -5757.356 | 5757.356 | -0.5757356 | 172.2886 | 4.242644 | 0.8573984 | 73.09592 | 198.0376 | 165.5865 | 110.8946 | 96.76337 | 85.17437
4498 | 91.27445984 | 999.7661 | -5655.759 | 3383.476 | -5758.626 | 5758.626 | -0.5758626 | 172.319 | 4.241374 | 0.8576978 | 73.08694 | -30.01678 | 106.7868 | 70.18618 | 95.92922 | 84.31438
4499 | 91.2947464 | 999.7643 | -5656.423 | 3385.319 | -5759.29 | 5759.29 | -0.575929 | 172.4129 | 4.24071 | 0.8578543 | 73.11532 | 181.3886 | 66.84235 | 77.38197 | 98.63853 | 101.8926
4500 | 91.31504822 | 999.7974 | -5657.232 | 3386.548 | -5760.099 | 5760.099 | -0.5760099 | 172.4755 | 4.239901 | 0.8580451 | 73.12791 | 65.97777 | 11.41154 | 101.7309 | 109.6855 | 95.69576
4501 | 91.33535767 | 999.6986084 | -5658.87 | 3386.404 | -5761.736 | 5761.736 | -0.5761736 | 172.4681 | 4.238264 | 0.8584314 | 73.09655 | -81.17544 | 9.978765 | 84.54831 | 98.51267 | 98.70761
4502 | 91.35565948 | 999.5984 | -5660.328 | 3386.308 | -5763.194 | 5763.194 | -0.5763194 | 172.4632 | 4.236806 | 0.8587755 | 73.06932 | -79.11649 | 89.52447 | 75.94887 | 106.8482 | 101.0021
4503 | 91.37594604 | 999.6174 | -5661.392 | 3386.726 | -5764.258 | 5764.258 | -0.5764258 | 172.4845 | 4.235742 | 0.8590266 | 73.05999 | -37.18065 | 69.10952 | 90.38013 | 85.49304 | 99.84071
4504 | 91.39625549 | 999.6996 | -5661.734375 | 3389.172 | -5764.601 | 5764.601 | -0.5764601 | 172.6091 | 4.235399 | 0.8591076 | 73.10685 | 579.1172 | 109.4731 | 83.52225 | 75.83518 | 63.11802
4505 | 91.41655731 | 999.6508 | -5662.787 | 3389.599 | -5765.654 | 5765.654 | -0.5765654 | 172.6309 | 4.234346 | 0.8593562 | 73.09788 | -36.09698 | 145.2693 | 78.757 | 57.96785 | 60.57673
4506 | 91.43685913 | 999.6872 | -5663.489 | 3391.088 | -5766.355 | 5766.355 | -0.5766355 | 172.7067 | 4.233645 | 0.8595219 | 73.11787 | 120.6426 | 176.639 | 92.18191 | 81.86075 | 67.79052
4507 | 91.45714569 | 999.6942749 | -5664.14 | 3392.322 | -5767.006 | 5767.006 | -0.5767006 | 172.7695 | 4.232994 | 0.8596756 | 73.13323 | 99.86456 | 65.43368 | 98.04805 | 75.96563 | 69.07705
4508 | 91.47744751 | 999.7509 | -5664.757 | 3393.626 | -5767.624 | 5767.624 | -0.5767624 | 172.8359 | 4.232376 | 0.8598214 | 73.15068 | 119.6677 | 80.58282 | 94.40452 | 68.04709 | 56.06306
4509 | 91.49774933 | 999.7365 | -5665.809 | 3394.736 | -5768.676 | 5768.676 | -0.5768676 | 172.8925 | 4.231324 | 0.8600701 | 73.15642 | 23.0905 | 51.19006 | 66.54448 | 68.17317 | 62.25051
4510 | 91.51805115 | 999.7448 | -5666.602 | 3395.717 | -5769.469 | 5769.469 | -0.5769469 | 172.9425 | 4.230531 | 0.8602575 | 73.16385 | 39.64875 | 17.22267 | 80.88435 | 59.842 | 48.82444
4511 | 91.53834534 | 999.7324 | -5667.406 | 3396.13 | -5770.272 | 5770.272 | -0.5770272 | 172.9635 | 4.229728 | 0.8604475 | 73.15885 | -26.32124 | 58.96449 | 61.6129 | 63.87261 | 71.81627
4512 | 91.55865479 | 999.6552124 | -5668.399 | 3396.165 | -5771.266 | 5771.266 | -0.5771266 | 172.9653 | 4.228734 | 0.8606825 | 73.14241 | -69.97239 | 72.93875 | 41.70749 | 18.77932 | 71.57074
4513 | 91.57894897 | 999.7424 | -5668.787 | 3397.875 | -5771.654 | 5771.654 | -0.5771654 | 173.0523 | 4.228346 | 0.8607741 | 73.17252 | 328.3768 | 54.44891 | 5.735062 | 40.46598 | 77.02195
4514 | 91.59925079 | 999.8178 | -5669.412 | 3399.014 | -5772.278 | 5772.278 | -0.5772278 | 173.1104 | 4.227722 | 0.8609219 | 73.18625 | 92.96182 | 43.85633 | 5.755957 | 30.52115 | 107.0472
4515 | 91.61954498 | 999.7986 | -5670.652 | 3399.292 | -5773.519 | 5773.519 | -0.5773519 | 173.1245 | 4.226481 | 0.8612154 | 73.17075 | -52.80043 | 17.03398 | -9.458592 | 17.85377 | 98.30215
4516 | 91.63986206 | 999.8376 | -5671.479 | 3399.236 | -5774.346 | 5774.346 | -0.5774346 | 173.1217 | 4.225654 | 0.8614111 | 73.15523 | -79.28416 | -43.98566 | 25.59964 | 15.04213 | 111.2834
4517 | 91.66015625 | 999.553 | -5673.679 | 3396.067 | -5776.545 | 5776.545 | -0.5776545 | 172.9603 | 4.223455 | 0.8619317 | 73.04899 | -204.0841 | -82.03447 | 30.20436 | 11.54413 | 142.2067
4518 | 91.68045807 | 999.5356 | -5674.413 | 3396.845 | -5777.279 | 5777.279 | -0.5777279 | 172.9999 | 4.222721 | 0.8621055 | 73.05303 | 23.27856 | -13.63381 | -16.29818 | 61.25485 | 147.8658
4519 | 91.70074463 | 999.524 | -5675.176 | 3396.642 | -5778.043 | 5778.043 | -0.5778043 | 172.9895 | 4.221957 | 0.8622863 | 73.03544 | -97.28219 | -3.482954 | -18.01692 | 75.73742 | 130.4996
4520 | 91.72105408 | 999.6203 | -5675.686 | 3398.674 | -5778.552 | 5778.552 | -0.5778552 | 173.093 | 4.221448 | 0.862407 | 73.07033 | 289.2029 | 19.30466 | -15.41459 | 88.94013 | 136.4709
4521 | 91.74134827 | 999.5636 | -5676.483 | 3399.065 | -5779.35 | 5779.35 | -0.577935 | 173.113 | 4.22065 | 0.8625959 | 73.06494 | -28.52988 | 30.14757 | 80.65137 | 137.1898 | 136.398
4522 | 91.76165771 | 999.5432 | -5677.655 | 3398.844 | -5780.522 | 5780.522 | -0.5780522 | 173.1017 | 4.219478 | 0.8628737 | 73.03989 | -90.14606 | 43.72811 | 124.5404 | 118.4837 | 132.3941
4523 | 91.78194427 | 999.5812 | -5678.437 | 3400.143 | -5781.304 | 5781.304 | -0.5781304 | 173.1678 | 4.218696 | 0.8630589 | 73.05425 | 77.49311 | 142.9495 | 136.1837 | 141.6892 | 130.3647
4524 | 91.80226135 | 999.5376 | -5679.233 | 3400.526 | -5782.1 | 5782.1 | -0.57821 | 173.1874 | 4.2179 | 0.8632476 | 73.04871 | -29.37946 | 186.8389 | 263.8952 | 201.4853 | 127.5581
4525 | 91.82254791 | 999.6639 | -5679.489 | 3402.95 | -5782.355 | 5782.355 | -0.5782355 | 173.3108 | 4.217645 | 0.8633083 | 73.09635 | 785.3095 | 230.4818 | 210.9139 | 223.5532 | 135.6855
4526 | 91.84284973 | 999.7483 | -5680.208 | 3405.048 | -5783.075 | 5783.075 | -0.5783075 | 173.4177 | 4.216925 | 0.8634789 | 73.12893 | 190.9174 | 425.4073 | 246.893 | 227.0345 | 133.6019
4527 | 91.86314392 | 999.7869 | -5681.055 | 3406.928 | -5783.921 | 5783.921 | -0.5783921 | 173.5134 | 4.216079 | 0.8636796 | 73.15463 | 128.0682 | 393.7575 | 347.7601 | 242.658 | 134.0347
4528 | 91.883461 | 999.9163 | -5681.252 | 3409.387 | -5784.119133 | 5784.119133 | -0.5784119133 | 173.6386 | 4.215880867 | 0.8637265 | 73.20398 | 1052.121 | 295.752 | 353.2535 | 231.2797 | 122.7645
4529 | 91.90374756 | 999.6569 | -5683.765 | 3406.207 | -5786.632 | 5786.632 | -0.5786632 | 173.4767 | 4.213368 | 0.8643227 | 73.09212 | -187.6288 | 421.1 | 364.9065 | 232.0985 | 116.4324
4530 | 91.92405701 | 999.7261 | -5684.25 | 3408.183 | -5787.117 | 5787.117 | -0.5787117 | 173.5773 | 4.212883 | 0.8644378 | 73.1261 | 295.2821 | 420.8732 | 292.88 | 242.1624 | 114.7705
4531 | 91.9443512 | 999.7892 | -5684.481 | 3410.464 | -5787.348 | 5787.348 | -0.5787348 | 173.6935 | 4.212652 | 0.8644927 | 73.17102 | 817.6574 | 225.5485 | 284.8367 | 233.1095 | 118.8162
4532 | 91.96465302 | 999.8313 | -5685.277 | 3412.225 | -5788.144 | 5788.144 | -0.5788144 | 173.7832 | 4.211856 | 0.8646816 | 73.19499 | 126.9342 | 290.4885 | 268.8016 | 253.4245 | 131.4786
4533 | 91.9849472 | 999.8254 | -5685.99 | 3413.4 | -5788.857 | 5788.857 | -0.5788857 | 173.843 | 4.211143 | 0.864851 | 73.20778 | 75.49778 | 255.1375 | 158.6563 | 195.2874 | 126.375
4534 | 92.00524902 | 999.8387 | -5686.74 | 3415.146 | -5789.607 | 5789.607 | -0.5789607 | 173.932 | 4.210393 | 0.8650291 | 73.2322 | 137.0709 | 88.35654 | 173.0261 | 178.7315 | 132.9717
4535 | 92.02555084 | 999.8127 | -5687.515 | 3416.792 | -5790.382 | 5790.382 | -0.5790382 | 174.0158 | 4.209618 | 0.8652131 | 73.25401 | 118.5274 | 75.13236 | 170.8108 | 170.2963 | 122.8799
4536 | 92.04585266 | 999.8304 | -5688.49 | 3417.408 | -5791.356 | 5791.356 | -0.5791356 | 174.0472 | 4.208644 | 0.8654447 | 73.25025 | -16.24758 | 48.37269 | 70.32153 | 94.11044 | 124.2159
4537 | 92.06614685 | 999.8076 | -5689.414 | 3418.782 | -5792.281 | 5792.281 | -0.5792281 | 174.1171 | 4.207719 | 0.8656643 | 73.26361 | 60.81334 | 76.02741 | 49.83763 | 99.88582 | 124.5822
4538 | 92.0864563 | 999.7056 | -5690.58 | 3418.976 | -5793.446 | 5793.446 | -0.5793446 | 174.127 | 4.206554 | 0.8659414 | 73.24746 | -58.30054 | 34.9727 | 41.62015 | 82.73643 | 127.9748
4539 | 92.10674286 | 999.7761 | -5691.173 | 3421.273 | -5794.04 | 5794.04 | -0.579404 | 174.244 | 4.20596 | 0.8660825 | 73.28632 | 275.3445 | 26.73805 | 16.31588 | 39.10103 | 129.7085
4540 | 92.12705231 | 999.7886 | -5692.21 | 3421.118 | -5795.077 | 5795.077 | -0.5795077 | 174.2361 | 4.204923 | 0.866329 | 73.26494 | -86.74624 | 14.88347 | -8.075825 | 22.32374 | 96.92383
4541 | 92.14735413 | 999.796875 | -5692.993 | 3421.255 | -5795.859 | 5795.859 | -0.5795859 | 174.2431 | 4.204141 | 0.8665152 | 73.25425 | -57.42084 | 8.41008 | -2.04374 | 23.55873 | 102.0964
4542 | 92.16765594 | 999.7678 | -5693.973 | 3422.07 | -5796.839 | 5796.839 | -0.5796839 | 174.2846 | 4.203161 | 0.8667483 | 73.25461 | 1.540473 | -66.85843 | 9.324381 | 14.19006 | 95.64914
4543 | 92.18795013 | 999.7483 | -5694.9 | 3421.89 | -5797.767 | 5797.767 | -0.5797767 | 174.2754 | 4.202233 | 0.8669691 | 73.2346 | -90.6675 | -41.90095 | 1.943865 | 6.969082 | 62.20644
4544 | 92.20825195 | 999.6662 | -5696.068 | 3421.529 | -5798.935 | 5798.935 | -0.5798935 | 174.2571 | 4.201065 | 0.867247 | 73.20652 | -100.998 | 2.208508 | -18.203 | 2.750649 | 77.82237
4545 | 92.22855377 | 999.6633 | -5696.847 | 3422.493 | -5799.714 | 5799.714 | -0.5799714 | 174.3062 | 4.200286 | 0.8674324 | 73.21357 | 38.04119 | -23.04462 | -8.948889 | 10.42176 | 69.57843
4546 | 92.24884796 | 999.7652 | -5697.366 | 3423.859 | -5800.233 | 5800.233 | -0.5800233 | 174.3757 | 4.199767 | 0.867556 | 73.23373 | 163.1264 | 13.89342 | -1.434047 | 15.70166 | 45.13552
4547 | 92.26915741 | 999.7294 | -5698.719 | 3423.083 | -5801.586 | 5801.586 | -0.5801586 | 174.3362 | 4.198414 | 0.8678782 | 73.19354 | -124.7252 | 33.40118 | -10.44122 | -13.68443 | 47.22302
4548 | 92.28945923 | 999.7746 | -5699.347 | 3424.252 | -5802.213 | 5802.213 | -0.5802213 | 174.3957 | 4.197787 | 0.8680277 | 73.2076 | 94.02272 | 27.83549 | 19.17518 | 14.82685 | 41.4867
4549 | 92.30974579 | 999.7701 | -5700.04 | 3424.79 | -5802.906 | 5802.906 | -0.5802906 | 174.4231 | 4.197094 | 0.8681928 | 73.20703 | -3.459231 | -20.69461 | 32.71917 | 14.72803 | 33.28238
4550 | 92.33005524 | 999.7496 | -5700.685 | 3425.39 | -5803.551 | 5803.551 | -0.5803551 | 174.4537 | 4.196449 | 0.8683465 | 73.2086 | 10.21274 | 39.42644 | 10.1094 | 20.11085 | 33.00516
4551 | 92.35034943 | 999.7194 | -5701.847 | 3425.308 | -5804.714 | 5804.714 | -0.5804714 | 174.4495 | 4.195286 | 0.8686235 | 73.18656 | -79.52408 | 24.80147 | 29.86457 | 43.83757 | 40.14566
4552 | 92.37065125 | 999.7336 | -5702.348 | 3426.699 | -5805.214 | 5805.214 | -0.5805214 | 174.5203 | 4.194786 | 0.8687429 | 73.20754 | 175.8801 | -7.596033 | 37.17813 | 54.31795 | 37.82031
4553 | 92.39095306 | 999.7773 | -5703.23 | 3427.626 | -5806.097 | 5806.097 | -0.5806097 | 174.5676 | 4.193903 | 0.8689533 | 73.21194 | 20.89788 | 58.54601 | 35.87368 | 59.03607 | 40.6216
4554 | 92.41125488 | 999.6341 | -5704.735 | 3426.076 | -5807.602 | 5807.602 | -0.5807602 | 174.4886 | 4.192398 | 0.8693121 | 73.15258 | -165.4468 | 62.6702 | 65.7284 | 60.65909 | 33.0971
4555 | 92.43154907 | 999.7804 | -5705.188 | 3428.175 | -5808.055 | 5808.055 | -0.5808055 | 174.5955 | 4.191945 | 0.8694203 | 73.18947 | 340.923 | 43.95072 | 70.83896 | 62.91707 | 35.32644
4556 | 92.45185852 | 999.7051 | -5706.40625 | 3428.369 | -5809.273 | 5809.273 | -0.5809273 | 174.6054 | 4.190727 | 0.8697109 | 73.17236 | -58.9031 | 92.8178 | 91.7653 | 49.92526 | 34.52052
4557 | 92.47214508 | 999.7585 | -5707.035 | 3429.462 | -5809.902 | 5809.902 | -0.5809902 | 174.6611 | 4.190098 | 0.8698609 | 73.18471 | 82.28263 | 137.1487 | 93.05326 | 57.52174 | 49.11461
4558 | 92.49246216 | 999.8114 | -5707.546 | 3431.396 | -5810.413 | 5810.413 | -0.5810413 | 174.7596 | 4.189587 | 0.8699828 | 73.21704 | 265.2333 | 90.72671 | 80.63622 | 69.56269 | 52.42632
4559 | 92.51275635 | 999.7775 | -5708.436 | 3432.685 | -5811.303 | 5811.303 | -0.5811303 | 174.8252 | 4.188697 | 0.8701953 | 73.22898 | 56.20778 | 140.0017 | 87.81315 | 74.42284 | 54.66435
4560 | 92.53305817 | 999.7719 | -5709.212 | 3434.267 | -5812.079 | 5812.079 | -0.5812079 | 174.9058 | 4.187921 | 0.8703807 | 73.24915 | 108.8129 | 105.374 | 62.20925 | 64.22662 | 66.30994
4561 | 92.55335236 | 999.8548584 | -5709.821 | 3436.044 | -5812.688 | 5812.688 | -0.5812688 | 174.9963 | 4.187312 | 0.8705261 | 73.27641 | 187.4717 | 32.15651 | 89.95704 | 66.64236 | 64.21356
4562 | 92.5736618 | 999.7377 | -5711.143 | 3435.784 | -5814.009758 | 5814.009758 | -0.5814009758 | 174.983 | 4.185990242 | 0.8708418 | 73.24773 | -90.85547 | 43.01253 | 80.07877 | 76.19913 | 69.57894
4563 | 92.59394836 | 999.7115 | -5712.482 | 3435.369 | -5815.349 | 5815.349 | -0.5815349 | 174.9619 | 4.184651 | 0.8711617 | 73.21547 | -100.8544 | 59.41534 | 53.15693 | 48.08477 | 89.14422
4564 | 92.61425781 | 999.7109375 | -5713.283 | 3437.02 | -5816.15 | 5816.15 | -0.581615 | 175.046 | 4.18385 | 0.8713532 | 73.23662 | 110.4879 | 20.59664 | 53.25985 | 80.32958 | 84.36618
4565 | 92.634552 | 999.7797 | -5713.817 | 3438.603 | -5816.684 | 5816.684 | -0.5816684 | 175.1266 | 4.183316 | 0.8714809 | 73.26099 | 190.827 | 43.35509 | 38.71449 | 75.2022 | 91.81368
4566 | 92.65486145 | 999.7911 | -5714.906 | 3439.417 | -5817.772 | 5817.772 | -0.5817772 | 175.1681 | 4.182228 | 0.8717411 | 73.25927 | -6.62182 | 74.95278 | 8.90737 | 55.11364 | 94.69952
4567 | 92.67514801 | 999.7643 | -5715.631 | 3440.2 | -5818.498 | 5818.498 | -0.5818498 | 175.208 | 4.181502 | 0.8719146 | 73.26325 | 22.9368 | 48.43614 | 66.19898 | 76.41733 | 90.49856
4568 | 92.69545746 | 999.7464 | -5716.481 | 3441.446 | -5819.348 | 5819.348 | -0.5819348 | 175.2714 | 4.180652 | 0.8721179 | 73.27486 | 57.13402 | -5.887734 | 78.00191 | 75.98525 | 84.40305
4569 | 92.71575165 | 999.6997 | -5717.506 | 3442.035 | -5820.373 | 5820.373 | -0.5820373 | 175.3014 | 4.179627 | 0.872363 | 73.26945 | -22.09531 | 80.39044 | 61.71492 | 65.54518 | 93.2013
4570 | 92.7360611 | 999.6165 | -5718.555 | 3441.946 | -5821.422 | 5821.422 | -0.5821422 | 175.2969 | 4.178578 | 0.8726141 | 73.24916 | -80.79236 | 76.87747 | 82.26338 | 115.6966 | -4242.417
4571 | 92.75634766 | 999.6998 | -5718.889 | 3443.814 | -5821.755 | 5821.755 | -0.5821755 | 175.392 | 4.178245 | 0.8726939 | 73.28307 | 424.769 | 58.23165 | 94.36931 | 112.9521 | -4243.127
4572 | 92.77664948 | 999.686 | -5719.751 | 3444.577 | -5822.618 | 5822.618 | -0.5822618 | 175.4309 | 4.177382 | 0.8729004 | 73.28417 | 5.371952 | 137.8033 | 95.25086 | 120.6656 | -4246.407
4573 | 92.79695129 | 999.6769 | -5720.968 | 3445.086 | -5823.834 | 5823.834 | -0.5823834 | 175.4568 | 4.176166 | 0.8731916 | 73.27366 | -36.09507 | 174.4281 | 162.3933 | 108.2214 | -4261.877
4574 | 92.81726074 | 999.844 | -5721.321 | 3446.871 | -5824.187 | 5824.187 | -0.5824187 | 175.5477 | 4.175813 | 0.8732761 | 73.30543 | 375.7631 | 95.64848 | 149.068 | 112.2664 | -4265.524
4575 | 92.8375473 | 999.886 | -5721.922 | 3448.061 | -5824.789 | 5824.789 | -0.5824789 | 175.6083 | 4.175211 | 0.8734202 | 73.32017 | 102.3316 | 226.8572 | 183.1772 | 100.3458 | -4269.306
4576 | 92.85784912 | 999.8792 | -5722.598 | 3448.854 | -5825.465 | 5825.465 | -0.5825465 | 175.6487 | 4.174535 | 0.8735821 | 73.32517 | 30.87075 | 205.6718 | 136.4435 | 102.517 | -4243.311
4577 | 92.87814331 | 999.9789 | -5722.866 | 3451.07 | -5825.732 | 5825.732 | -0.5825732 | 175.7615 | 4.174268 | 0.8736462 | 73.36757 | 661.4157 | 175.7572 | 141.8524 | -8255.477 | -4240.448
4578 | 92.89845276 | 999.7855 | -5724.692 | 3449.656 | -5827.559 | 5827.559 | -0.5827559 | 175.6895 | 4.172441 | 0.8740838 | 73.30542 | -142.0224 | 156.1239 | 128.5439 | -8255.39 | -4225.262
4579 | 92.91875458 | 999.8644 | -5725.269 | 3451.604 | -5828.135 | 5828.135 | -0.5828135 | 175.7887 | 4.171865 | 0.874222 | 73.33668 | 226.1905 | 160.7602 | 96.75934 | -8284.565 | -4233.222
4580 | 92.93904877 | 999.8477 | -5726.203 | 3452.421 | -5829.069 | 5829.069 | -0.5829069 | 175.8303 | 4.170931 | 0.8744459 | 73.33762 | 4.165094 | -2.697281 | -13847.06 | -8297.148 | -4237.762
4581 | 92.95934296 | 999.8714 | -5726.917 | 3453.447 | -5829.783 | 5829.783 | -0.5829783 | 175.8826 | 4.170217 | 0.8746171 | 73.34687 | 54.05216 | 43.64767 | -13859.32 | -8298.046 | -4235.624
4582 | 92.9796524 | 999.6624 | -5728.766 | 3451.722 | -5831.633 | 5831.633 | -0.5831633 | 175.7948 | 4.168367 | 0.8750607 | 73.27772 | -155.8718 | -25079.99 | -13934.24 | -8323.154 | -4233.599
4583 | 92.99994659 | 999.696 | -5729.45 | 3452.982 | -5832.316 | 5832.316 | -0.5832316 | 175.8589 | 4.167684 | 0.8752247 | 73.29243 | 89.70236 | -25096.72 | -13938.83 | -8267.221 | -4233.131
4584 | 93.02024841 | 999.8909 | -5729.448 | 3455.749 | -5832.314 | 5832.314 | -0.5832314 | 175.9998 | 4.167686 | 0.8752242 | 73.35119 | -125392 | -25110.1 | -13969.47 | -8269.802 | -4228.564
4585 | 93.04055786 | 999.8308 | -5730.637 | 3455.666 | -5833.503 | 5833.503 | -0.5833503 | 175.9956 | 4.166497 | 0.8755096 | 73.32851 | -79.49597 | -25115.6 | -13970.03 | -8291.259 | -4221.734
4586 | 93.06085968 | 999.8428 | -5731.612 | 3456.333 | -5834.479 | 5834.479 | -0.5834479 | 176.0296 | 4.165521 | 0.8757437 | 73.3255 | -12.85095 | -25143.46 | -13871.44 | -8289.815 | -4235.993
4587 | 93.08114624 | 999.6946 | -5732.995 | 3454.61 | -5835.862 | 5835.862 | -0.5835862 | 175.9418 | 4.164138 | 0.8760758 | 73.26462 | -183.3787 | -65.22941 | -13855 | -8300.949 | -4235.32
4588 | 93.10144806 | 999.5963 | -5734.1 | 3454.907 | -5836.967 | 5836.967 | -0.5836967 | 175.957 | 4.163033 | 0.8763411 | 73.25146 | -49.55703 | 138.9356 | -13827.23 | -8297.535 | -4236.893
4589 | 93.12175751 | 999.5825 | -5734.929 | 3455.586 | -5837.795 | 5837.795 | -0.5837795 | 175.9916 | 4.162205 | 0.8765402 | 73.25129 | -0.8643412 | 139.9368 | 91.83823 | -8295.695 | -4250.421
4590 | 93.14205933 | 999.6601 | -5735.115 | 3457.726 | -5837.981 | 5837.981 | -0.5837981 | 176.1005 | 4.162019 | 0.8765849 | 73.29337 | 941.3289 | 244.5245 | 107.2453 | -8280.59 | -4256.031
4591 | 93.16234589 | 999.6251 | -5736.063 | 3458.429 | -5838.93 | 5838.93 | -0.583893 | 176.1364 | 4.16107 | 0.8768128 | 73.29158 | -7.844843 | 230.3654 | 114.8263 | -8279.214 | -4247.424
4592 | 93.18264771 | 999.6712 | -5736.42 | 3460.103 | -5839.287 | 5839.287 | -0.5839287 | 176.2216 | 4.160713 | 0.8768987 | 73.32075 | 339.56 | 242.3718 | 144.2739 | 88.07115 | -4254.7
4593 | 93.20295715 | 999.5634 | -5737.94 | 3459.292 | -5840.807 | 5840.807 | -0.5840807 | 176.1803 | 4.159193 | 0.8772641 | 73.27677 | -120.353 | 65.18155 | 157.6365 | 94.12101 | -4252.824
4594 | 93.22325134 | 999.6122 | -5738.862 | 3460.678 | -5841.729 | 5841.729 | -0.5841729 | 176.2509 | 4.158271 | 0.8774857 | 73.28989 | 59.16771 | 83.08047 | 169.9937 | 96.63743 | -4252.283
4595 | 93.24354553 | 999.6277 | -5739.66 | 3461.843 | -5842.526 | 5842.526 | -0.5842526 | 176.3102 | 4.157474 | 0.8776775 | 73.30051 | 55.37787 | 29.30974 | 78.4317 | 103.4155 | -4254.25
4596 | 93.26385498 | 999.7068 | -5740.375 | 3463.102 | -5843.241 | 5843.241 | -0.5843241 | 176.3743 | 4.156759 | 0.8778495 | 73.31455 | 81.64977 | 75.4504 | 80.55356 | 105.616 | -4258.193
4597 | 93.2841568 | 999.7596 | -5741.034 | 3464.181 | -5843.901 | 5843.901 | -0.5843901 | 176.4293 | 4.156099 | 0.8780082 | 73.32577 | 70.70635 | 87.07109 | 45.59083 | 101.6496 | -4249.269
4598 | 93.30445862 | 999.7606 | -5741.84 | 3465.865 | -5844.707 | 5844.707 | -0.5844707 | 176.5151 | 4.155293 | 0.8782022 | 73.34718 | 110.3503 | 78.24589 | 49.88478 | 57.59328 | -4229.54
4599 | 93.32474518 | 999.7612 | -5742.469 | 3467.229 | -5845.336 | 5845.336 | -0.5845336 | 176.5845 | 4.154664 | 0.8783535 | 73.36493 | 117.2712 | 66.89502 | 41.4718 | 88.14333 | 94.99091
4600 | 93.34506226 | 999.7272 | -5743.163 | 3467.896 | -5846.03 | 5846.03 | -0.584603 | 176.6185 | 4.15397 | 0.8785205 | 73.36681 | 11.25187 | 36.41227 | 28.61189 | 59.66465 | 96.91986
4601 | 93.36534882 | 999.7045 | -5743.992 | 3468.824 | -5846.859 | 5846.859 | -0.5846859 | 176.6657 | 4.153141 | 0.8787201 | 73.37178 | 24.89539 | 11.03239 | 50.70463 | 83.8143 | 98.75898
4602 | 93.38565063 | 999.5856 | -5745.094 | 3468.719 | -5847.961 | 5847.961 | -0.5847961 | 176.6604 | 4.152039 | 0.8789855 | 73.35009 | -81.70743 | -24.49411 | 92.89348 | 76.34401 | 107.0366
4603 | 93.40594482 | 999.593 | -5746.104 | 3469.372 | -5848.97 | 5848.97 | -0.584897 | 176.6937 | 4.15103 | 0.8792286 | 73.34607 | -16.54908 | 29.35239 | 70.89675 | 68.63275 | 108.6495
4604 | 93.42625427 | 999.494 | -5747.417 | 3469.566 | -5850.284 | 5850.284 | -0.5850284 | 176.7036 | 4.149716 | 0.8795452 | 73.32696 | -60.36132 | 114.4545 | 84.74348 | 70.05045 | 103.0474
4605 | 93.44655609 | 999.6008 | -5747.927 | 3471.623 | -5850.794 | 5850.794 | -0.5850794 | 176.8083 | 4.149206 | 0.8796681 | 73.36142 | 280.4844 | 113.2719 | 77.61698 | 109.4594 | 77.82256
4606 | 93.46685791 | 999.7238 | -5748.358 | 3474.199 | -5851.225 | 5851.225 | -0.5851225 | 176.9395 | 4.148775 | 0.879772 | 73.40822 | 450.406 | 164.9601 | 68.15182 | 103.396 | 79.71824
4607 | 93.48714447 | 999.7193 | -5749.653 | 3473.989 | -5852.52 | 5852.52 | -0.585252 | 176.9288 | 4.14748 | 0.8800842 | 73.38087 | -87.62025 | 166.455 | 88.66545 | 94.00752 | 66.32509
4608 | 93.50746155 | 999.8028 | -5750.15 | 3475.776 | -5853.017 | 5853.017 | -0.5853017 | 177.0198 | 4.146983 | 0.8802039 | 73.40983 | 241.8917 | 98.29997 | 164.0421 | 95.95629 | 65.41206
4609 | 93.52775574 | 999.8239 | -5751.122 | 3476.004 | -5853.989 | 5853.989 | -0.5853989 | 177.0314 | 4.146011 | 0.8804384 | 73.39743 | -52.88666 | 28.80181 | 172.9044 | 98.07468 | 61.14899
4610 | 93.54804993 | 999.769 | -5752.137 | 3476.156 | -5855.003 | 5855.003 | -0.5855003 | 177.0392 | 4.144997 | 0.8806831 | 73.38268 | -60.29101 | 178.694 | 139.1221 | 103.3363 | 62.68878
4611 | 93.56834412 | 999.7672 | -5752.904 | 3477.703 | -5855.771 | 5855.771 | -0.5855771 | 177.118 | 4.144229 | 0.8808683 | 73.40174 | 102.9152 | 134.1956 | 93.57516 | 93.55124 | 54.94685
4612 | 93.58866119 | 999.8174 | -5753.142 | 3479.698 | -5856.008 | 5856.008 | -0.5856008 | 177.2196 | 4.143992 | 0.8809256 | 73.43964 | 661.8406 | 140.0616 | 109.6075 | 111.5626 | 56.83303
4613 | 93.60895538 | 999.851 | -5753.94 | 3480.546 | -5856.807 | 5856.807 | -0.5856807 | 177.2627 | 4.143193 | 0.8811184 | 73.44338 | 19.39968 | 160.2165 | 82.42152 | 96.00566 | 60.80819
4614 | 93.6292572 | 999.8391 | -5754.931 | 3481.111 | -5857.798 | 5857.798 | -0.5857798 | 177.2915 | 4.142202 | 0.8813575 | 73.43774 | -23.55635 | 150.9677 | 70.15053 | 62.72251 | 52.2952
4615 | 93.64954376 | 999.8831 | -5755.774 | 3482.211 | -5858.641 | 5858.641 | -0.5858641 | 177.3475 | 4.141359 | 0.8815611 | 73.44598 | 40.48347 | 18.04311 | 100.1617 | 58.77514 | 67.20031
4616 | 93.66985321 | 999.9122 | -5756.428 | 3483.185 | -5859.295 | 5859.295 | -0.5859295 | 177.3972 | 4.140705 | 0.881719 | 73.45493 | 56.6712 | -18.50195 | 93.96331 | 38.35159 | 64.31853
4617 | 93.6901474 | 999.9664 | -5757.23 | 3483.834 | -5860.097 | 5860.097 | -0.5860097 | 177.4302 | 4.139903 | 0.8819128 | 73.45439 | -2.782457 | 28.17125 | 14.99868 | 48.54617 | 84.34813
4618 | 93.71044922 | 999.8125 | -5758.681 | 3482.34 | -5861.548 | 5861.548 | -0.5861548 | 177.3541 | 4.138452 | 0.8822633 | 73.39715 | -163.3256 | 29.50049 | -3.471392 | 43.04114 | 86.3333
4619 | 93.73075104 | 999.8309 | -5759.19 | 3483.994 | -5862.057 | 5862.057 | -0.5862057 | 177.4383 | 4.137943 | 0.8823863 | 73.42297 | 209.8096 | 8.398017 | -8.016407 | 44.54049 | 85.72662
4620 | 93.75105286 | 999.8431 | -5759.988 | 3485.096 | -5862.854 | 5862.854 | -0.5862854 | 177.4945 | 4.137146 | 0.882579 | 73.43205 | 47.12969 | -20.41168 | -1.399902 | 15.45979 | 72.42758
4621 | 93.77134705 | 999.7991333 | -5760.885 | 3485.349 | -5863.752 | 5863.752 | -0.5863752 | 177.5074 | 4.136248 | 0.882796 | 73.42146 | -48.84116 | -0.6388567 | -23.57075 | 5.526107 | 58.07114
4622 | 93.79164886 | 999.6835 | -5762.399 | 3484.073 | -5865.266 | 5865.266 | -0.5865266 | 177.4424 | 4.134734 | 0.8831621 | 73.3677 | -146.8309 | -22.59438 | -9.32764 | 36.6632 | 94.6997
4623 | 93.81194305 | 999.6408 | -5763.5 | 3484.185 | -5866.367 | 5866.367 | -0.5866367 | 177.4481 | 4.133633 | 0.8834285 | 73.35053 | -64.46149 | -60.59359 | 33.88965 | 30.05255 | 98.34866
4624 | 93.8322525 | 999.7335 | -5764.143 | 3485.465 | -5867.009 | 5867.009 | -0.5867009 | 177.5133 | 4.132991 | 0.8835838 | 73.36607 | 100.032 | -25.74426 | -3.823141 | 59.55122 | 99.75883
4625 | 93.85254669 | 999.657 | -5765.486 | 3484.390625 | -5868.353 | 5868.353 | -0.5868353 | 177.4586 | 4.131647 | 0.883909 | 73.31961 | -142.8664 | 48.74793 | 40.218 | 62.47142 | 104.3884
4626 | 93.87284851 | 999.7272 | -5766.016 | 3485.602 | -5868.883 | 5868.883 | -0.5868883 | 177.5202 | 4.131117 | 0.8840372 | 73.33569 | 125.4055 | 35.71913 | 39.12522 | 68.1628 | 104.0726
4627 | 93.89315033 | 999.8602 | -5766.461 | 3487.132 | -5869.328 | 5869.328 | -0.5869328 | 177.5982 | 4.130672 | 0.8841449 | 73.35999 | 225.63 | 104.4127 | 110.901 | 47.16298 | 78.15622
4628 | 93.91345215 | 999.8105 | -5767.49 | 3486.466 | -5870.356 | 5870.356 | -0.5870356 | 177.5642 | 4.129644 | 0.884394 | 73.3277 | -129.6055 | 121.2508 | 122.6212 | 46.29227 | 83.63565
4629 | 93.93374634 | 999.9506 | -5767.901 | 3488.913 | -5870.768 | 5870.768 | -0.5870768 | 177.6889 | 4.129232 | 0.8844936 | 73.37186 | 443.5 | 195.9999 | 102.8449 | 114.5222 | 87.39541
4630 | 93.95404816 | 999.8535 | -5768.999 | 3489.098 | -5871.866 | 5871.866 | -0.5871866 | 177.6983 | 4.128134 | 0.8847595 | 73.35625 | -58.6762 | 159.078 | 107.0314 | 147.4917 | 86.35907
4631 | 93.9743576 | 999.8924 | -5769.273 | 3490.909 | -5872.14 | 5872.14 | -0.587214 | 177.7905 | 4.12786 | 0.884826 | 73.38944 | 499.1512 | 169.4081 | 96.88295 | 150.9897 | 87.81898
4632 | 93.99465179 | 999.8665 | -5770.006 | 3491.875 | -5872.873 | 5872.873 | -0.5872873 | 177.8397 | 4.127127 | 0.8850035 | 73.39671 | 41.02061 | 59.6706 | 180.1027 | 149.2521 | 93.25243
4633 | 94.01494598 | 999.7627 | -5771.501 | 3491.796 | -5874.368 | 5874.368 | -0.5874368 | 177.8357 | 4.125632 | 0.8853659 | 73.36846 | -77.95488 | 78.21965 | 233.138 | 165.0269 | 94.23232
4634 | 94.03525543 | 999.6245 | -5772.956 | 3491.261 | -5875.823 | 5875.823 | -0.5875823 | 177.8085 | 4.124177 | 0.8857185 | 73.33137 | -105.1877 | 173.311 | 182.5278 | 150.6842 | 88.49292
4635 | 94.05555725 | 999.6014 | -5773.834 | 3492.351 | -5876.701 | 5876.701 | -0.5876701 | 177.864 | 4.123299 | 0.8859316 | 73.33862 | 34.06905 | 234.6492 | 197.2659 | 147.5291 | 89.09818
4636 | 94.07585907 | 999.7243042 | -5774.054 | 3495.004 | -5876.92 | 5876.92 | -0.587692 | 177.9991 | 4.12308 | 0.8859847 | 73.39045 | 974.608 | 247.8418 | 152.2221 | 161.8679 | 91.00178
4637 | 94.09615326 | 999.8063 | -5774.566 | 3497.496 | -5877.433 | 5877.433 | -0.5877433 | 178.126 | 4.122567 | 0.886109 | 73.43364 | 347.7116 | 283.6729 | 137.6937 | 132.9966 | 92.884
4638 | 94.11645508 | 999.7748 | -5775.548 | 3498.193 | -5878.415 | 5878.415 | -0.5878415 | 178.1615 | 4.121585 | 0.8863473 | 73.43079 | -11.99176 | 295.6103 | 166.1668 | 143.5089 | 92.23266
4639 | 94.13674927 | 999.7714 | -5776.387 | 3499.622 | -5879.253 | 5879.253 | -0.5879253 | 178.2343 | 4.120747 | 0.8865507 | 73.44583 | 73.9674 | 82.74182 | 187.3518 | 120.5513 | 101.2786
4640 | 94.15705109 | 999.769 | -5777.128 | 3501.056 | -5879.995 | 5879.995 | -0.5879995 | 178.3073 | 4.120005 | 0.8867307 | 73.46271 | 93.75634 | 48.86009 | 184.7252 | 108.8227 | 99.59058
4641 | 94.17735291 | 999.7325 | -5778.447 | 3500.808 | -5881.314 | 5881.314 | -0.5881314 | 178.2947 | 4.118686 | 0.8870509 | 73.43398 | -89.73454 | 68.35379 | 87.43634 | 116.9108 | 23.42307
4642 | 94.19766235 | 999.8123 | -5779.052 | 3502.57 | -5881.918 | 5881.918 | -0.5881918 | 178.3844 | 4.118082 | 0.8871977 | 73.46015 | 178.303 | 55.64626 | 66.00033 | 128.2355 | 1613.077
4643 | 94.21795654 | 999.848 | -5779.821 | 3503.985 | -5882.687 | 5882.687 | -0.5882687 | 178.4565 | 4.117313 | 0.8873844 | 73.47612 | 85.47674 | 56.69669 | 52.34289 | 126.3884 | 2844.773
4644 | 94.23825073 | 999.8198 | -5780.792 | 3504.929 | -5883.658 | 5883.658 | -0.5883658 | 178.5046 | 4.116342 | 0.8876202 | 73.47858 | 10.42971 | 105.6011 | 48.94286 | 55.26479 | 4092.763
4645 | 94.25854492 | 999.905 | -5781.347 | 3506.04 | -5884.214 | 5884.214 | -0.5884214 | 178.5611 | 4.115786 | 0.8877552 | 73.49194 | 99.00854 | 42.95876 | 45.71238 | 26.52733 | 5086.884
4646 | 94.278862 | 999.9443 | -5781.809 | 3507.262 | -5884.676 | 5884.676 | -0.5884676 | 178.6234 | 4.115324 | 0.8878675 | 73.50931 | 154.7876 | 34.53683 | 56.38994 | 51.48447 | 6336.277
4647 | 94.29914856 | 999.8149 | -5783.033 | 3506.39 | -5885.899 | 5885.899 | -0.5885899 | 178.579 | 4.114101 | 0.8881649 | 73.4692 | -134.9087 | 45.3873 | 26.32887 | 33.7653 | 7115.976
4648 | 94.31945038 | 999.8149 | -5783.848 | 3507.496 | -5886.715 | 5886.715 | -0.5886715 | 178.6353 | 4.113285 | 0.8883631 | 73.47779 | 43.36711 | 26.85829 | 7.570309 | -111.3819 | 1720.723
4649 | 94.33974457 | 999.8499 | -5784.758 | 3508.956 | -5887.625 | 5887.625 | -0.5887625 | 178.7096 | 4.112375 | 0.8885844 | 73.49211 | 64.68204 | -22.54855 | 46.67426 | 2982.973 | 7402.31
4650 | 94.36005402 | 999.8384 | -5785.548 | 3509.688 | -5888.415 | 5888.415 | -0.5888415 | 178.7469 | 4.111585 | 0.8887764 | 73.49333 | 6.363474 | -12.23686 | 14.35996 | 5343.724 | 8796.288
4651 | 94.38035583 | 999.7964 | -5786.624 | 3509.453125 | -5889.491 | 5889.491 | -0.5889491 | 178.735 | 4.110509 | 0.8890382 | 73.46918 | -92.24661 | 51.56277 | -234.3333 | 7780.373 | 8964.642
4652 | 94.40065765 | 999.751 | -5787.982 | 3509.296875 | -5890.849 | 5890.849 | -0.5890849 | 178.727 | 4.109151 | 0.8893687 | 73.44163 | -83.35029 | 0.2623384 | 4927.945 | 9697.733 | 9156.767
4653 | 94.42094421 | 999.8416 | -5788.247 | 3510.638 | -5891.114 | 5891.114 | -0.5891114 | 178.7953 | 4.108886 | 0.8894331 | 73.46497 | 362.3652 | -417.7008 | 8877.522 | 12139.9 | 9272.685
4654 | 94.44125366 | 999.6603 | -5789.522 | 3508.882 | -5892.389 | 5892.389 | -0.5892389 | 178.7059 | 4.107611 | 0.8897434 | 73.40544 | -191.8201 | 8865.867 | 12940.91 | 13639.74 | 9129.619
4655 | 94.46155548 | 999.7466 | -5790.097 | 3495.425 | -5892.964 | 5892.964 | -0.5892964 | 178.0205 | 4.107036 | 0.8898835 | 73.11367 | -2083.452 | 16000.45 | 16136.97 | 3212.711 | 14339.39
4656 | 94.48184967 | 999.7523 | -5788.924 | 2862.232 | -5891.791008 | 5891.791008 | -0.5891791008 | 145.7723 | 4.108208992 | 0.8895979 | 59.8863 | 46325.59 | 23255.02 | 20228.5 | 14187.21 | 14384.54
4657 | 94.50215912 | 999.7563 | -5786.677 | 1931.042 | -5889.544 | 5889.544 | -0.5889544 | 98.34717 | 4.110456 | 0.8890511 | 40.42517 | 35589.57 | 29047.55 | 22754.68 | 16880.19 | 21304.84
4658 | 94.52246094 | 999.8106 | -5785.179 | 1292.903 | -5888.046 | 5888.046 | -0.5888046 | 65.84699 | 4.111954 | 0.8886867 | 27.07598 | 36635.21 | 36810.55 | 5321.053 | 17270.23 | 21312.15
4659 | 94.54276276 | 999.8468 | -5783.906 | 867.2353 | -5886.772 | 5886.772 | -0.5886772 | 44.16793 | 4.113228 | 0.8883771 | 18.16727 | 28770.83 | 32075.89 | 23638.02 | 17671 | 21319.71
4660 | 94.56304932 | 999.802 | -5783.24 | 583.4571 | -5886.107 | 5886.107 | -0.5886107 | 29.71523 | 4.113893 | 0.8882153 | 12.22453 | 36731.56 | -6350.081 | 28365 | 17899.86 | 21313.68
4661 | 94.58335114 | 999.7718 | -5782.521 | 394.5125 | -5885.388 | 5885.388 | -0.5885388 | 20.09236 | 4.114612 | 0.8880406 | 8.267226 | 22652.29 | 19255.05 | 23868.48 | 17604.04 | 21283.3
4662 | 94.60365295 | 999.5447998 | -5782.592 | 266.8631 | -5885.458 | 5885.458 | -0.5885458 | 13.59122 | 4.114542 | 0.8880577 | 5.592166 | -156540.3 | 21592.77 | 20571.79 | 27695.31 | 21275.37
4663 | 94.62395477 | 999.3934 | -5782.547 | 182.0043335 | -5885.414 | 5885.414 | -0.5885414 | 9.269405 | 4.114586 | 0.8880469 | 3.813976 | 164660.8 | 15417.83 | 16873.39 | 27915.52 | 21269.34
4664 | 94.64424896 | 999.1714 | -5782.426 | 124.95 | -5885.292 | 5885.292 | -0.5885292 | 6.363652 | 4.114708 | 0.8880173 | 2.618457 | 40459.44 | 12071.24 | 13223.86 | 38218.27 | 21259.41
4665 | 94.66455078 | 999.0233 | -5781.887 | 88.35930634 | -5884.754 | 5884.754 | -0.5884754 | 4.500103 | 4.115246 | 0.8878865 | 1.851903 | 5856.854 | 44049.23 | 25940.03 | 35865.46 | 21260.58
4666 | 94.6848526 | 998.994 | -5781.528 | 63.72458267 | -5884.395 | 5884.395 | -0.5884395 | 3.245466 | 4.115605 | 0.8877992 | 1.335706 | 5919.336 | 10302.07 | 23558.63 | 33438.43 | 21258.87
4667 | 94.70516205 | 999.1816 | -5781.105 | 47.30143356 | -5883.972 | 5883.972 | -0.5883972 | 2.409042 | 4.116028 | 0.8876965 | 0.9915685 | 3349.652 | 32445.61 | 63270.54 | 31515.31 | 21255.4
4668 | 94.72544861 | 999.2895 | -5781.373 | 34.66623688 | -5884.24 | 5884.24 | -0.588424 | 1.765537 | 4.11576 | 0.8877615 | 0.7266527 | -4074.942 | 31518.17 | 45007.94 | 29018.13 | 21220.64
4669 | 94.74575806 | 999.4825 | -5781.369 | 26.96552849 | -5884.235 | 5884.235 | -0.5884235 | 1.373343 | 4.115765 | 0.8877605 | 0.5652357 | 151177.1 | 70507.68 | 40537.98 | 27483.66 | 21214.87
4670 | 94.76605988 | 999.9396 | -5781.091 | 23.03631592 | -5883.958 | 5883.958 | -0.5883958 | 1.17323 | 4.116042 | 0.887693 | 0.4829064 | 1219.655 | 69897.24 | 39878.77 | 37910.9 | 21280.58
4671 | 94.78635406 | 1000.434021 | -5781.089 | 18.48949051 | -5883.956 | 5883.956 | -0.5883956 | 0.941662 | 4.116044 | 0.8876925 | 0.3875923 | 200866.9 | 70758.18 | 39140.38 | 26918.64 | 19679.28
4672 | 94.80664825 | 1000.816 | -5780.629 | 16.90378571 | -5883.496 | 5883.496 | -0.5883496 | 0.8609027 | 4.116504 | 0.8875809 | 0.3543909 | 297.4404 | 40507.55 | 38727.67 | 24224.01 | 18448.14
4673 | 94.82696533 | 1001.208 | -5780.323 | 16.08756828 | -5883.19 | 5883.19 | -0.588319 | 0.8193331 | 4.11681 | 0.8875065 | 0.3373039 | 229.7601 | 40118.39 | 39165.82 | 23824.1 | 17177.79
4674 | 94.84725189 | 1001.47 | -5779.845 | 16.50709915 | -5882.711 | 5882.711 | -0.5882711 | 0.8406997 | 4.117289 | 0.8873903 | 0.3461403 | -76.02676 | -127.9531 | 22343.57 | 23417.21 | 16179.57
4675 | 94.86756134 | 1001.644 | -5779.983 | 15.34127331 | -5882.85 | 5882.85 | -0.588285 | 0.7813246 | 4.11715 | 0.8874239 | 0.3216831 | -726.1446 | -213.7608 | 22212.5 | 23150.87 | 14908.49
4676 | 94.8878479 | 1001.64 | -5780.167 | 14.5640564 | -5883.034 | 5883.034 | -0.5883034 | 0.7417413 | 4.116966 | 0.8874687 | 0.3053724 | -364.7945 | -304.3384 | -121.8002 | 23398.59 | 14125.82
4677 | 94.90815735 | 1001.395 | -5779.558 | 15.49142456 | -5882.424 | 5882.424 | -0.5882424 | 0.7889718 | 4.117576 | 0.8873205 | 0.3248651 | -131.5982 | -281.1139 | -175.3013 | 13308.24 | 19524.72
4678 | 94.92845917 | 1001.198 | -5780.158 | 13.94140053 | -5883.025 | 5883.025 | -0.5883025 | 0.7100297 | 4.116975 | 0.8874664 | 0.2923175 | -223.1281 | -164.2463 | -272.551 | 13219.46 | 13841.58
4679 | 94.94876099 | 1000.962 | -5780.009 | 13.87172604 | -5882.876 | 5882.876 | -0.5882876 | 0.7064812 | 4.117124 | 0.8874302 | 0.2908671 | 40.09583 | -128.1013 | -304.0114 | -179.2192 | 12449.99
4680 | 94.96904755 | 1000.684 | -5780.185 | 13.58435822 | -5883.051 | 5883.051 | -0.5883051 | 0.6918457 | 4.116949 | 0.8874728 | 0.2848293 | -141.8063 | -230.8789 | -243.1044 | -212.7151 | 12246.54
4681 | 94.98935699 | 1000.412 | -5779.935 | 14.11553574 | -5882.802 | 5882.802 | -0.5882802 | 0.7188983 | 4.117198 | 0.8874122 | 0.2959847 | -184.0695 | -258.0873 | -215.0234 | -239.8683 | 12041.69
4682 | 95.00965881 | 1000.404 | -5779.952 | 13.98781681 | -5882.819 | 5882.819 | -0.5882819 | 0.7123937 | 4.117181 | 0.8874163 | 0.2933054 | -645.4865 | -301.7029 | -212.9916 | -243.4496 | 11924.71
4683 | 95.02996063 | 1000.26 | -5780.146 | 13.17991352 | -5883.013 | 5883.013 | -0.5883013 | 0.6712475 | 4.116987 | 0.8874636 | 0.2763517 | -359.1702 | -295.7548 | -210.9771 | -198.0535 | 12061.17
4684 | 95.05024719 | 1000.147 | -5780.642 | 12.15947437 | -5883.509 | 5883.509 | -0.5883509 | 0.6192769 | 4.116491 | 0.8875839 | 0.2549248 | -177.9822 | -281.6032 | -235.1587 | -171.8851 | 6847.039
4685 | 95.07055664 | 1000.14 | -5780.423 | 12.44285679 | -5883.29 | 5883.29 | -0.588329 | 0.6337095 | 4.11671 | 0.8875308 | 0.2608798 | -112.0658 | -193.5055 | -233.8188 | -173.1242 | 6791.086
4686 | 95.09085083 | 1000.032 | -5779.911 | 13.11361599 | -5882.778 | 5882.778 | -0.5882778 | 0.667871 | 4.117222 | 0.8874064 | 0.2749773 | -113.3115 | -157.1791 | -218.389 | -151.3686 | -142.8693
4687 | 95.11115265 | 1000.012 | -5780.027 | 12.83803272 | -5882.894 | 5882.894 | -0.5882894 | 0.6538356 | 4.117106 | 0.8874346 | 0.2691911 | -204.9978 | -147.5321 | -143.587 | -156.9223 | -171.8764
4688 | 95.1314621 | 999.9642 | -5779.647 | 13.61798573 | -5882.514 | 5882.514 | -0.5882514 | 0.6935583 | 4.117486 | 0.8873423 | 0.2855717 | -177.5383 | -134.1593 | -120.3664 | -148.8754
4689 | 95.15175629 | 999.9148 | -5779.943 | 13.17427921 | -5882.81 | 5882.81 | -0.588281 | 0.6709605 | 4.11719 | 0.8874142 | 0.2762472 | -129.7471 | -105.9507 | -89.12342 | -139.4584
4690 | 95.17205048 | 1000.02 | -5780.049 | 13.11939335 | -5882.916 | 5882.916 | -0.5882916 | 0.6681652 | 4.117084 | 0.8874398 | 0.2750893 | -45.20164 | -94.98814 | -81.47265 | -104.2761
4691 | 95.19235992 | 999.987 | -5779.936 | 13.08280277 | -5882.803 | 5882.803 | -0.5882803 | 0.6663017 | 4.117197 | 0.8874124 | 0.2743295 | 27.73114 | -38.83948 | -71.22726 | -82.50071
4692 | 95.21265411 | 1000.086 | -5780.228 | 12.57657146 | -5883.094 | 5883.094 | -0.5883094 | 0.6405195 | 4.116906 | 0.8874832 | 0.2636959 | -150.1848 | -21.53185 | -53.20695 | -97.50116
4693 | 95.23295593 | 1000.134 | -5780.147 | 12.4800024 | -5883.014 | 5883.014 | -0.5883014 | 0.6356013 | 4.116986 | 0.8874637 | 0.2616762 | 103.2049 | -16.71211 | -46.56393 | -104.5489
4694 | 95.25325775 | 1000.167 | -5780.276 | 12.41562366 | -5883.143 | 5883.143 | -0.5883143 | 0.6323225 | 4.116857 | 0.8874951 | 0.2603181 | -43.20889 | -30.82133 | -35.76312 | -133.2459
4695 | 95.27355194 | 1000.171 | -5780.454 | 12.37270451 | -5883.321 | 5883.321 | -0.5883321 | 0.6301367 | 4.116679 | 0.8875383 | 0.2594071 | -21.10298 | -24.33461 | -75.51726
4696 | 95.29385376 | 1000.14 | -5780.023 | 12.58501053 | -5882.89 | 5882.89 | -0.588289 | 0.6409493 | 4.11711 | 0.8874337 | 0.2638859 | -42.81495 | -51.48354 | -102.7964
4697 | 95.31415558 | 1000.205 | -5779.919 | 12.72654724 | -5882.786 | 5882.786 | -0.5882786 | 0.6481577 | 4.117214 | 0.8874084 | 0.2668604 | -117.7512 | -123.4396 | -146.5277
4698 | 95.33444977 | 1000.283 | -5779.667 | 12.82090569 | -5882.534 | 5882.534 | -0.5882534 | 0.6529634 | 4.117466 | 0.8873471 | 0.2688555 | -32.5397 | -162.7752
4699 | 95.35475922 | 1000.283 | -5779.499 | 13.60656738 | -5882.365 | 5882.365 | -0.5882365 | 0.6929768 | 4.117635 | 0.8873062 | 0.2853425 | -402.989 | -262.9656
4700 | 95.37506104 | 1000.249 | -5779.386 | 13.88942337 | -5882.253 | 5882.253 | -0.5882253 | 0.7073825 | 4.117747 | 0.8872789 | 0.2912822 | -217.7812
4701 | 95.39536285 | 1000.208 | -5779.586 | 12.63248062 | -5882.453 | 5882.453 | -0.5882453 | 0.643367 | 4.117547 | 0.8873274 | 0.2649094 | -543.7668

## Sheet1
| Time | Temperature | Change in Length | Force
4 | 0.060899 | 999.9696 | 102.8667 | 15.41880989
5 | 0.081204 | 1000.002 | 102.9888 | 15.33850384
6 | 0.101496 | 1000.093 | 103.1617 | 15.76680374
7 | 0.12179401 | 1000.102 | 103.0939 | 15.32958031
8 | 0.14210099 | 1000.091 | 103.1403 | 15.27901745
9 | 0.16239399 | 1000.117 | 102.988 | 15.48622799
10 | 0.182697 | 1000.17 | 103.069664 | 15.14253044
11 | 0.202998 | 1000.24 | 103.3072 | 15.39523602
12 | 0.22329599 | 1000.165 | 102.4584 | 13.15451813
13 | 0.24360098 | 1000.15 | 102.1672 | 12.38346291
14 | 0.26390001 | 1000.261 | 102.614 | 13.3149395
15 | 0.28420401 | 1000.386 | 103.0034 | 13.93592358
16 | 0.304499 | 1000.488 | 103.4462 | 15.3135891
17 | 0.32479399 | 1000.452 | 103.192 | 14.78651905
18 | 0.34510201 | 1000.428 | 103.1141 | 14.67605782
19 | 0.36540702 | 1000.359 | 103.0621 | 14.36149788
20 | 0.38569501 | 1000.331 | 103.1191 | 13.91087246
21 | 0.40600002 | 1000.416 | 103.3402 | 15.05596924
22 | 0.42629901 | 1000.162 | 102.3888 | 12.68742085
23 | 0.44659501 | 1000.338 | 103.2196 | 15.68584728
24 | 0.46690202 | 1000.300354 | 103.1325 | 14.79377174
25 | 0.48719603 | 1000.309 | 103.166 | 15.64456844
26 | 0.507496 | 1000.177 | 102.822 | 14.76625252
27 | 0.527798 | 1000.158 | 103.0506 | 14.18070889
28 | 0.54810303 | 1000.163 | 103.386 | 15.23585987
29 | 0.56839401 | 1000.028 | 103.1519 | 14.73469925
30 | 0.58870304 | 999.9895 | 103.1789093 | 14.40059185
31 | 0.60900199 | 999.9293 | 102.7391 | 13.93693542
32 | 0.62930602 | 1000.027 | 103.2699585 | 15.07334423
33 | 0.64960504 | 999.9373 | 102.9829 | 14.38543701
34 | 0.66990101 | 999.8428 | 102.6085 | 13.68591309
35 | 0.69020504 | 999.6935 | 102.1756897 | 12.73772621
36 | 0.71049601 | 999.7839 | 102.4365 | 13.7920332
37 | 0.730802 | 999.7574 | 102.5189 | 13.77214813
38 | 0.7511 | 999.6713 | 102.6653 | 13.27705383
39 | 0.77140301 | 999.6998 | 102.763 | 13.91066647
40 | 0.79169399 | 999.6154 | 102.645 | 14.09215546
41 | 0.81200498 | 999.6284 | 102.9325 | 15.17682457
42 | 0.83229899 | 999.4985 | 102.6664 | 14.21350479
43 | 0.85259801 | 999.6194 | 103.3131 | 15.98048019
44 | 0.87289798 | 999.5447998 | 103.1032 | 15.23111248
45 | 0.89320302 | 999.581 | 103.1465 | 16.17704773
46 | 0.91350299 | 999.4668 | 102.9006 | 15.60307693
47 | 0.933797 | 999.4776001 | 103.0114 | 16.18410492
48 | 0.95409602 | 999.4153 | 102.9937 | 15.84870052
49 | 0.97440702 | 999.2875 | 102.7072 | 14.90234089
50 | 0.99470699 | 999.2366 | 102.6077 | 14.75327206
51 | 1.01499403 | 999.2374 | 102.7246 | 14.89481163
52 | 1.03530502 | 999.169 | 102.4362 | 14.26641464
53 | 1.05559897 | 999.2441 | 102.8849 | 15.29299736
54 | 1.07590306 | 999.3463 | 103.0925 | 16.21830368
55 | 1.09619606 | 999.3107 | 103.0478 | 16.11241913
56 | 1.11650002 | 999.2873 | 103.2010498 | 16.04182816
57 | 1.13680303 | 999.133 | 101.9298 | 11.89914703
58 | 1.15709996 | 999.1855 | 102.1811 | 12.7511425
59 | 1.17739701 | 999.3936 | 102.8979 | 15.00557137
60 | 1.19770396 | 999.4804 | 103.1012 | 15.30393028
61 | 1.21800697 | 999.6247 | 102.962 | 15.50283623
62 | 1.23829496 | 999.6693 | 102.8692 | 15.1536026
63 | 1.25860298 | 999.5951 | 102.1664 | 13.71618557
64 | 1.27889502 | 999.6836 | 102.6135 | 14.44433975
65 | 1.29920304 | 999.7426 | 102.4537 | 13.96610069
66 | 1.319502 | 999.9036 | 102.8966 | 15.57462502
67 | 1.33980095 | 1000.08 | 103.5581 | 16.88789368
68 | 1.36009395 | 1000.042 | 103.3581 | 16.31789398
69 | 1.38039601 | 999.9818 | 103.1333 | 15.6969738
70 | 1.40070498 | 999.9937 | 103.0749 | 15.04210854
71 | 1.42099905 | 1000.019104 | 103.2192 | 15.32828808
72 | 1.44129896 | 1000.071 | 103.4985 | 15.75999355
73 | 1.461604 | 1000.139 | 103.5015 | 16.04779625
74 | 1.48190296 | 1000.134 | 103.3204 | 15.03507137
75 | 1.50219595 | 1000.078 | 103.0166 | 14.35992146
76 | 1.52250302 | 1000.075 | 102.7225 | 13.90982151
77 | 1.54280806 | 1000.159 | 102.9842 | 14.81434917
78 | 1.56310105 | 1000.181 | 103.2502 | 15.17644882
79 | 1.58339798 | 1000.092 | 102.9698 | 13.97233486
80 | 1.60369897 | 1000.119 | 103.2406311 | 14.61510563
81 | 1.62400198 | 999.9643 | 102.6887 | 12.87535
82 | 1.64429903 | 1000.034 | 103.1448 | 13.88378239
83 | 1.66459405 | 1000.011 | 103.2657 | 14.31515217
84 | 1.68490601 | 999.9445 | 103.0717 | 14.6027317
85 | 1.70520306 | 999.8999 | 102.9423 | 13.83077621
86 | 1.72549903 | 999.8008 | 102.4898 | 13.07522011
87 | 1.74579406 | 999.8215332 | 102.4628 | 13.77611065
88 | 1.76610696 | 999.8873 | 102.8111 | 14.24337101
89 | 1.78639996 | 999.9828 | 103.1348 | 15.03671551
90 | 1.806705 | 999.9773 | 102.9844 | 15.08377457
91 | 1.82699502 | 1000.043 | 103.4335022 | 16.3197403
92 | 1.84730601 | 999.9652 | 102.817276 | 14.97544861
93 | 1.86759996 | 999.9656 | 102.7727 | 14.80201054
94 | 1.88789999 | 999.9829 | 103.0177 | 14.68638515
95 | 1.90820599 | 1000.15 | 103.6388092 | 17.01848984
96 | 1.928496 | 1000.158 | 103.7782135 | 17.12771416
97 | 1.94880307 | 1000.059 | 103.5965 | 16.71869278
98 | 1.96910596 | 1000.028 | 103.3837 | 16.44601059
99 | 1.9894141 | 999.8348999 | 102.4178 | 14.3368721
100 | 2.00970387 | 999.879 | 102.4149 | 13.89445496
101 | 2.02999878 | 999.8738 | 102.5044 | 13.59951019
102 | 2.05030084 | 999.7664 | 102.1979 | 13.40288067
103 | 2.07060194 | 999.7987 | 102.8176 | 14.71730804
104 | 2.0909059 | 999.7339 | 102.8645 | 14.38899803
105 | 2.1111989 | 999.6388 | 102.4379 | 13.92920589
106 | 2.13150477 | 999.6442 | 102.2451 | 13.6226778
107 | 2.15179586 | 999.7168 | 102.4828 | 14.38200092
108 | 2.17209387 | 999.6789 | 102.1835 | 13.92454147
109 | 2.19239378 | 999.6364 | 102.1671 | 13.86048698
110 | 2.21269989 | 999.591 | 102.3392334 | 13.81778431
111 | 2.23299694 | 999.7164917 | 102.8203 | 15.47574806
112 | 2.25330091 | 999.7828 | 103.0493927 | 15.85830021
113 | 2.273597 | 999.775 | 103.2937 | 16.11333466
114 | 2.29390478 | 999.6319 | 102.6325 | 14.59692574
115 | 2.31419683 | 999.6052 | 102.6495 | 14.54966164
116 | 2.33449578 | 999.5187 | 102.3862 | 14.03631496
117 | 2.35480785 | 999.5815 | 102.5769 | 14.41684055
118 | 2.37509799 | 999.6581 | 102.7956 | 14.91144276
119 | 2.39539695 | 999.7091 | 103.216 | 15.9639349
120 | 2.41570497 | 999.691 | 103.2217 | 16.18375778
121 | 2.43600392 | 999.6618042 | 103.0423 | 15.60754967
122 | 2.45629978 | 999.6423 | 102.9227 | 15.70524883
123 | 2.47660685 | 999.5601 | 102.1105 | 13.84303093
124 | 2.49689889 | 999.5054 | 101.7522 | 13.08339024
125 | 2.51720691 | 999.521 | 101.9711 | 12.81788158
126 | 2.53750181 | 999.5488 | 102.3001 | 14.32730865
127 | 2.55780101 | 999.5499 | 102.2448 | 14.36991692
128 | 2.57809782 | 999.6027 | 102.1164 | 14.15740395
129 | 2.59840298 | 999.6897583 | 102.397 | 14.73848534
130 | 2.61870694 | 999.6784 | 102.2178 | 14.40311623
131 | 2.63900399 | 999.6362915 | 102.0068 | 14.17953682
132 | 2.65929699 | 999.7119 | 102.4155 | 15.47599792
133 | 2.6795938 | 999.7105 | 102.688 | 16.58122253
134 | 2.69990277 | 999.6404 | 102.4118 | 15.63160801
135 | 2.72019792 | 999.6458 | 102.1361618 | 15.48036957
136 | 2.74050379 | 999.58 | 101.8608 | 14.41586781
137 | 2.76080489 | 999.6572876 | 102.2266 | 15.6335516
138 | 2.78110194 | 999.7088 | 102.4705 | 16.204422
139 | 2.80139685 | 999.6911 | 102.2668457 | 16.10316467
140 | 2.82170582 | 999.6449 | 102.3142 | 15.79474068
141 | 2.84200478 | 999.6485 | 102.2542 | 14.86636734
142 | 2.86229491 | 999.7029 | 102.3973 | 15.69296551
143 | 2.88259983 | 999.6873 | 102.3096 | 15.03943634
144 | 2.90289593 | 999.7114 | 102.1596 | 14.84466934
145 | 2.92320585 | 999.6929 | 102.0596 | 14.23298645
146 | 2.9434998 | 999.7495 | 102.0844 | 14.54795456
147 | 2.96379781 | 999.8736 | 102.6504 | 16.44436455
148 | 2.98409986 | 999.8699 | 102.9361 | 16.98588371
149 | 3.00440383 | 999.8679 | 102.8519516 | 16.62413788
150 | 3.02470279 | 999.815 | 102.338 | 15.17838001
151 | 3.04500294 | 999.9696 | 103.1857 | 17.34648705
152 | 3.0652988 | 1000.003 | 103.2014 | 17.34637833
153 | 3.08559489 | 1000.026 | 103.2119 | 17.58722496
154 | 3.10589886 | 999.9199 | 102.7611 | 16.78411484
155 | 3.12620592 | 999.8668 | 102.4606 | 15.76686954
156 | 3.14649487 | 999.7792 | 102.2602 | 15.32962418
157 | 3.16679478 | 999.6516 | 102.0351 | 14.55628967
158 | 3.18710399 | 999.584 | 101.885 | 14.28165245
159 | 3.20739388 | 999.47 | 101.5103 | 13.85764217
160 | 3.22770596 | 999.4803 | 101.8098 | 14.53864384
161 | 3.24800181 | 999.505 | 102.0095 | 15.7154026
162 | 3.26829696 | 999.4345 | 101.6848 | 15.05439472
163 | 3.28859401 | 999.3704 | 101.8346 | 15.09556007
164 | 3.30890679 | 999.3277 | 101.8429 | 15.36392307
165 | 3.32919383 | 999.3509 | 102.3978 | 15.54283142
166 | 3.34949493 | 999.2282 | 101.669 | 14.45750904
167 | 3.3697989 | 999.1639 | 101.5493927 | 14.21579838
168 | 3.39010191 | 999.1551 | 101.8359 | 14.77741528
169 | 3.41040683 | 999.2531 | 102.3931427 | 16.35642052
170 | 3.43070483 | 999.1458 | 102.123703 | 15.24082088
171 | 3.45099497 | 999.1951 | 102.4935 | 15.9426012
172 | 3.47129989 | 999.2279 | 102.373703 | 16.4104538
173 | 3.49159694 | 999.1637 | 102.0192 | 15.75868034
174 | 3.51190495 | 999.2243042 | 102.2406 | 15.80600262
175 | 3.53219795 | 999.2128 | 102.1136 | 14.87387562
176 | 3.55249977 | 999.1188 | 101.8458 | 13.52970123
177 | 3.57280087 | 999.1774292 | 102.0335 | 14.07909775
178 | 3.59310389 | 999.3372 | 102.6164 | 15.40903854
179 | 3.61340094 | 999.3406 | 102.5472 | 14.85015202
180 | 3.63370681 | 999.3596 | 102.4096 | 14.477561
181 | 3.65400386 | 999.3723 | 102.3178 | 14.71100426
182 | 3.67429781 | 999.5019 | 102.6228 | 15.34847069
183 | 3.69459391 | 999.5015 | 102.6431 | 15.29161072
184 | 3.71489477 | 999.5534 | 102.7481 | 15.25370407
185 | 3.73519492 | 999.5880127 | 102.7266 | 14.74659538
186 | 3.75549793 | 999.59375 | 102.6207 | 14.64944172
187 | 3.7757988 | 999.6148 | 102.6416626 | 14.58467293
188 | 3.79609394 | 999.5427 | 102.1978302 | 12.61414242
189 | 3.81639695 | 999.7367 | 102.9091 | 14.19148254
190 | 3.83670378 | 999.9 | 103.1086 | 15.00212288
191 | 3.85700679 | 999.9402 | 103.0585022 | 14.57887459
192 | 3.87729478 | 999.9841 | 102.842 | 13.81487179
193 | 3.89760494 | 1000.083 | 103.3385 | 14.75104904
194 | 3.91789579 | 999.9757 | 102.9371 | 13.68873501
195 | 3.9382 | 1000.025 | 103.2188 | 14.18512058
196 | 3.9584949 | 1000.093 | 103.4067 | 14.75696278
197 | 3.97880292 | 1000.155 | 103.6234436 | 14.89727211
198 | 3.99909592 | 1000.197 | 103.4017 | 14.74989319
199 | 4.01940584 | 1000.259 | 103.3455 | 14.89255905
200 | 4.03969383 | 1000.283 | 103.1248 | 14.74675083
201 | 4.06000471 | 1000.281 | 102.9777 | 13.92678928
202 | 4.08029509 | 1000.419 | 103.2459 | 14.82566071
203 | 4.10060406 | 1000.476 | 103.0585 | 14.22031403
204 | 4.12089777 | 1000.584 | 103.7576 | 15.74410057
205 | 4.14120197 | 1000.465 | 103.2164 | 13.86893177
206 | 4.16149712 | 1000.472 | 103.2219 | 14.30525208
207 | 4.18180466 | 1000.529 | 103.5919 | 15.55980778
208 | 4.20209408 | 1000.411 | 103.1975 | 14.22790813
209 | 4.22239399 | 1000.35 | 103.0262146 | 13.82181263
210 | 4.2426939 | 1000.362 | 103.1867 | 14.03291988
211 | 4.26300383 | 1000.404 | 103.7514801 | 14.89641476
212 | 4.28329611 | 1000.432 | 103.4871 | 14.9902401
213 | 4.30359793 | 1000.433 | 103.7686 | 16.01646614
214 | 4.32389498 | 1000.347 | 103.7731781 | 15.49602222
215 | 4.34419966 | 1000.256 | 103.1353 | 14.66722202
216 | 4.3644948 | 1000.229 | 103.0763 | 14.83744526
217 | 4.38480186 | 1000.212 | 103.3116 | 15.43276501
218 | 4.40510178 | 1000.079 | 102.8276 | 14.38413143
219 | 4.42539787 | 1000.181 | 103.3289 | 15.85331249
220 | 4.44569874 | 1000.127 | 103.1138 | 14.90541553
221 | 4.46599483 | 999.988 | 102.6957 | 14.27348423
222 | 4.48629379 | 1000.033 | 103.1495 | 15.77954769
223 | 4.50659895 | 999.9255 | 102.7195 | 14.85623932
224 | 4.52689981 | 999.8536377 | 102.5244 | 14.24069977
225 | 4.54720068 | 999.8918 | 102.5775 | 14.79401588
226 | 4.56750298 | 999.7621 | 102.2465744 | 13.2355423
227 | 4.58779907 | 999.7103 | 102.026 | 13.1602354
228 | 4.6081028 | 999.7626 | 102.3367 | 13.83278751
229 | 4.62839794 | 999.8662 | 102.6355 | 15.00391197
230 | 4.64870596 | 999.9181 | 102.8346405 | 15.78466225
231 | 4.66901588 | 999.8834 | 102.5096 | 15.10056782
232 | 4.68929911 | 999.8256 | 102.2929 | 14.88542366
233 | 4.70960093 | 999.8217 | 102.24 | 14.98291302
234 | 4.72990274 | 999.8709 | 102.1132 | 15.04790592
235 | 4.75019598 | 999.8346 | 101.8455 | 14.12755871
236 | 4.77050591 | 999.8449 | 101.8502 | 14.47766972
237 | 4.79079771 | 999.8518 | 101.6702 | 14.22923946
238 | 4.81109667 | 999.9429 | 102.3742218 | 16.47280693
239 | 4.83139992 | 999.8484 | 102.1111 | 15.55933094
240 | 4.85170269 | 999.8027 | 101.9357 | 15.43218422
241 | 4.87200212 | 999.8583 | 102.0934 | 15.34741974
242 | 4.89230299 | 999.8262 | 102.0154 | 15.04999161
243 | 4.91259575 | 999.8049 | 102.1466 | 15.33354378
244 | 4.93289804 | 999.7565 | 101.9593277 | 14.79982185
245 | 4.95320272 | 999.6204 | 101.6514 | 13.72125053
246 | 4.97350407 | 999.6675415 | 101.9954 | 14.92955399
247 | 4.99380302 | 999.5782 | 101.4923 | 13.8077383
248 | 5.01410389 | 999.553 | 101.5232 | 13.54169941
249 | 5.03440189 | 999.4848 | 101.4522 | 13.60525894
250 | 5.0547061 | 999.5777 | 101.8626 | 14.61130714
251 | 5.07499695 | 999.3973 | 101.1291 | 12.87281704
252 | 5.09530067 | 999.4847 | 101.3726 | 13.88209438
253 | 5.11560488 | 999.4737 | 101.4433136 | 14.07310772
254 | 5.13590097 | 999.4835 | 101.6736 | 14.68228817
255 | 5.15620184 | 999.4558 | 101.7356 | 14.60657024
256 | 5.17650604 | 999.4368 | 101.7769 | 15.03792953
257 | 5.19679403 | 999.4763 | 101.896 | 15.80734062
258 | 5.21709585 | 999.3298 | 101.426 | 13.9110918
259 | 5.23739386 | 999.3703 | 101.5705 | 15.05611515
260 | 5.25769567 | 999.3282 | 101.0259 | 13.89211273
261 | 5.27800369 | 999.2827 | 100.9375 | 13.35702991
262 | 5.29830599 | 999.3560791 | 101.5195 | 14.20490265
263 | 5.31859493 | 999.3704 | 101.5413 | 14.77015114
264 | 5.3389101 | 999.3975 | 101.5558 | 15.14698315
265 | 5.35919809 | 999.4503 | 101.9317 | 17.08463669
266 | 5.37949371 | 999.4331665 | 101.7245 | 16.68997383
267 | 5.39980078 | 999.3877 | 101.7695 | 16.42686462
268 | 5.42009592 | 999.3397 | 101.7995224 | 16.49237823
269 | 5.44040203 | 999.3427 | 101.4533 | 17.74064827
270 | 5.46069813 | 999.3270874 | 101.4971 | 22.18661308
271 | 5.48100567 | 999.3512 | 101.2517 | 27.55977821
272 | 5.50130272 | 999.3848877 | 101.5459 | 34.99658966
273 | 5.52159977 | 999.3383 | 101.1926 | 43.08641052
274 | 5.54189968 | 999.3067627 | 100.774 | 52.09340668
275 | 5.56219387 | 999.2857666 | 100.4033 | 64.36196136
276 | 5.56784678 | 999.3756 | 100.5224762 | 76.63661957
277 | 5.58815908 | 999.3668 | 99.86941528 | 90.11994171
278 | 5.6084547 | 999.3609 | 99.34248352 | 107.541
279 | 5.62875175 | 999.374 | 98.89962769 | 129.5145
280 | 5.64904976 | 999.3828 | 98.05501556 | 154.5231
281 | 5.66935205 | 999.4751 | 97.49194336 | 183.4822998
282 | 5.68966007 | 999.5713 | 96.93344116 | 216.7617
283 | 5.70995903 | 999.618 | 96.65266418 | 253.644104
284 | 5.73025513 | 999.5971 | 96.00767517 | 293.8921
285 | 5.75054693 | 999.6524 | 95.76080322 | 337.8293
286 | 5.77086067 | 999.6375 | 95.13841248 | 384.226
287 | 5.79115772 | 999.6276 | 94.35723877 | 431.7806
288 | 5.81145191 | 999.5865 | 93.56176758 | 481.7935
289 | 5.83175802 | 999.5246582 | 93.03145599 | 532.9634
290 | 5.85204697 | 999.4313 | 91.94541931 | 582.4954834
291 | 5.87235403 | 999.2655 | 90.67201996 | 631.4175415
292 | 5.8926487 | 999.3102417 | 90.18933868 | 681.8602
293 | 5.9129467 | 999.2885 | 89.501297 | 729.7029
294 | 5.93325472 | 999.2567 | 88.85948944 | 775.5713
295 | 5.95355606 | 999.0281 | 87.14974976 | 815.7869873
296 | 5.97385406 | 998.8583 | 85.82679749 | 854.1616
297 | 5.99416065 | 998.745 | 84.6701355 | 889.8632
298 | 6.01445103 | 998.6353 | 83.25810242 | 921.8556
299 | 6.03474998 | 998.4583 | 81.40112305 | 948.484
300 | 6.05505371 | 998.3402 | 79.98001099 | 973.223
301 | 6.07535505 | 998.2095 | 78.75792694 | 993.8112
302 | 6.09566069 | 998.1743 | 77.76007843 | 1013.56
303 | 6.11594772 | 998.1508 | 76.4539032 | 1030.098
304 | 6.13624907 | 997.9968 | 74.48439026 | 1043.292
305 | 6.15654993 | 997.9635 | 72.80513 | 1054.979
306 | 6.17684889 | 997.9929 | 71.41093445 | 1065.661
307 | 6.19715071 | 998.1683 | 70.20678711 | 1076.638
308 | 6.21745491 | 998.0776 | 67.48122406 | 1082.269
309 | 6.23775768 | 998.2423 | 65.8473053 | 1090.119
310 | 6.25805807 | 998.4212 | 64.75802612 | 1099.206
311 | 6.27834702 | 998.5405 | 63.29933929 | 1107.915
312 | 6.29864788 | 998.671875 | 61.7775116 | 1115.648
313 | 6.3189497 | 998.7767334 | 60.12203217 | 1123.695
314 | 6.33925867 | 998.8293457 | 58.10276031 | 1130.986
315 | 6.35955191 | 998.9161 | 56.573452 | 1138.256
316 | 6.37985802 | 999.1469 | 55.37078857 | 1147.199
317 | 6.40014696 | 999.1277 | 53.47026825 | 1153.161
318 | 6.42044973 | 999.115 | 51.37919617 | 1158.822
319 | 6.44075108 | 999.1584 | 49.52734375 | 1165.486
320 | 6.46105385 | 999.1531 | 47.28559494 | 1170.652
321 | 6.48135805 | 999.2186 | 45.79109573 | 1176.988
322 | 6.50164795 | 999.1755 | 43.60445404 | 1182.175
323 | 6.52194881 | 999.009 | 41.04795074 | 1185.633
324 | 6.54224777 | 999.0358 | 39.52674103 | 1191.552
325 | 6.56255102 | 999.0886 | 37.59698105 | 1196.702
326 | 6.58285284 | 999.175354 | 35.85266113 | 1201.823
327 | 6.60315466 | 999.3372 | 34.59822845 | 1208.127
328 | 6.62345791 | 999.3756 | 32.48006821 | 1213.053
329 | 6.64375067 | 999.4533 | 31.06796074 | 1218.264
330 | 6.66406393 | 999.4013 | 28.93624878 | 1221.979
331 | 6.68435812 | 999.4876 | 27.24042892 | 1226.624
332 | 6.70465994 | 999.4762 | 24.91957474 | 1230.684
333 | 6.72495079 | 999.5206 | 23.09764862 | 1235.801
334 | 6.74524784 | 999.5327 | 20.96741295 | 1239.693
335 | 6.76555109 | 999.5407 | 19.18101501 | 1244.938
336 | 6.78586006 | 999.5808 | 17.07446289 | 1249.64
337 | 6.8061471 | 999.6075 | 15.3038435 | 1254.701
338 | 6.82645369 | 999.6599 | 13.5740633 | 1259.521
339 | 6.84674883 | 999.712 | 11.87149906 | 1263.939
340 | 6.86705685 | 999.7468 | 9.91240025 | 1267.607
341 | 6.88735199 | 999.787 | 7.78227806 | 1271.257
342 | 6.90764904 | 999.7451 | 5.44657803 | 1274.654
343 | 6.92794895 | 999.717 | 3.15695143 | 1278.123
344 | 6.94824886 | 999.7675 | 1.35584486 | 1281.64
345 | 6.96855211 | 999.8706665 | -0.30269724 | 1286.154
346 | 6.98885775 | 999.9216 | -2.23245811 | 1290.126
347 | 7.00916004 | 999.921 | -4.15989542 | 1293.497
348 | 7.02945709 | 999.9552002 | -6.26890993 | 1296.227
349 | 7.0497508 | 1000.03 | -8.04117107 | 1298.528
350 | 7.0700531 | 999.8033 | -10.77922821 | 1299.339
351 | 7.09035206 | 999.8942 | -12.97085094 | 1302.289
352 | 7.11065912 | 999.9203 | -14.61504841 | 1305.22
353 | 7.13095474 | 999.9031 | -16.62679863 | 1306.932
354 | 7.15124798 | 1000.064 | -18.15109253 | 1310.724
355 | 7.17155075 | 1000.017 | -20.35759544 | 1313.252
356 | 7.19185209 | 1000.053 | -22.28640175 | 1315.66
357 | 7.21214867 | 999.9915 | -24.21320724 | 1318.711
358 | 7.23245478 | 999.9335 | -26.23024368 | 1320.986
359 | 7.25275803 | 1000.016 | -27.57493401 | 1326.116
360 | 7.27305412 | 1000.209 | -28.83764076 | 1330.741
361 | 7.29334784 | 1000.199 | -30.96131134 | 1332.861
362 | 7.31365681 | 1000.072 | -33.29270935 | 1335.719
363 | 7.33396196 | 1000.004 | -35.5794754 | 1338.589
364 | 7.35425568 | 1000.011 | -37.19554138 | 1342.67
365 | 7.37455177 | 999.998 | -39.1885376 | 1346.114
366 | 7.39485788 | 1000.041 | -40.79189301 | 1349.132
367 | 7.41515779 | 1000.001 | -43.14266205 | 1350.662
368 | 7.43545008 | 999.9918 | -45.16764832 | 1352.406
369 | 7.45574713 | 999.9335 | -47.15857697 | 1354.29
370 | 7.47604895 | 999.9119 | -49.12679291 | 1355.788
371 | 7.49635077 | 999.863 | -51.26299286 | 1357.509
372 | 7.51665592 | 1000.038 | -52.68712616 | 1361.306
373 | 7.53695679 | 1000.051 | -54.64373016 | 1362.633
374 | 7.55725002 | 1000.008 | -56.86375046 | 1364.241
375 | 7.57755804 | 1000.082 | -58.61845398 | 1367.481
376 | 7.59785175 | 999.977 | -61.16168213 | 1369.159
377 | 7.61815977 | 999.9927 | -62.67404175 | 1373.891
378 | 7.63845587 | 999.8648 | -65.05570984 | 1376.565
379 | 7.65874767 | 999.9011 | -66.91817474 | 1379.792
380 | 7.67905998 | 999.8038 | -69.16699982 | 1380.98
381 | 7.69934988 | 999.8081 | -71.21559143 | 1383.459
382 | 7.71965599 | 999.9496 | -72.85600281 | 1386.557
383 | 7.73995495 | 999.8707 | -74.77366638 | 1389.104
384 | 7.76026011 | 999.9393 | -76.32679749 | 1393.452
385 | 7.78055477 | 999.8467 | -78.64408112 | 1394.664
386 | 7.80085468 | 999.854 | -80.18893433 | 1397.4
387 | 7.82114697 | 999.8244 | -82.50070953 | 1398.742
388 | 7.84144783 | 999.8222 | -84.3165741 | 1400.6
389 | 7.86175108 | 999.7343 | -86.44277191 | 1402.08
390 | 7.88205194 | 999.7275 | -88.22648621 | 1404.993
391 | 7.90234804 | 999.7573 | -89.96499634 | 1408.140625
392 | 7.92265177 | 999.639 | -92.03962708 | 1409.757
393 | 7.94295692 | 999.681 | -93.78895569 | 1412.28
394 | 7.96324778 | 999.7263 | -95.68767548 | 1414.444
395 | 7.98354673 | 999.7914 | -97.04504395 | 1418.055
396 | 8.00386524 | 999.7310791 | -99.14026642 | 1420.221
397 | 8.02414989 | 999.7085 | -101.7274 | 1422.147
398 | 8.04445362 | 999.6585083 | -104.3678 | 1423.671875
399 | 8.0647583 | 999.8151 | -105.8533 | 1427.098
400 | 8.08504772 | 999.8854 | -107.6677 | 1429.382
401 | 8.10535908 | 999.811 | -109.9761 | 1429.7
402 | 8.12565422 | 999.7616 | -112.2475 | 1430.634
403 | 8.14595222 | 999.7803 | -113.8533 | 1432.944
404 | 8.16625404 | 999.7411499 | -116.2973175 | 1433.761
405 | 8.186553 | 999.8361 | -117.8351 | 1436.233
406 | 8.20686054 | 999.8994 | -119.6843 | 1438.122
407 | 8.22714806 | 1000.011 | -121.2834 | 1440.827
408 | 8.2474575 | 1000.033 | -123.0819 | 1443.353
409 | 8.26774693 | 999.9095459 | -125.7459259 | 1443.109
410 | 8.28805542 | 999.8621 | -127.6135 | 1444.392
411 | 8.30835629 | 999.8126 | -129.4079 | 1446.212
412 | 8.32864952 | 999.6418 | -131.9776 | 1446.943
413 | 8.34894943 | 999.7526 | -133.6908 | 1450.321
414 | 8.3692522 | 999.7056 | -135.7485 | 1452.332
415 | 8.38955879 | 999.7261 | -137.6697 | 1454.396
416 | 8.40985298 | 999.8258667 | -139.2251 | 1457.458
417 | 8.43014812 | 999.8063 | -141.3609 | 1459.981
418 | 8.45045471 | 999.8793335 | -143.1509 | 1463.832
419 | 8.47075176 | 999.9454 | -144.8021 | 1466.399
420 | 8.49105167 | 999.8856 | -147.1848 | 1467.146
421 | 8.51135159 | 999.8806 | -148.8648 | 1469.09
422 | 8.53165913 | 999.9464 | -150.9004 | 1471.35
423 | 8.55194855 | 1000.007 | -152.2575 | 1474.061
424 | 8.57225609 | 999.8928 | -154.5356 | 1474.423
425 | 8.59256268 | 999.9545 | -156.1459 | 1476.35
426 | 8.61284828 | 999.9956 | -158.2267 | 1477.154
427 | 8.6331501 | 999.9885 | -160.4379 | 1477.448
428 | 8.65345192 | 999.9838 | -162.3698 | 1479.331
429 | 8.67376041 | 999.9631958 | -164.5734 | 1480.105
430 | 8.69404793 | 999.8633 | -166.775 | 1481.102
431 | 8.71435833 | 999.6237793 | -168.9752 | 1482.972
432 | 8.73465157 | 999.5675 | -171.4492 | 1484.7
433 | 8.75495529 | 999.6512 | -173.0985 | 1488.261
434 | 8.77525711 | 999.793396 | -174.2895813 | 1492.081
435 | 8.79555798 | 999.7158 | -176.6402 | 1493.423
436 | 8.81585217 | 999.7848 | -178.2073 | 1496.967
437 | 8.83615875 | 999.7958374 | -179.6183 | 1500.294
438 | 8.85646057 | 999.6997 | -181.7492 | 1502.512
439 | 8.87674904 | 999.6531 | -183.6277 | 1504.473
440 | 8.89705753 | 999.6392 | -185.704 | 1506.02
441 | 8.91735458 | 999.6645 | -187.6376 | 1507.534
442 | 8.93765831 | 999.6986084 | -189.2929 | 1510.471
443 | 8.95795727 | 999.7218 | -191.129 | 1513.151
444 | 8.97825527 | 999.6678 | -192.9024 | 1513.974
445 | 8.99856091 | 999.5971 | -194.3593 | 1516.21
446 | 9.01885033 | 999.55 | -196.8872 | 1515.772
447 | 9.03915215 | 999.5534 | -199.488 | 1514.999
448 | 9.05945969 | 999.5898 | -201.4051 | 1516.893
449 | 9.07975197 | 999.6836 | -203.1408844 | 1519.601
450 | 9.10005569 | 999.6422 | -205.6715 | 1519.238
451 | 9.12035465 | 999.7875 | -207.5417 | 1521.405
452 | 9.14064693 | 999.919 | -209.3379364 | 1523.332
453 | 9.16095924 | 999.8857 | -211.6341 | 1524.134
454 | 9.18124771 | 999.8118 | -213.7143 | 1525.874
455 | 9.20155716 | 999.8835 | -215.3758 | 1527.515625
456 | 9.22185326 | 1000.035 | -217.1243 | 1529.333
457 | 9.24215317 | 1000.118 | -219.1141 | 1530.544
458 | 9.26245117 | 1000.157 | -220.99 | 1531.352
459 | 9.2827549 | 1000.131 | -222.9731 | 1532.372
460 | 9.30305195 | 999.975 | -225.3023 | 1533.052
461 | 9.32336044 | 1000.01 | -226.9467 | 1535.433
462 | 9.34366322 | 999.8773 | -229.4164 | 1535.816
463 | 9.36395359 | 999.91 | -231.1544342 | 1537.516
464 | 9.38425922 | 999.897 | -232.6794 | 1539.854
465 | 9.40455055 | 999.7158 | -234.8863 | 1539.245
466 | 9.42485714 | 999.9056 | -236.3575592 | 1541.248
467 | 9.44515896 | 999.8773 | -238.3456 | 1542.101
468 | 9.46546078 | 999.7888 | -240.3119 | 1543.634
469 | 9.48575211 | 999.5743 | -243.0877 | 1544.174
470 | 9.50605392 | 999.5696 | -244.7552 | 1547.184
471 | 9.52635956 | 999.5667 | -246.5993042 | 1549.432
472 | 9.54664898 | 999.6685 | -248.8359 | 1551.171
473 | 9.56695366 | 999.7363 | -251.3342 | 1551.126
474 | 9.58725643 | 999.9197 | -253.1828 | 1553.505
475 | 9.60754871 | 999.9902 | -254.873 | 1555.573
476 | 9.62785149 | 999.8813 | -257.007 | 1556.711
477 | 9.64815998 | 999.7919 | -258.8875 | 1557.71
478 | 9.66845417 | 999.7322 | -260.2327 | 1560.063
479 | 9.6887579 | 999.554 | -262.5029 | 1560.427
480 | 9.70905972 | 999.5735 | -264.1996 | 1562.838
481 | 9.72935295 | 999.5174 | -266.5209 | 1564.204
482 | 9.74964905 | 999.6009 | -268.0685 | 1566.56
483 | 9.76995945 | 999.5875 | -270.3821106 | 1565.963
484 | 9.79024696 | 999.5786 | -272.3823 | 1566.288
485 | 9.81055546 | 999.6069 | -274.082 | 1566.986
486 | 9.83085728 | 999.6085 | -276.2224 | 1568.174
487 | 9.85115719 | 999.6269 | -277.5577 | 1571.134
488 | 9.87145805 | 999.5012 | -279.3635 | 1572.867
489 | 9.89175415 | 999.4691 | -281.1168 | 1575.709
490 | 9.91205215 | 999.4304 | -282.835 | 1579.048
491 | 9.9323473 | 999.4219 | -285.0792 | 1580.311
492 | 9.95265484 | 999.5027 | -286.85 | 1582.599
493 | 9.97295761 | 999.833 | -288.8546 | 1584.124
494 | 9.99325848 | 1000.105 | -291.1067 | 1585.381
495 | 10.01355839 | 1000.148 | -293.3405 | 1585.015
496 | 10.03385639 | 1000.263 | -294.9213 | 1586.217
497 | 10.0541563 | 1000.167 | -296.7076416 | 1587.258
498 | 10.07445049 | 999.9306 | -299.1804 | 1586.507
499 | 10.09475327 | 999.842 | -301.2867 | 1586.97
500 | 10.11505699 | 999.6966 | -303.1488 | 1588.002
501 | 10.135355 | 999.6340332 | -305.1226 | 1588.69
502 | 10.15565109 | 999.4888 | -307.171 | 1589.389
503 | 10.17595959 | 999.392 | -308.8113 | 1591.782
504 | 10.19624805 | 999.4485 | -310.3626 | 1594.101
505 | 10.21655464 | 999.3996582 | -312.404 | 1595.888
506 | 10.23684692 | 999.3325 | -314.3143 | 1597.32
507 | 10.25715733 | 999.2012 | -316.4119 | 1598.033
508 | 10.27745152 | 998.9932 | -318.1766 | 1600.677
509 | 10.29776001 | 999.0792 | -320.0855 | 1603.886
510 | 10.31804848 | 999.2399292 | -322.0906 | 1606.024
511 | 10.3383503 | 999.5371 | -323.7935791 | 1608.173
512 | 10.35865211 | 999.8388 | -326.1192 | 1609.124
513 | 10.37895775 | 999.9710083 | -328.8599 | 1608.312
514 | 10.39925671 | 1000.232 | -330.3208313 | 1610.18
515 | 10.41955853 | 1000.268 | -331.7526 | 1611.184
516 | 10.43984795 | 1000.188 | -333.5312 | 1611.372
517 | 10.46014977 | 999.9442 | -335.5409 | 1610.533
518 | 10.48045158 | 999.782 | -337.1555 | 1611.42
519 | 10.50074959 | 999.3801 | -339.239 | 1612.252
520 | 10.52105618 | 999.3546 | -341.6352 | 1612.807
521 | 10.5413475 | 999.7346 | -342.8664 | 1616.549
522 | 10.56164932 | 999.9019 | -345.4269 | 1615.912
523 | 10.58194733 | 1000.082 | -347.2254 | 1617.174
524 | 10.60225105 | 1000.098 | -349.0654 | 1617.293
525 | 10.62255764 | 1000.075 | -350.4752 | 1618.335
526 | 10.64285183 | 999.9731 | -352.6053 | 1618.789
527 | 10.66315079 | 999.7838 | -355.3073 | 1618.37
528 | 10.68346024 | 999.6752 | -357.4749 | 1619.053
529 | 10.70375252 | 999.7239 | -358.9199 | 1622.159
530 | 10.72405052 | 999.8428 | -360.4326 | 1624.712
531 | 10.74435329 | 999.6973 | -363.2723 | 1623.28125
532 | 10.76465225 | 999.7729 | -364.2499 | 1627.387
533 | 10.7849617 | 999.6505127 | -366.2749939 | 1627.956
534 | 10.80524921 | 999.5172 | -368.5407 | 1628.335
535 | 10.82555294 | 999.6701 | -370.2343 | 1630.274
536 | 10.84585094 | 999.5647 | -372.2789 | 1631.567
537 | 10.86615181 | 999.5291 | -374.5577 | 1631.947
538 | 10.88645935 | 999.7129 | -376.5346 | 1632.442
539 | 10.90675735 | 999.9043 | -377.9442 | 1634.217
540 | 10.92705345 | 1000.032 | -379.7995 | 1634.436
541 | 10.94734955 | 1000.221 | -381.4942 | 1635.306
542 | 10.96765995 | 1000.33 | -384.089 | 1633.717
543 | 10.98795128 | 1000.592 | -386.0935 | 1633.621
544 | 11.00824833 | 1000.888 | -387.613 | 1634.762
545 | 11.02855206 | 1001.155 | -389.2669 | 1635.764
546 | 11.04885769 | 1001.211 | -391.0105 | 1635.227
547 | 11.06914902 | 1001.284 | -392.9053 | 1635.592
548 | 11.08944702 | 1001.211 | -394.9926 | 1635.594
549 | 11.10974884 | 1000.506 | -397.7576 | 1634.391
550 | 11.13005161 | 1000.07 | -399.6924 | 1635.516
551 | 11.15035343 | 1001.249 | -401.257 | 1638.917
552 | 11.1706562 | 1002.431 | -403.4904 | 1639.497
553 | 11.19096184 | 1002.667 | -405.5287 | 1638.679
554 | 11.21125031 | 1001.84 | -407.2538 | 1638.375
555 | 11.23156071 | 999.9912 | -409.8688 | 1637.69
556 | 11.2518568 | 998.0494 | -412.2532 | 1639.884
557 | 11.27214813 | 996.5818 | -413.568 | 1648.815
558 | 11.29245567 | 995.3787 | -414.994 | 1662.719
559 | 11.3127594 | 996.3064 | -417.7758 | 1677.771
560 | 11.33304691 | 998.9811 | -418.9894 | 1693.106
561 | 11.3533535 | 1001.196 | -420.3479 | 1699.956
562 | 11.37366104 | 1001.93 | -422.2607 | 1698.018
563 | 11.39395142 | 1001.642 | -424.0853 | 1693.353
564 | 11.41425419 | 1000.828 | -426.2173 | 1687.111
565 | 11.43455315 | 999.9565 | -428.188 | 1682.468
566 | 11.45484829 | 999.0126 | -429.8681 | 1680.818
567 | 11.47514725 | 998.0373 | -431.9953 | 1679.959
568 | 11.49545479 | 997.4564209 | -434.2375 | 1681.073
569 | 11.51575279 | 997.9162 | -435.7324 | 1685.911
570 | 11.5360527 | 998.88 | -437.1867 | 1691.305
571 | 11.55635452 | 999.7298 | -439.1635 | 1693.214
572 | 11.57666016 | 999.8987 | -440.8475 | 1695.451
573 | 11.59694767 | 999.4929 | -442.6112 | 1695.978
574 | 11.61725235 | 999.3084 | -444.2448 | 1698.016
575 | 11.63755131 | 999.2375 | -446.3409729 | 1699.134
576 | 11.65785122 | 999.3459 | -448.5625 | 1700.361
577 | 11.67815304 | 999.574 | -450.4098 | 1702.624
578 | 11.69845867 | 999.7259 | -452.1907 | 1704.133
579 | 11.71874714 | 999.7751 | -454.202 | 1704.898
580 | 11.73904896 | 1000.015 | -455.5428772 | 1706.854
581 | 11.75935745 | 1000.002 | -457.3524 | 1706.953125
582 | 11.77966022 | 1000.012 | -459.4744 | 1706.537
583 | 11.79995537 | 1000.069 | -462.0793457 | 1705.297
584 | 11.82025719 | 1000.281 | -464.2738 | 1703.506
585 | 11.84054756 | 1000.508 | -466.4692688 | 1701.107
586 | 11.86085129 | 1000.608 | -468.2992 | 1699.508
587 | 11.88115883 | 1000.536 | -470.3431 | 1698.201
588 | 11.90145969 | 1000.281 | -472.3467 | 1695.884
589 | 11.92175198 | 1000.111 | -473.774 | 1696.508
590 | 11.94205379 | 999.9803 | -475.5496 | 1695.96
591 | 11.96235943 | 1000.049 | -477.0995 | 1696.559
592 | 11.98266029 | 1000.008 | -479.3232 | 1695.753
593 | 12.00296021 | 1000.171 | -480.8056 | 1696.902
594 | 12.02325153 | 1000.349 | -482.6179 | 1697.187
595 | 12.04355431 | 1000.329 | -485.3827 | 1695.69
596 | 12.06385326 | 1000.523 | -486.8596 | 1698.065
597 | 12.08415508 | 1000.497 | -488.6683 | 1699.166
598 | 12.10445976 | 1000.29 | -490.4235 | 1700.623
599 | 12.12475204 | 999.9442 | -492.5092 | 1702.318
600 | 12.14505291 | 999.6791 | -494.449 | 1704.17
601 | 12.16535854 | 999.5886 | -496.1085 | 1707.573
602 | 12.18565273 | 999.58 | -497.4895 | 1712.01
603 | 12.20595455 | 999.4019 | -499.9668 | 1712.8
604 | 12.22626019 | 999.6629 | -502.1676 | 1714.771
605 | 12.24655151 | 1000.045 | -504.2758 | 1716.809
606 | 12.26685905 | 1000.317 | -506.3221 | 1718.167
607 | 12.2871542 | 1000.446 | -507.9611 | 1719.073
608 | 12.3074522 | 1000.429 | -509.6031 | 1719.676
609 | 12.3277483 | 1000.261 | -511.5218 | 1719.597
610 | 12.34805298 | 1000.081 | -513.2587 | 1720.749
611 | 12.36835098 | 999.9086 | -515.2408 | 1721.035
612 | 12.38864803 | 999.7422 | -516.8369 | 1722.912
613 | 12.40895653 | 999.4581 | -519.549 | 1722.958
614 | 12.42925072 | 999.3895 | -521.174 | 1724.917
615 | 12.44955635 | 999.3613 | -522.6235 | 1728.15
616 | 12.46985435 | 999.2043 | -525.0549 | 1729.101
617 | 12.49015999 | 999.0819 | -527.2252 | 1730.939
618 | 12.51045322 | 999.1906 | -528.8552 | 1733.61
619 | 12.53075981 | 999.2112 | -530.6743 | 1736.114
620 | 12.55105591 | 999.3289 | -532.7111 | 1738.747
621 | 12.57135296 | 999.4416 | -534.71 | 1740.743
622 | 12.59165192 | 999.5516 | -536.6834 | 1742.073
623 | 12.61195946 | 999.6246 | -538.5484 | 1744.406
624 | 12.63226032 | 999.6562 | -540.6158 | 1745.72
625 | 12.65255165 | 999.6426 | -542.6350708 | 1747.078125
626 | 12.67285442 | 999.582 | -545.08 | 1746.779
627 | 12.69315815 | 999.6794 | -546.3436 | 1749.711
628 | 12.71345234 | 999.7444458 | -548.1932373 | 1751.184
629 | 12.73375893 | 999.9091 | -549.8842 | 1752.407
630 | 12.75405693 | 999.8804 | -552.0186 | 1751.777
631 | 12.77434731 | 999.8098 | -553.5331 | 1752.321
632 | 12.79465389 | 999.6763 | -555.3669 | 1753.406
633 | 12.8149519 | 999.5005 | -557.1387 | 1754.37
634 | 12.83525562 | 999.5909 | -558.0453 | 1757.904
635 | 12.8555584 | 999.3745 | -560.7555542 | 1756.646
636 | 12.87585545 | 999.3336792 | -562.7455 | 1757.735
637 | 12.89616013 | 999.359 | -564.987854 | 1757.979
638 | 12.91645622 | 999.4276123 | -566.8489 | 1759.105
639 | 12.93675518 | 999.5594 | -568.3643 | 1761.061
640 | 12.95705414 | 999.5609 | -570.6565 | 1761.16
641 | 12.977355 | 1000.063 | -571.8184 | 1763.394
642 | 12.99765778 | 1000.45 | -573.6917 | 1764.161
643 | 13.01795673 | 1000.639 | -575.5815 | 1764.913
644 | 13.0382576 | 1000.453 | -578.1232 | 1763.728
645 | 13.05854702 | 1000.382 | -579.7261 | 1764.865
646 | 13.07885265 | 1000.247 | -581.4357 | 1766.587
647 | 13.09915829 | 1000.037 | -583.3994 | 1767.013
648 | 13.11945343 | 999.9835 | -584.8001709 | 1769.223
649 | 13.13975906 | 999.8782 | -587.0159 | 1769.493
650 | 13.16006184 | 999.9462 | -588.5845 | 1771.6
651 | 13.18034935 | 1000.009 | -590.2712 | 1774.209
652 | 13.20065498 | 999.947 | -592.4029 | 1774.744
653 | 13.22095013 | 999.8197 | -595.0143 | 1774.859
654 | 13.24125576 | 999.769104 | -596.9384 | 1776.382
655 | 13.26155567 | 999.7354 | -598.5873 | 1777.638
656 | 13.281847 | 999.5574 | -601.3348 | 1777.271
657 | 13.30214882 | 999.5942 | -602.7086 | 1780.158
658 | 13.32245636 | 999.7227 | -604.2654 | 1782.564
659 | 13.34275532 | 999.7391 | -605.6695 | 1785.373
660 | 13.36305618 | 999.6981 | -607.7959 | 1785.559
661 | 13.38335419 | 999.6193 | -610.0375 | 1785.443
662 | 13.4036541 | 999.6356 | -611.7151 | 1787.051
663 | 13.42396069 | 999.6465 | -613.3828125 | 1789.328
664 | 13.44425678 | 999.6196 | -615.4103 | 1789.883
665 | 13.46455383 | 999.7396 | -617.1282 | 1791.938
666 | 13.48484802 | 999.6464 | -619.0975 | 1793.068
667 | 13.5051527 | 999.5328 | -621.234375 | 1793.821
668 | 13.52545738 | 999.4056 | -623.6662 | 1794.323
669 | 13.54576015 | 999.2513 | -625.8368 | 1794.899
670 | 13.56604958 | 999.4423 | -627.3754 | 1797.21
671 | 13.58635044 | 999.6387 | -628.6758 | 1799.474
672 | 13.60665321 | 999.7522583 | -630.3668 | 1801.706
673 | 13.62695026 | 999.7421 | -632.5013 | 1802.23
674 | 13.64725399 | 999.7866 | -634.0159 | 1803.784
675 | 13.66755199 | 999.7471 | -636.1244 | 1805.783
676 | 13.68784809 | 999.825 | -637.7131 | 1809.044
677 | 13.70815849 | 999.7726 | -639.6879 | 1810.254
678 | 13.72845745 | 999.7729 | -641.5538 | 1811.061
679 | 13.74875736 | 999.7206 | -643.6218 | 1811.116
680 | 13.76905537 | 999.7549 | -645.3668 | 1811.395
681 | 13.78935909 | 999.8647 | -646.8046875 | 1812.785
682 | 13.80965805 | 999.6957 | -649.6861 | 1810.339
683 | 13.8299551 | 999.687 | -651.8817749 | 1810.635
684 | 13.85025024 | 999.7846 | -653.1624 | 1812.519
685 | 13.87055683 | 999.7116 | -655.6643 | 1811.848
686 | 13.89085293 | 999.8359375 | -657.3322 | 1813.81
687 | 13.91114902 | 999.9014 | -659.9091 | 1813.19
688 | 13.93145943 | 1000.066 | -661.1693 | 1815.427
689 | 13.95174789 | 1000.124 | -662.8334 | 1817.882
690 | 13.97204876 | 1000.076 | -664.4006958 | 1820.483
691 | 13.99235535 | 999.9751 | -665.9033 | 1823.18
692 | 14.0126543 | 1000.063 | -666.9966 | 1826.665
693 | 14.03295803 | 999.7591 | -670.2892 | 1823.928
694 | 14.05325222 | 999.7292 | -672.0265 | 1825.477
695 | 14.07354927 | 999.7438 | -673.3678 | 1827.955
696 | 14.09386063 | 999.6324 | -675.1776123 | 1828.884
697 | 14.11415291 | 999.6274 | -676.842 | 1830.949
698 | 14.13445473 | 999.5032 | -679.325 | 1830.88
699 | 14.15475845 | 999.4721 | -681.255 | 1832.28
700 | 14.17505741 | 999.4173584 | -683.2742 | 1833.213
701 | 14.19536209 | 999.2768 | -685.6275 | 1832.39
702 | 14.21565914 | 999.3043 | -687.1963501 | 1834.491
703 | 14.23595333 | 999.2876 | -689.0663 | 1835.169
704 | 14.25625992 | 999.4324 | -690.4045 | 1837.307
705 | 14.27654839 | 999.5807 | -691.8460083 | 1839.697
706 | 14.2968502 | 999.3855 | -694.3636 | 1839.362
707 | 14.31715393 | 999.4284668 | -695.7673 | 1842.03
708 | 14.33744907 | 999.405 | -697.7103 | 1843.086
709 | 14.35774803 | 999.4587 | -699.7381 | 1844.513
710 | 14.37805176 | 999.754 | -701.5478 | 1845.946
711 | 14.39834976 | 999.9679 | -703.3951416 | 1846.66
712 | 14.41864777 | 1000.094 | -705.3592 | 1846.655
713 | 14.43894863 | 1000.229 | -707.3095 | 1846.892
714 | 14.45924854 | 1000.198 | -709.1591 | 1847.05
715 | 14.47954941 | 999.9704 | -710.7584 | 1847.637
716 | 14.49985027 | 999.6279 | -712.374 | 1848.51
717 | 14.52015591 | 999.3823 | -714.5498 | 1848.37
718 | 14.54045677 | 999.3401 | -716.7328 | 1848.276
719 | 14.56075573 | 999.2943 | -719.0123 | 1848.214
720 | 14.58104801 | 999.385 | -720.6234 | 1849.136
721 | 14.60134792 | 999.3593 | -723.1625 | 1848.305
722 | 14.62165165 | 999.4629 | -725.1299 | 1849.919
723 | 14.64195919 | 999.532 | -726.8078 | 1850.996
724 | 14.66225624 | 999.63 | -728.3842 | 1852.195
725 | 14.68255043 | 999.6953125 | -730.076 | 1853.717
726 | 14.70285797 | 999.8082 | -731.387 | 1854.973
727 | 14.72315502 | 999.7969 | -733.4514 | 1856.292
728 | 14.74345493 | 999.8583374 | -735.1938 | 1858.135
729 | 14.76375008 | 999.8992 | -737.2711 | 1859.123
730 | 14.7840519 | 999.9784 | -738.9306 | 1861.227
731 | 14.80436039 | 999.9794 | -740.9526 | 1861.425
732 | 14.8246603 | 999.9974 | -742.6668 | 1862.762
733 | 14.84494877 | 1000.044 | -744.359 | 1863.412
734 | 14.86525917 | 1000.162 | -745.7618 | 1864.086
735 | 14.8855505 | 1000.206 | -747.5211 | 1864.536
736 | 14.90585232 | 1000.183 | -749.6096 | 1864.354
737 | 14.92616081 | 1000.116 | -751.9175 | 1864.714
738 | 14.94645596 | 1000.019 | -753.7308 | 1864.955
739 | 14.96675873 | 1000.076 | -755.489 | 1865.115
740 | 14.9870615 | 1000.2 | -757.0274 | 1866.908
741 | 15.00735092 | 1000.11 | -759.3348999 | 1866.658
742 | 15.02765656 | 1000.05 | -761.2394 | 1867.455
743 | 15.04796028 | 999.906 | -762.967 | 1868.227
744 | 15.06825638 | 999.7582 | -764.8511 | 1869.465
745 | 15.08855438 | 999.7466 | -766.382 | 1871.253
746 | 15.10884762 | 999.7557 | -767.9518 | 1874.614
747 | 15.12915611 | 999.6927 | -770.0056 | 1877.096
748 | 15.14945221 | 999.7371 | -771.741 | 1879.714
749 | 15.16975307 | 999.8183 | -773.1727 | 1883.627
750 | 15.19004917 | 999.769104 | -775.3174 | 1885.032
751 | 15.21034813 | 999.771 | -777.022 | 1886.45
752 | 15.23065567 | 999.703125 | -779.257 | 1886.913
753 | 15.25094795 | 999.6058 | -781.2964 | 1887.463
754 | 15.27124691 | 999.4717 | -783.297 | 1886.625
755 | 15.29155064 | 999.452 | -785.0885 | 1887.512
756 | 15.31185341 | 999.4902 | -786.8322 | 1888.104
757 | 15.33215809 | 999.6192627 | -788.6356 | 1889.221
758 | 15.35245514 | 999.619 | -790.7535 | 1889.001
759 | 15.37275505 | 999.498 | -793.6304 | 1886.928
760 | 15.39305592 | 999.7629 | -794.6328 | 1890.605
761 | 15.41335011 | 999.7319 | -796.4913 | 1891.129
762 | 15.43365955 | 999.7458 | -798.0966 | 1893.165
763 | 15.4539566 | 999.9109 | -799.6246 | 1895.727
764 | 15.47426033 | 999.9172 | -801.101 | 1897.675
765 | 15.49455833 | 999.9042 | -802.7263 | 1899.697
766 | 15.51485634 | 999.8782959 | -804.6338501 | 1900.563
767 | 15.53514862 | 999.7748 | -806.7296 | 1900.9
768 | 15.55545139 | 999.8265 | -808.2183 | 1903.533
769 | 15.57575607 | 999.8959 | -809.9433 | 1905.048
770 | 15.59605694 | 999.8207 | -812.1920166 | 1905.094
771 | 15.61634731 | 999.9091 | -813.7828 | 1906.812
772 | 15.63665199 | 999.7088 | -815.8504 | 1906.752
773 | 15.65696049 | 999.5753 | -817.5951 | 1908.398
774 | 15.67725182 | 999.2617 | -819.9485 | 1907.087
775 | 15.6975565 | 999.1216 | -821.9753 | 1906.694
776 | 15.71785641 | 999.2185 | -823.3265 | 1908.36
777 | 15.73814774 | 999.2831 | -825.4175415 | 1908.507
778 | 15.75845337 | 999.516 | -826.9031 | 1910.05
779 | 15.77874851 | 999.6194 | -828.9008 | 1910.116
780 | 15.79905796 | 999.7234 | -830.6903 | 1911.364
781 | 15.81934834 | 999.8445 | -832.4327 | 1912.678
782 | 15.83964729 | 999.9598999 | -834.2352 | 1913.794
783 | 15.85995865 | 1000.002 | -836.261 | 1913.575
784 | 15.8802557 | 1000.168 | -837.7946167 | 1914.875
785 | 15.90055466 | 1000.193 | -840.3736 | 1914.536
786 | 15.92085648 | 1000.209 | -842.0929 | 1915.275
787 | 15.94115162 | 1000.237 | -843.8801 | 1916.249
788 | 15.96145535 | 1000.239 | -845.2546 | 1917.38
789 | 15.98175621 | 1000.119 | -847.6359 | 1916.688
790 | 16.00205994 | 1000.108 | -849.4066 | 1916.95
791 | 16.0223484 | 1000.066 | -851.228 | 1916.643
792 | 16.04264832 | 1000.056 | -852.6254 | 1916.92
793 | 16.06295776 | 999.8757 | -855.3882 | 1914.454
794 | 16.08325386 | 999.8766 | -857.047 | 1914.979
795 | 16.10355759 | 999.8431 | -858.8853 | 1915.81
796 | 16.1238575 | 999.907 | -860.4771 | 1917.569
797 | 16.14414787 | 999.8633 | -862.5455 | 1917.778
798 | 16.1644516 | 999.9378 | -864.1075 | 1919.363
799 | 16.1847496 | 999.9011 | -865.8814 | 1919.938
800 | 16.20504951 | 999.8766 | -867.5218 | 1921.526
801 | 16.22535896 | 999.8426 | -869.531 | 1922.102
802 | 16.24565697 | 999.8199 | -871.5114 | 1923.691
803 | 16.26595879 | 999.8914 | -872.9233 | 1926.678
804 | 16.2862587 | 999.9045 | -874.4139 | 1929.633
805 | 16.3065567 | 999.8614502 | -876.5063 | 1930.88
806 | 16.3268528 | 999.7983 | -878.4507 | 1932.434
807 | 16.3471489 | 999.687 | -880.6625 | 1932.989
808 | 16.36745071 | 999.6991 | -882.5034 | 1934.563
809 | 16.38776016 | 999.6555 | -884.5546 | 1934.407
810 | 16.40805626 | 999.6264 | -886.6546 | 1934.063
811 | 16.42835999 | 999.7106 | -887.6884 | 1936.484
812 | 16.44865227 | 999.6111 | -889.751 | 1935.688
813 | 16.46895218 | 999.6492 | -891.8585 | 1936.121
814 | 16.489254 | 999.7263 | -893.172 | 1938.338
815 | 16.50955772 | 999.7428 | -894.7802 | 1939.092
816 | 16.5298481 | 999.9099 | -895.9438 | 1940.8
817 | 16.55014801 | 999.7271 | -898.4592 | 1939.77
818 | 16.57045555 | 999.7264 | -900.2277832 | 1941.011
819 | 16.59074783 | 999.674 | -902.5055542 | 1940.152
820 | 16.61104774 | 999.7598 | -903.8409 | 1942.229
821 | 16.63135719 | 999.7481 | -905.5552 | 1943.855
822 | 16.6516552 | 999.6879 | -907.8884 | 1945.18
823 | 16.67194748 | 999.7001 | -909.5355 | 1947.75
824 | 16.6922493 | 999.6564 | -911.7322 | 1948.981
825 | 16.71254921 | 999.6615 | -913.563 | 1950.524
826 | 16.73285103 | 999.6649 | -915.6075 | 1951.794
827 | 16.75315666 | 999.5122 | -918.1609 | 1950.473
828 | 16.77345848 | 999.7043457 | -919.3137207 | 1952.483
829 | 16.7937603 | 999.7805 | -921.0895 | 1953.1
830 | 16.81405067 | 999.7964 | -922.6395874 | 1953.993
831 | 16.8343544 | 999.6685791 | -924.7717 | 1952.661
832 | 16.85466194 | 999.7045 | -926.834 | 1953.46
833 | 16.87495422 | 999.8318 | -927.7512 | 1955.679
834 | 16.89525604 | 999.7615 | -929.736 | 1955.231
835 | 16.91556168 | 999.7836 | -931.3338623 | 1955.414
836 | 16.93585205 | 999.7465 | -933.3147583 | 1955.295
837 | 16.95615005 | 999.7567 | -935.1847 | 1955.697
838 | 16.97645378 | 999.7976 | -936.5229 | 1957.17
839 | 16.99674797 | 999.8249 | -938.3306 | 1958.393
840 | 17.01704979 | 999.9127 | -939.7189 | 1961.618
841 | 17.03735924 | 999.7119751 | -942.3842 | 1961.599
842 | 17.05765343 | 999.8022 | -943.8862915 | 1963.514
843 | 17.07796097 | 999.88 | -945.4371 | 1966.236
844 | 17.09825516 | 999.7762 | -947.6612 | 1967.569
845 | 17.11855888 | 999.8282 | -949.4186 | 1968.217
846 | 17.1388588 | 999.8456 | -951.4144 | 1968.408
847 | 17.15915871 | 999.8745 | -952.9279 | 1970.221
848 | 17.17946053 | 999.807 | -954.8526001 | 1970.226
849 | 17.19974899 | 999.7275 | -956.8682251 | 1970.229
850 | 17.22006035 | 999.6745 | -959.1276 | 1969.99
851 | 17.24035454 | 999.7089 | -961.1832 | 1968.867
852 | 17.26066017 | 999.6796 | -963.0114 | 1968.118
853 | 17.28095245 | 999.7292 | -964.4134 | 1969.306
854 | 17.30125809 | 999.8147 | -966.0805 | 1970.097
855 | 17.32156181 | 999.9576 | -967.4666 | 1972.07
856 | 17.34186172 | 999.8456 | -969.6725 | 1972.181
857 | 17.36215591 | 999.7535 | -971.8757 | 1971.532
858 | 17.3824482 | 999.8135 | -973.2529 | 1973.027
859 | 17.40275002 | 999.8704 | -974.6288 | 1975.469
860 | 17.42305565 | 999.8049 | -976.2786 | 1977.097
861 | 17.44335365 | 999.8302002 | -978.2025 | 1979.146
862 | 17.46364975 | 999.9336 | -979.6682 | 1981.717
863 | 17.48394966 | 999.8295 | -982.2018 | 1981.262
864 | 17.50426102 | 999.9331665 | -983.6163 | 1983.128
865 | 17.52455902 | 999.933 | -985.2002 | 1984.612
866 | 17.54485512 | 999.8292 | -987.1718 | 1985.602
867 | 17.56515884 | 999.7427 | -989.2186 | 1985.78
868 | 17.58545113 | 999.7195 | -991.041 | 1986.621
869 | 17.60575104 | 999.704 | -992.8969 | 1987.423
870 | 17.62605476 | 999.6937 | -994.9582 | 1987.235
871 | 17.6463623 | 999.7388916 | -996.4239502 | 1988.073
872 | 17.66666031 | 999.6827 | -998.6829834 | 1986.223
873 | 17.68695641 | 999.6453 | -1000.647 | 1985.712
874 | 17.7072506 | 999.6723 | -1002.231 | 1986.094
875 | 17.72756195 | 999.5519 | -1004.294 | 1985.626
876 | 17.74785423 | 999.5755 | -1006.127 | 1985.796
877 | 17.76815414 | 999.6431 | -1007.624 | 1987.354
878 | 17.78845406 | 999.6531 | -1009.354 | 1988.394
879 | 17.80875778 | 999.5737 | -1011.515 | 1988.364
880 | 17.82905769 | 999.7798 | -1012.498 | 1992.439
881 | 17.84936142 | 999.7444458 | -1014.343 | 1994.193
882 | 17.86965752 | 999.8248291 | -1016.031 | 1997.53
883 | 17.88995361 | 999.8781 | -1017.798 | 1999.996
884 | 17.91025352 | 999.8621 | -1019.799 | 2001.399
885 | 17.93055344 | 999.9549 | -1021.5 | 2002.334
886 | 17.95085716 | 999.7922 | -1024.007 | 2001.271
887 | 17.97114944 | 999.7524 | -1025.862 | 2001.285
888 | 17.99145126 | 999.8298 | -1027.373 | 2001.536
889 | 18.01175499 | 1000.002 | -1029.296 | 2001.943
890 | 18.0320549 | 1000.152 | -1031.31 | 2001.974
891 | 18.05235481 | 1000.2 | -1033.477 | 2000.79
892 | 18.07265282 | 1000.301 | -1034.831 | 2001.447
893 | 18.09295464 | 1000.213 | -1036.282 | 2002.125
894 | 18.11325073 | 1000.137 | -1037.982 | 2002.336
895 | 18.13355827 | 999.8792 | -1039.848 | 2002.718
896 | 18.15385437 | 999.6897583 | -1041.641 | 2003.936
897 | 18.17415428 | 999.4944 | -1043.936 | 2005.23
898 | 18.19445419 | 999.5715 | -1045.099 | 2009.466
899 | 18.2147522 | 999.5884 | -1046.332 | 2013.012
900 | 18.23505783 | 999.5477 | -1048.436 | 2015.136
901 | 18.25535011 | 999.5729 | -1050.022 | 2017.756
902 | 18.27565193 | 999.4683 | -1052.636 | 2018.298
903 | 18.29595566 | 999.4331665 | -1054.379 | 2020.105
904 | 18.31625366 | 999.479 | -1055.906 | 2022.273
905 | 18.3365612 | 999.5096 | -1057.841 | 2023.237
906 | 18.35686302 | 999.7028 | -1058.855 | 2026.048
907 | 18.37714958 | 999.7108 | -1060.722 | 2026.958
908 | 18.39744949 | 999.6643 | -1062.516 | 2028.046
909 | 18.41775322 | 999.6504 | -1064.536 | 2029.495
910 | 18.43806648 | 999.7104 | -1066.249 | 2030.461
911 | 18.45835495 | 999.6642 | -1068.398 | 2029.9
912 | 18.47865868 | 999.7197 | -1070.106 | 2030.49
913 | 18.49894905 | 999.7567 | -1071.702 | 2031.124
914 | 18.51925468 | 999.6945 | -1073.682 | 2030.824
915 | 18.5395546 | 999.6531 | -1075.276 | 2030.865
916 | 18.55985451 | 999.6255 | -1076.888 | 2031.133
917 | 18.58016014 | 999.7111 | -1078.421 | 2032.034
918 | 18.60045815 | 999.5953 | -1080.908 | 2031.19
919 | 18.62075806 | 999.7773 | -1082.016 | 2033.759
920 | 18.64105034 | 999.7086 | -1084.404 | 2033.785
921 | 18.66135025 | 999.7837 | -1086.178 | 2035.73
922 | 18.68165398 | 999.9029 | -1087.361 | 2037.99
923 | 18.70195007 | 999.9133 | -1088.974 | 2039.738
924 | 18.72224998 | 999.9547 | -1090.69 | 2041.385
925 | 18.74255753 | 999.9131 | -1092.75 | 2041.76
926 | 18.76285744 | 999.9199 | -1094.489 | 2042.733
927 | 18.78314972 | 999.9071 | -1096.381 | 2043.382
928 | 18.80344963 | 999.8638916 | -1098.558 | 2043.814
929 | 18.82374954 | 999.9048 | -1100.193 | 2045.307
930 | 18.84404945 | 999.8623 | -1102.198 | 2045.098
931 | 18.8643589 | 999.7823 | -1104.816 | 2043.031
932 | 18.88465881 | 999.8153 | -1106.288 | 2043.339
933 | 18.9049511 | 999.751 | -1108.092 | 2042.822
934 | 18.92525101 | 999.812 | -1109.387 | 2043.923
935 | 18.94555473 | 999.7666626 | -1111.441 | 2043.452
936 | 18.96585464 | 999.7364502 | -1113.176 | 2043.138
937 | 18.98614883 | 999.7331 | -1114.882 | 2043.411
938 | 19.00645828 | 999.7136 | -1116.569 | 2044.556
939 | 19.02675629 | 999.7352 | -1118.151 | 2045.561
940 | 19.04705429 | 999.767 | -1119.939 | 2047.435
941 | 19.0673542 | 999.6503 | -1122.321 | 2048.203
942 | 19.08765984 | 999.6934 | -1123.817 | 2051.124
943 | 19.10796928 | 999.7392 | -1125.364 | 2053.553
944 | 19.12825966 | 999.7527 | -1127.128 | 2055.413
945 | 19.14855766 | 999.8478 | -1128.67 | 2058.34
946 | 19.16884995 | 999.7902 | -1130.888 | 2058.605
947 | 19.18914986 | 999.7693 | -1132.642 | 2059.263
948 | 19.2094593 | 999.8591 | -1134.086 | 2061.388
949 | 19.22976303 | 999.8845 | -1135.872 | 2061.601
950 | 19.25005531 | 999.8492 | -1137.979 | 2060.538
951 | 19.27036285 | 999.7742 | -1139.841 | 2059.347
952 | 19.29066277 | 999.7239 | -1141.815 | 2059.276
953 | 19.31095314 | 999.6734 | -1143.772 | 2058.988
954 | 19.33125114 | 999.7429 | -1145.443 | 2059.518
955 | 19.35155106 | 999.6514 | -1147.289 | 2058.667
956 | 19.3718586 | 999.6249 | -1149.344 | 2058.341
957 | 19.39215851 | 999.7456 | -1150.44 | 2059.81
958 | 19.41244888 | 999.7916 | -1151.994 | 2061.512
959 | 19.43275261 | 999.7184 | -1154.129 | 2062.888
960 | 19.45305443 | 999.6177 | -1156.285 | 2063.805
961 | 19.47335052 | 999.6367 | -1157.996 | 2065.621
962 | 19.49365997 | 999.65 | -1159.595 | 2068.036
963 | 19.51395416 | 999.693 | -1161.302 | 2070.128
964 | 19.53425789 | 999.7216 | -1162.807 | 2072.486
965 | 19.55455017 | 999.7584 | -1164.359 | 2074.3
966 | 19.57485008 | 999.7827 | -1166.126 | 2075.749
967 | 19.59514999 | 999.7815 | -1168.037 | 2076.234
968 | 19.61545372 | 999.7465 | -1169.677 | 2077.039
969 | 19.63576317 | 999.775 | -1171.136 | 2078.298
970 | 19.65604973 | 999.7596 | -1173.117 | 2077.21
971 | 19.67635918 | 999.8008 | -1174.712 | 2077.208
972 | 19.69664955 | 999.8455 | -1176.416 | 2077.447
973 | 19.71695518 | 999.6679 | -1179.017 | 2075.92
974 | 19.7372551 | 999.7053 | -1180.568 | 2077.071
975 | 19.75755501 | 999.7817 | -1182.06 | 2079.042
976 | 19.7778511 | 999.7291 | -1184.061 | 2078.67
977 | 19.79816246 | 999.7115 | -1185.854 | 2079.626
978 | 19.81846237 | 999.7863 | -1187.323 | 2081.46875
979 | 19.83874893 | 999.8878 | -1188.669 | 2084.143
980 | 19.85905457 | 999.921 | -1190.116 | 2087.13
981 | 19.87935448 | 999.8565 | -1191.721 | 2088.639
982 | 19.8996582 | 999.7791 | -1193.89 | 2088.441
983 | 19.91995049 | 999.7626 | -1195.702 | 2089.513
984 | 19.94025612 | 999.803 | -1197.277 | 2090.71
985 | 19.96055031 | 999.8644 | -1198.784 | 2092.713
986 | 19.98085403 | 999.9227 | -1200.247 | 2094.048
987 | 20.00115585 | 999.9093 | -1202.412 | 2093.974
988 | 20.02145767 | 999.9351 | -1203.856 | 2094.647
989 | 20.04176331 | 999.7625 | -1206.558 | 2092.447
990 | 20.06205368 | 999.803 | -1207.81 | 2093.388
991 | 20.08235359 | 999.8129 | -1209.56 | 2094.739
992 | 20.10265923 | 999.7676 | -1211.643 | 2094.194
993 | 20.1229496 | 999.7199 | -1213.855 | 2094.071
994 | 20.14325905 | 999.7051 | -1215.513 | 2095.194
995 | 20.16356087 | 999.7473 | -1217.26 | 2096.907
996 | 20.18386269 | 999.8451 | -1218.607 | 2099.494
997 | 20.20415115 | 999.6854 | -1220.879 | 2099.532
998 | 20.22445488 | 999.5959 | -1222.485 | 2100.762
999 | 20.24475098 | 999.4846 | -1224.5625 | 2100.619
1000 | 20.26505852 | 999.3931 | -1227.046 | 2100.041
1001 | 20.28535271 | 999.5223999 | -1228.428 | 2102.065
1002 | 20.30565071 | 999.712 | -1230.173 | 2102.933
1003 | 20.32596016 | 999.8384 | -1231.794 | 2103.993
1004 | 20.34624863 | 999.7499 | -1233.79 | 2103.013
1005 | 20.36656189 | 999.9156 | -1234.846 | 2105.492
1006 | 20.38685417 | 999.9051 | -1236.741 | 2105.217
1007 | 20.4071579 | 999.9153 | -1238.187 | 2106.48
1008 | 20.42745972 | 999.8876 | -1239.7 | 2108.044
1009 | 20.44775009 | 999.8346 | -1241.35 | 2109.087
1010 | 20.46806145 | 999.7476 | -1243.457 | 2110.505
1011 | 20.48835182 | 999.6552 | -1245.503 | 2111.45
1012 | 20.50864983 | 999.6802 | -1247.141 | 2112.08
1013 | 20.52896309 | 999.7657 | -1248.6 | 2113.946
1014 | 20.54925919 | 999.8223877 | -1250.122 | 2115.19
1015 | 20.5695591 | 999.7916 | -1251.96 | 2115.296
1016 | 20.58984756 | 999.8397 | -1253.277 | 2116.813
1017 | 20.61015129 | 999.889 | -1255.071 | 2116.86
1018 | 20.63045311 | 999.8527 | -1256.908 | 2117.133
1019 | 20.65075111 | 999.8636 | -1258.316 | 2118.519
1020 | 20.67105484 | 999.8182373 | -1260.078125 | 2119.684
1021 | 20.69136238 | 999.8057251 | -1262.169 | 2120.46
1022 | 20.71165085 | 999.8146 | -1263.837 | 2121.219
1023 | 20.73195839 | 999.8033 | -1265.774 | 2120.521
1024 | 20.75226212 | 999.7267 | -1268.072 | 2119.573
1025 | 20.77256203 | 999.7622 | -1269.695 | 2120.868
1026 | 20.79285622 | 999.6994 | -1271.602 | 2121.491
1027 | 20.81315804 | 999.7091 | -1273.239 | 2122.388
1028 | 20.83345604 | 999.6812 | -1274.971 | 2123.95
1029 | 20.85375404 | 999.6456 | -1276.859 | 2124.027
1030 | 20.87405014 | 999.6735 | -1278.667 | 2124.802
1031 | 20.89435768 | 999.6404 | -1280.696 | 2125.318
1032 | 20.91465187 | 999.6179 | -1282.506 | 2126.144
1033 | 20.9349575 | 999.6206665 | -1284.08 | 2127.177
1034 | 20.9552536 | 999.692 | -1285.495 | 2129.07
1035 | 20.97555161 | 999.7388916 | -1286.804 | 2130.091
1036 | 20.9958477 | 999.684021 | -1288.776 | 2130.29
1037 | 21.01615906 | 999.8203125 | -1290.182 | 2131.868
1038 | 21.03645515 | 999.8245 | -1291.944 | 2132.679
1039 | 21.05675697 | 999.741 | -1293.942 | 2132.015
1040 | 21.07705307 | 999.7198 | -1295.732 | 2132.295
1041 | 21.09736061 | 999.6713 | -1297.841 | 2131.036
1042 | 21.11766243 | 999.7424 | -1299.064 | 2131.402
1043 | 21.1379509 | 999.7726 | -1300.612 | 2133.332
1044 | 21.15826225 | 999.7928 | -1302.376 | 2134.378
1045 | 21.17855835 | 999.7546 | -1304.56 | 2134.593
1046 | 21.19885445 | 999.8154 | -1306.29 | 2135.7
1047 | 21.21916199 | 999.804 | -1308.359 | 2135.957
1048 | 21.23945236 | 999.8484 | -1309.738 | 2138.537
1049 | 21.259758 | 999.8260498 | -1311.665 | 2138.811
1050 | 21.28006172 | 1000.019 | -1312.675 | 2141.644
1051 | 21.30034828 | 1000.251 | -1313.53125 | 2145.46
1052 | 21.32065392 | 1000.163 | -1315.659 | 2144.873
1053 | 21.34095764 | 999.9324 | -1318.267 | 2143.276
1054 | 21.36124992 | 999.986 | -1319.457 | 2144.621
1055 | 21.38155365 | 999.8659 | -1321.624 | 2143.108
1056 | 21.40184975 | 999.769104 | -1323.892 | 2141.377
1057 | 21.42216301 | 999.7733 | -1325.679 | 2141.427
1058 | 21.44245529 | 999.8449707 | -1327.145 | 2141.943
1059 | 21.46276093 | 999.8931 | -1329.038 | 2142.046
1060 | 21.48306274 | 999.8736 | -1330.758 | 2142.355
1061 | 21.50335312 | 999.8257 | -1332.637 | 2143.525
1062 | 21.52364922 | 999.7765 | -1334.531 | 2144.305
1063 | 21.54395866 | 999.8823 | -1335.701 | 2147.234
1064 | 21.56425095 | 999.8833 | -1337.214 | 2148.464
1065 | 21.58455467 | 999.8665 | -1339.047 | 2148.802
1066 | 21.6048584 | 999.9074707 | -1340.727 | 2149.75
1067 | 21.62515259 | 999.9518 | -1342.304 | 2151.105
1068 | 21.6454525 | 999.947 | -1343.814 | 2151.768
1069 | 21.6657505 | 999.8227 | -1345.919 | 2151.728
1070 | 21.68606186 | 999.7746582 | -1347.506 | 2152.664
1071 | 21.70635223 | 999.7251 | -1349.57 | 2153.289
1072 | 21.72665787 | 999.7783 | -1351.13 | 2154.669
1073 | 21.74695969 | 999.7281 | -1352.902 | 2155.589
1074 | 21.76725388 | 999.6767 | -1355.183 | 2155.239
1075 | 21.78757095 | 999.6942 | -1356.52 | 2156.45
1076 | 21.80785751 | 999.8271 | -1357.594 | 2158.704
1077 | 21.8281498 | 999.8467 | -1359.318 | 2159.243
1078 | 21.84846306 | 999.8251 | -1361.016 | 2160.324
1079 | 21.86874771 | 999.7416 | -1363.156 | 2160.082
1080 | 21.88905907 | 999.7378 | -1364.856 | 2161.848
1081 | 21.90935326 | 999.8216 | -1366.082 | 2164.47
1082 | 21.92965317 | 999.7395 | -1368.364 | 2164.532
1083 | 21.94995499 | 999.7361 | -1369.977 | 2166.26
1084 | 21.9702549 | 999.5612 | -1372.243 | 2165.003
1085 | 21.99055481 | 999.6350708 | -1373.661 | 2166.333
1086 | 22.01086044 | 999.6323 | -1375.523 | 2166.979
1087 | 22.03115082 | 999.5267 | -1377.863 | 2165.723
1088 | 22.05145073 | 999.5602417 | -1379.422 | 2166.813
1089 | 22.07174873 | 999.6343 | -1380.92 | 2168.021
1090 | 22.09205055 | 999.7703 | -1382.102 | 2170.032
1091 | 22.11235619 | 999.8438 | -1383.53 | 2171.613
1092 | 22.1326561 | 999.7887 | -1386.131 | 2170.499
1093 | 22.15294838 | 1000.046 | -1387.407 | 2170.96
1094 | 22.17325401 | 1000.166 | -1389.356 | 2170.546
1095 | 22.19355011 | 1000.193 | -1391.022 | 2170.269
1096 | 22.21385384 | 1000.35 | -1392.224 | 2172.494
1097 | 22.23414993 | 1000.213 | -1394.399 | 2171.568
1098 | 22.25445747 | 1000.225 | -1395.574 | 2173.601
1099 | 22.27474785 | 1000.147 | -1397.273 | 2175.197
1100 | 22.29504967 | 1000.008 | -1399.046875 | 2176.261
1101 | 22.31534958 | 999.7947 | -1401.328 | 2176.007
1102 | 22.33565331 | 999.7562 | -1402.757 | 2178.246
1103 | 22.35596275 | 999.6438 | -1404.992 | 2178.535
1104 | 22.37625504 | 999.6211 | -1406.665 | 2180.173
1105 | 22.39655876 | 999.606 | -1408.696 | 2181.987
1106 | 22.41685486 | 999.5959 | -1410.691 | 2182.715
1107 | 22.43715286 | 999.6755 | -1412.112 | 2184.646
1108 | 22.45746613 | 999.6766 | -1413.975 | 2185.933
1109 | 22.47775269 | 999.9199 | -1415.584 | 2187.032
1110 | 22.4980526 | 1000.306 | -1417.114 | 2188.006
1111 | 22.51835823 | 1000.564 | -1418.592 | 2188.655
1112 | 22.53865051 | 1000.701 | -1420.035 | 2189.811
1113 | 22.55895042 | 1000.551 | -1422.279 | 2189.376
1114 | 22.57925415 | 1000.347 | -1423.958 | 2189.328
1115 | 22.59955025 | 999.9857 | -1426.359 | 2186.645
1116 | 22.61985588 | 999.7971 | -1427.96 | 2186.302
1117 | 22.6401577 | 999.6368 | -1429.302 | 2188.242
1118 | 22.66045761 | 999.4436 | -1430.929 | 2191.221
1119 | 22.68074989 | 999.211 | -1433.204 | 2192.485
1120 | 22.70106125 | 999.1425 | -1434.446 | 2196.219
1121 | 22.72135353 | 999.0447 | -1436.281 | 2198.948
1122 | 22.74165154 | 998.9797 | -1438.054 | 2201.973
1123 | 22.76195526 | 999.0058 | -1439.327 | 2206.398
1124 | 22.78224945 | 998.9024 | -1441.275 | 2208.144
1125 | 22.80254745 | 999.0062 | -1442.757 | 2211.476
1126 | 22.82285881 | 999.0579 | -1444.294 | 2213.698
1127 | 22.84315872 | 999.0748 | -1445.776 | 2216.383
1128 | 22.86345673 | 999.1034 | -1447.406 | 2218.656
1129 | 22.88375473 | 999.0880127 | -1449.59 | 2219.448
1130 | 22.90405846 | 999.1297 | -1451.413 | 2221.18
1131 | 22.92436028 | 999.2782 | -1452.995 | 2222.335
1132 | 22.94465065 | 999.4639 | -1454.507 | 2223.346
1133 | 22.96495056 | 999.674 | -1455.881 | 2223.538
1134 | 22.98526192 | 999.7277832 | -1457.988 | 2222.703
1135 | 23.0055542 | 999.7978 | -1459.759 | 2222.146
1136 | 23.0258503 | 999.9147 | -1461.397 | 2222.015
1137 | 23.04615402 | 999.9056 | -1463.313 | 2220.483
1138 | 23.06646156 | 999.9689 | -1465.048 | 2218.498
1139 | 23.08675385 | 1000.011 | -1466.663 | 2216.692
1140 | 23.10705376 | 999.9697 | -1468.655 | 2215.248
1141 | 23.1273632 | 999.9077 | -1470.715 | 2213.562
1142 | 23.14765358 | 999.9701 | -1472.089 | 2214.365
1143 | 23.16795921 | 999.9948 | -1473.646 | 2214.901
1144 | 23.18826294 | 1000.115 | -1474.5 | 2217.185
1145 | 23.20856285 | 1000.091 | -1476.352 | 2217.986
1146 | 23.22885513 | 1000.058 | -1478.136 | 2218.519
1147 | 23.24915314 | 1000.036 | -1480.058 | 2220.561
1148 | 23.26945496 | 1000.055 | -1481.614 | 2222.164
1149 | 23.28975868 | 1000.051 | -1483.566 | 2222.991
1150 | 23.31006241 | 1000.032 | -1485.234 | 2223.783
1151 | 23.33035469 | 1000.035 | -1486.988 | 2225.034
1152 | 23.35065842 | 999.9865 | -1488.797 | 2225.627
1153 | 23.37095451 | 999.8669 | -1491.011 | 2225.059
1154 | 23.39125633 | 999.9949 | -1492.395 | 2226.608
1155 | 23.41155243 | 1000.408 | -1493.867 | 2227.64
1156 | 23.43185806 | 1000.753 | -1495.581 | 2227.365
1157 | 23.45215034 | 1000.88 | -1497.273 | 2226.458
1158 | 23.47245026 | 1000.722 | -1499.408 | 2224.649
1159 | 23.49275398 | 1000.478 | -1501.289 | 2223.444
1160 | 23.51305962 | 1000.264 | -1502.818 | 2222.881
1161 | 23.53335762 | 999.9826 | -1504.478 | 2222.264
1162 | 23.5536499 | 999.657 | -1506.318 | 2222.576
1163 | 23.57394981 | 999.3883 | -1508.185 | 2223.266
1164 | 23.59424973 | 999.2435 | -1509.887 | 2225.412
1165 | 23.61454964 | 999.1126 | -1511.663 | 2228.53
1166 | 23.63485527 | 999.0602417 | -1512.756 | 2233.017
1167 | 23.65515518 | 999.0253 | -1514.308 | 2236.731
1168 | 23.67545509 | 998.8979 | -1516.442 | 2239.208
1169 | 23.69576073 | 998.8129 | -1518.23 | 2242.063
1170 | 23.71606064 | 998.9639 | -1519.514 | 2247.339
1171 | 23.73635101 | 999.0646 | -1521.103 | 2251.821
1172 | 23.75665474 | 999.1143 | -1523.352 | 2254.326
1173 | 23.77695465 | 999.2686 | -1524.76 | 2257.683
1174 | 23.79725838 | 999.4407 | -1525.79 | 2260.162
1175 | 23.81755638 | 999.5897 | -1527.118 | 2261.574
1176 | 23.83786201 | 999.4125 | -1530.201 | 2257.937
1177 | 23.85815048 | 999.4847 | -1531.89 | 2257.922
1178 | 23.8784523 | 999.5328 | -1533.382 | 2257.671
1179 | 23.89875603 | 999.5822 | -1534.834 | 2257.022
1180 | 23.91905785 | 999.7704 | -1536.169 | 2256.348
1181 | 23.93935394 | 1000.086 | -1537.425 | 2256.381
1182 | 23.95965385 | 1000.211 | -1539.086 | 2255.198
1183 | 23.97994804 | 1000.224 | -1540.835 | 2253.205
1184 | 24.00024986 | 1000.198 | -1542.642 | 2251.395
1185 | 24.02055359 | 1000.165 | -1544.304 | 2250.67
1186 | 24.0408535 | 999.9687 | -1546.602 | 2248.741
1187 | 24.0611496 | 999.9938 | -1547.768 | 2249.864
1188 | 24.08145714 | 999.8550415 | -1549.828 | 2250.372
1189 | 24.10174751 | 999.9353 | -1550.926 | 2254.083
1190 | 24.12205124 | 999.8505249 | -1552.848 | 2254.871
1191 | 24.14235497 | 999.8289 | -1554.496 | 2257.083
1192 | 24.16265488 | 999.6418 | -1556.693 | 2257.352
1193 | 24.1829586 | 999.4648 | -1557.975 | 2260.905
1194 | 24.20326233 | 999.2432 | -1559.745 | 2263.033
1195 | 24.22355652 | 999.2166 | -1561.291 | 2266.138
1196 | 24.24385071 | 999.1639 | -1563.604 | 2267.244
1197 | 24.26415062 | 999.2672 | -1565.329 | 2267.981
1198 | 24.28445244 | 999.3877 | -1566.937 | 2268.473
1199 | 24.30475807 | 999.5545 | -1568.375 | 2268.801
1200 | 24.32505035 | 999.5626 | -1570.615 | 2266.851
1201 | 24.34535408 | 999.6713 | -1572.475 | 2265.551
1202 | 24.36564827 | 999.8129 | -1573.807 | 2264.203
1203 | 24.3859539 | 999.9592 | -1575.244 | 2263.545
1204 | 24.40625 | 999.8493042 | -1577.484 | 2259.974
1205 | 24.42655373 | 999.9317 | -1579.161 | 2258.317
1206 | 24.44685745 | 1000.056 | -1580.461 | 2258.175
1207 | 24.46716309 | 1000.242 | -1581.42 | 2258.322
1208 | 24.48745346 | 1000.28 | -1583.341 | 2257.697
1209 | 24.50775909 | 1000.27 | -1584.622 | 2257.762
1210 | 24.52804947 | 1000.264 | -1586.757 | 2256.119
1211 | 24.54836082 | 1000.225 | -1588.547 | 2255.746
1212 | 24.56866074 | 1000.234 | -1590.107 | 2256.462
1213 | 24.58895493 | 1000.189 | -1591.971 | 2256.457
1214 | 24.60925865 | 1000.123 | -1593.579 | 2257.176
1215 | 24.62955284 | 999.9936 | -1595.568 | 2257.897
1216 | 24.64985085 | 999.9072 | -1597.351 | 2258.859
1217 | 24.67015457 | 999.9189 | -1598.631 | 2261.669
1218 | 24.6904583 | 999.8055 | -1600.767 | 2262.578125
1219 | 24.71075821 | 999.8854 | -1602.099 | 2265.59375
1220 | 24.73104858 | 999.7314 | -1604.269 | 2264.954
1221 | 24.75135803 | 999.784 | -1605.807 | 2266.696
1222 | 24.77164841 | 999.7152 | -1607.65625 | 2266.411
1223 | 24.79195023 | 999.7561 | -1609.164 | 2267.667
1224 | 24.81225395 | 999.8176 | -1610.627 | 2268.505
1225 | 24.83255768 | 999.8414917 | -1612.243 | 2268.822
1226 | 24.85285759 | 999.7883 | -1614.145 | 2268.552
1227 | 24.8731575 | 999.8049 | -1615.779 | 2268.371
1228 | 24.89345932 | 999.8676 | -1617.326 | 2268.251
1229 | 24.91376114 | 999.8406 | -1619.273 | 2266.967
1230 | 24.93404961 | 999.788 | -1620.754 | 2267.074
1231 | 24.95436287 | 999.7875 | -1622.382 | 2266.422
1232 | 24.97465897 | 999.8217 | -1623.743 | 2266.952
1233 | 24.99495125 | 999.758 | -1625.565 | 2266.341
1234 | 25.01525116 | 999.7842 | -1627.238 | 2267.139
1235 | 25.03554916 | 999.7503 | -1628.811 | 2267.429
1236 | 25.05585098 | 999.7966 | -1630.226 | 2269.551
1237 | 25.07615852 | 999.7239 | -1632.359 | 2269.519
1238 | 25.09645653 | 999.7448 | -1633.873 | 2271.426
1239 | 25.11676216 | 999.724 | -1635.707 | 2272.456
1240 | 25.13705826 | 999.4337 | -1638.302 | 2271.456
1241 | 25.15735435 | 999.6204 | -1639.209 | 2275.126
1242 | 25.17765808 | 999.6755 | -1641.095 | 2276.609
1243 | 25.19795418 | 999.6431 | -1642.81 | 2277.116
1244 | 25.21825409 | 999.6387 | -1644.686 | 2278.658
1245 | 25.238554 | 999.705 | -1646.028 | 2280.65
1246 | 25.2588501 | 999.6631 | -1647.93 | 2280.051
1247 | 25.27915382 | 999.6523 | -1649.747 | 2280.133
1248 | 25.29944992 | 999.6281 | -1651.692 | 2279.947
1249 | 25.31975555 | 999.5599 | -1653.629 | 2279.341
1250 | 25.34005356 | 999.6353 | -1655.011 | 2279.901
1251 | 25.36035728 | 999.8067 | -1656.116 | 2280.997
1252 | 25.3806591 | 999.7305 | -1658.318 | 2279.559
1253 | 25.40096092 | 999.6805 | -1659.786 | 2280.046
1254 | 25.42125702 | 999.6471 | -1661.497 | 2279.648
1255 | 25.44156075 | 999.6761 | -1663.004 | 2279.865
1256 | 25.46185493 | 999.8165 | -1664.192 | 2280.732
1257 | 25.48216057 | 999.8067627 | -1665.899 | 2280.587
1258 | 25.50245285 | 999.6447 | -1668.228 | 2279.768
1259 | 25.52275467 | 999.761 | -1669.505 | 2281.631
1260 | 25.54305458 | 999.8042 | -1670.815 | 2283.596
1261 | 25.56335068 | 999.7808 | -1672.97 | 2282.978
1262 | 25.58364868 | 999.9381 | -1673.949 | 2285.458
1263 | 25.60395432 | 999.956604 | -1675.7 | 2286.388
1264 | 25.62425613 | 999.8654 | -1677.692 | 2286.767
1265 | 25.64456177 | 999.8737 | -1679.111 | 2288.224
1266 | 25.66485023 | 999.8622 | -1681.064 | 2288.955
1267 | 25.68515778 | 999.8712 | -1683.008 | 2289.201
1268 | 25.70545006 | 999.9124 | -1684.303 | 2290.57
1269 | 25.72574997 | 999.8704834 | -1685.899 | 2290.76
1270 | 25.74606323 | 999.8597 | -1687.787 | 2290.886
1271 | 25.76635361 | 999.7663 | -1690.053 | 2289.525
1272 | 25.78665924 | 999.7213 | -1691.93 | 2289.099
1273 | 25.80696297 | 999.795 | -1693.181 | 2290.502
1274 | 25.82725906 | 999.7234 | -1695.206 | 2289.028
1275 | 25.84756279 | 999.693 | -1696.83 | 2289.25
1276 | 25.86785889 | 999.7935791 | -1698.096 | 2290.12
1277 | 25.88815498 | 999.757 | -1699.947 | 2289.496
1278 | 25.90846252 | 999.8016 | -1701.456 | 2289.562
1279 | 25.92875099 | 999.6929 | -1703.744 | 2288.16
1280 | 25.94905663 | 999.6729126 | -1705.086 | 2289.153
1281 | 25.96935844 | 999.6421 | -1707.171 | 2288.852
1282 | 25.98965836 | 999.7941 | -1708.103 | 2290.819
1283 | 26.00995445 | 999.9472 | -1709.182 | 2292.853
1284 | 26.03025818 | 999.9111 | -1711.001 | 2293.245
1285 | 26.05055618 | 999.8871 | -1712.671 | 2293.989
1286 | 26.070858 | 999.8196 | -1714.7 | 2294.002
1287 | 26.09115219 | 999.7917 | -1716.235 | 2294.734375
1288 | 26.1114502 | 999.6001 | -1718.907 | 2293.295
1289 | 26.13175392 | 999.5588 | -1720.597 | 2294.022
1290 | 26.15205765 | 999.7214 | -1721.265625 | 2297.397
1291 | 26.17235947 | 999.7779 | -1722.719 | 2298.443
1292 | 26.19265366 | 999.7986 | -1724.42 | 2299.381
1293 | 26.21295929 | 999.7258 | -1726.561 | 2298.802
1294 | 26.23325348 | 999.7115 | -1728.355 | 2298.657
1295 | 26.2535553 | 999.8231 | -1729.367 | 2300.488
1296 | 26.27385521 | 999.6732 | -1731.965 | 2298.335
1297 | 26.29416275 | 999.6938 | -1733.514 | 2298.827
1298 | 26.31444931 | 999.725 | -1734.913 | 2299.637
1299 | 26.33475113 | 999.6767 | -1736.578 | 2299.455
1300 | 26.35505295 | 999.7484 | -1738.237 | 2300.538
1301 | 26.37535095 | 999.6403 | -1740.259 | 2299.332
1302 | 26.39565849 | 999.724 | -1741.607 | 2299.733
1303 | 26.4159584 | 999.831604 | -1742.689 | 2301.687
1304 | 26.43624878 | 999.8515625 | -1744.234 | 2302.507
1305 | 26.4565506 | 999.8649292 | -1745.814 | 2303.054
1306 | 26.47686005 | 999.8738 | -1747.416 | 2303.901
1307 | 26.49715424 | 999.9140625 | -1748.759 | 2305.188
1308 | 26.51745415 | 999.8199 | -1750.936 | 2304.36
1309 | 26.53775406 | 999.8784 | -1752.296 | 2306.217
1310 | 26.5580616 | 999.8655 | -1753.935 | 2306.973
1311 | 26.5783577 | 999.8569 | -1755.852 | 2307.477
1312 | 26.59866142 | 999.7822 | -1757.679 | 2307.331
1313 | 26.61895752 | 999.7497 | -1759.721 | 2307.234
1314 | 26.6392498 | 999.7798 | -1761.174 | 2308.856
1315 | 26.65955162 | 999.7134 | -1763.059 | 2308.732
1316 | 26.67984962 | 999.7209 | -1764.773 | 2309.854
1317 | 26.70014954 | 999.6917 | -1766.923 | 2309.398
1318 | 26.72045898 | 999.7408 | -1767.99 | 2311.021
1319 | 26.7407589 | 999.6874 | -1769.8 | 2310.417
1320 | 26.76105118 | 999.7212 | -1771.098 | 2310.496
1321 | 26.78135109 | 999.709 | -1772.787 | 2310.066
1322 | 26.80165863 | 999.8043 | -1774.097 | 2310.503
1323 | 26.82195854 | 999.8679 | -1775.428 | 2310.553
1324 | 26.84225464 | 999.7896 | -1777.414 | 2310.346
1325 | 26.86256027 | 999.858 | -1778.921 | 2311.171
1326 | 26.88285446 | 999.8005 | -1780.567 | 2310.999
1327 | 26.90315437 | 999.7622 | -1782.762 | 2310.402
1328 | 26.92345428 | 999.8398 | -1784.043 | 2311.69
1329 | 26.94375801 | 999.8229 | -1785.538 | 2312.067
1330 | 26.96405029 | 999.7768 | -1787.542 | 2311.837
1331 | 26.9843502 | 999.8842 | -1788.969 | 2313.129
1332 | 27.00465775 | 999.8346 | -1790.836 | 2312.786
1333 | 27.02495956 | 999.9059 | -1792.173 | 2314.002
1334 | 27.04525375 | 999.7975 | -1794.071 | 2314.813
1335 | 27.06555367 | 999.7773 | -1795.611 | 2315.595
1336 | 27.08584785 | 999.7987 | -1797.278 | 2316.598
1337 | 27.10615349 | 999.8129 | -1798.756 | 2317.267
1338 | 27.12645721 | 999.7699585 | -1800.566 | 2317.23
1339 | 27.14675331 | 999.7242 | -1802.047 | 2318.17
1340 | 27.16705704 | 999.7456665 | -1803.95 | 2318.315
1341 | 27.18735886 | 999.7599 | -1805.676 | 2318.411
1342 | 27.20766258 | 999.7867 | -1807.193 | 2318.957
1343 | 27.22796249 | 999.822 | -1808.479 | 2320.044
1344 | 27.24825096 | 999.828 | -1810.161 | 2320.287
1345 | 27.26855087 | 999.78 | -1812.198 | 2319.485
1346 | 27.28884888 | 999.8347168 | -1813.555 | 2319.914
1347 | 27.30915833 | 999.8369 | -1815.101 | 2319.959
1348 | 27.32945824 | 999.7863 | -1816.773 | 2319.748
1349 | 27.34976196 | 999.8389 | -1817.979 | 2321.294
1350 | 27.37005234 | 999.7877 | -1820.065 | 2320.879
1351 | 27.39035416 | 1000.03 | -1820.54 | 2323.494
1352 | 27.41065979 | 1000.053 | -1822.23 | 2324.032
1353 | 27.43095398 | 999.9308 | -1824.364 | 2323.427
1354 | 27.45125771 | 999.9182 | -1826.061 | 2324.229
1355 | 27.47156143 | 999.7369 | -1828.383 | 2322.594
1356 | 27.4918499 | 999.7199 | -1830.022 | 2323.192
1357 | 27.51214981 | 999.6392 | -1832.214 | 2322.626
1358 | 27.53245163 | 999.6374 | -1833.95 | 2322.731
1359 | 27.55275345 | 999.7223 | -1835.015625 | 2324.728
1360 | 27.57305908 | 999.7442627 | -1836.55 | 2325.337
1361 | 27.59334946 | 999.6726 | -1838.489 | 2325.02
1362 | 27.61366081 | 999.798 | -1839.964 | 2325.772
1363 | 27.63395882 | 999.8815 | -1841.406 | 2327.238
1364 | 27.6542511 | 999.851 | -1843.099 | 2327.251
1365 | 27.67455673 | 999.813 | -1844.869 | 2326.778
1366 | 27.69485664 | 999.6841 | -1846.965 | 2325.74
1367 | 27.71515656 | 999.7711 | -1848.179 | 2326.734
1368 | 27.73545074 | 999.777 | -1850.087 | 2326.192
1369 | 27.75574875 | 999.8157 | -1851.542 | 2326.554
1370 | 27.77605057 | 999.876 | -1853.061 | 2327.277
1371 | 27.79635048 | 999.7782 | -1855.265 | 2326.554
1372 | 27.81665421 | 999.7644043 | -1856.733 | 2326.313
1373 | 27.83695793 | 999.7206 | -1858.72 | 2325.671
1374 | 27.85726166 | 999.8297 | -1859.861 | 2327.411
1375 | 27.87755013 | 999.9024 | -1861.446 | 2328.089
1376 | 27.89785576 | 999.8302002 | -1863.143 | 2327.818
1377 | 27.91815567 | 999.972 | -1864.092 | 2329.806
1378 | 27.93845177 | 999.8937 | -1865.823 | 2330.167
1379 | 27.95874977 | 999.807 | -1867.435 | 2330.168
1380 | 27.97905922 | 999.7838 | -1869.333 | 2330.409
1381 | 27.99936295 | 999.7339 | -1871.24 | 2330.569
1382 | 28.01964951 | 999.7871 | -1872.603 | 2331.881
1383 | 28.03995514 | 999.9092 | -1873.969 | 2333.719
1384 | 28.06025314 | 999.8521 | -1875.521 | 2334.222
1385 | 28.08055878 | 999.8136 | -1877.288 | 2334.316
1386 | 28.10085869 | 999.6675415 | -1879.65625 | 2332.452
1387 | 28.12116051 | 999.7603 | -1881.052 | 2334.1
1388 | 28.14144897 | 999.7009 | -1882.99 | 2333.994
1389 | 28.16175079 | 999.6268 | -1884.831 | 2333.441
1390 | 28.18205452 | 999.7327 | -1885.967 | 2334.759
1391 | 28.20235825 | 999.8206 | -1887.273 | 2335.879
1392 | 28.22266197 | 999.8965 | -1888.602 | 2337.107
1393 | 28.24295044 | 999.9298 | -1890.037 | 2337.685
1394 | 28.26325798 | 999.7277832 | -1892.459 | 2335.179
1395 | 28.28355026 | 999.6792 | -1894.257 | 2334.714
1396 | 28.30385399 | 999.7505 | -1895.73 | 2335.848
1397 | 28.32415771 | 999.7637 | -1897.536 | 2336.123
1398 | 28.34445763 | 999.8934 | -1898.374 | 2337.511
1399 | 28.364748 | 999.8762 | -1900.123 | 2337.231
1400 | 28.38506126 | 999.7435 | -1902.388 | 2336.082
1401 | 28.40534973 | 999.8281 | -1903.348 | 2337.965
1402 | 28.42565155 | 999.6424 | -1905.545 | 2336.812
1403 | 28.44594765 | 999.5362 | -1907.376 | 2336.283
1404 | 28.466259 | 999.6036377 | -1908.963 | 2337.136
1405 | 28.48655319 | 999.6656 | -1910.387 | 2337.945
1406 | 28.5068512 | 999.6378 | -1912.16 | 2338.244
1407 | 28.52716255 | 999.723 | -1913.434 | 2339.888
1408 | 28.54745102 | 999.7623291 | -1915.199 | 2340.503
1409 | 28.56775284 | 999.8234 | -1916.833 | 2341.395
1410 | 28.58805847 | 999.7779541 | -1918.564 | 2341.507
1411 | 28.6083622 | 999.7992 | -1919.901 | 2342.305
1412 | 28.6286602 | 999.7618 | -1921.524 | 2342.355
1413 | 28.64896202 | 999.7022 | -1923.339 | 2341.665
1414 | 28.66924858 | 999.6971 | -1925.099 | 2340.965
1415 | 28.68955612 | 999.7975 | -1926.271 | 2342.184
1416 | 28.70985603 | 999.9503 | -1927.511 | 2343.238
1417 | 28.73016167 | 999.9144 | -1929.162 | 2342.977
1418 | 28.75045776 | 999.855896 | -1930.995 | 2342.08
1419 | 28.77075768 | 999.8342 | -1932.674 | 2341
1420 | 28.79106331 | 999.837 | -1934.527 | 2340.762
1421 | 28.81134796 | 999.8044 | -1936.128 | 2340.122
1422 | 28.83165932 | 999.7477417 | -1938.111 | 2339.695
1423 | 28.85195923 | 999.7275 | -1939.799 | 2339.651
1424 | 28.87225914 | 999.6792 | -1941.565 | 2339.622
1425 | 28.89255905 | 999.7682 | -1942.743 | 2341.289
1426 | 28.91285706 | 999.7755 | -1944.444 | 2341.918
1427 | 28.93315125 | 999.7632 | -1946.219 | 2341.856
1428 | 28.95345116 | 999.8071 | -1947.676 | 2342.779
1429 | 28.9737587 | 999.9225 | -1949.014 | 2344.357
1430 | 28.99405861 | 1000.155 | -1950.639 | 2345.168
1431 | 29.01435661 | 1000.552 | -1952.455 | 2345.469
1432 | 29.03465271 | 1000.886 | -1953.757 | 2345.668
1433 | 29.05496216 | 1000.918 | -1955.449 | 2344.838
1434 | 29.07525253 | 1000.819 | -1957.218 | 2344.044
1435 | 29.09555435 | 1000.597 | -1959.038 | 2343.273
1436 | 29.11585808 | 1000.398 | -1960.343 | 2344.205
1437 | 29.1361599 | 1000.126 | -1961.945 | 2344.344
1438 | 29.1564579 | 1000.014 | -1962.922 | 2346.846
1439 | 29.17675781 | 999.698 | -1964.764 | 2346.346
1440 | 29.19705009 | 999.4522 | -1966.632 | 2346.495
1441 | 29.21735001 | 999.3055 | -1968.336 | 2348.039
1442 | 29.23765373 | 999.3292 | -1969.38 | 2351.96
1443 | 29.25795746 | 999.1893 | -1971.175 | 2353.128
1444 | 29.27825165 | 999.1827 | -1972.463 | 2356.075
1445 | 29.2985611 | 999.074 | -1974.146 | 2359.003
1446 | 29.31885719 | 999.0536499 | -1975.725 | 2362.642
1447 | 29.33914948 | 999.0574 | -1977.328 | 2365.068
1448 | 29.35946083 | 999.1116333 | -1978.671 | 2368.131
1449 | 29.37975502 | 999.1652832 | -1980.848 | 2369.691
1450 | 29.40005493 | 999.3737793 | -1982.116 | 2373.381
1451 | 29.42035866 | 999.3574 | -1984.152 | 2372.95
1452 | 29.44065094 | 999.5019 | -1985.418 | 2374.349
1453 | 29.46095467 | 999.4257 | -1988.001 | 2372.391
1454 | 29.48125076 | 999.4265 | -1989.907 | 2372.049
1455 | 29.50155449 | 999.6517334 | -1991.177 | 2372.544
1456 | 29.52185822 | 999.7332 | -1992.848 | 2371.428
1457 | 29.5421505 | 999.8221 | -1994.877 | 2369.239
1458 | 29.56245422 | 999.8636 | -1996.322 | 2368.502
1459 | 29.58275032 | 999.8223 | -1998.384 | 2365.843
1460 | 29.60305214 | 999.6907 | -2000.033 | 2363.829
1461 | 29.62335014 | 999.7071 | -2001.865 | 2362.004
1462 | 29.64365768 | 999.8386 | -2002.903 | 2362.474
1463 | 29.66395378 | 1000.013 | -2003.779 | 2363.51
1464 | 29.68424797 | 1000.043 | -2005.461 | 2362.274
1465 | 29.70456314 | 1000.045 | -2007.223 | 2361.69
1466 | 29.72485924 | 1000.099 | -2008.49 | 2362.024
1467 | 29.74514961 | 1000.014 | -2010.158 | 2362.006
1468 | 29.76545525 | 1000.078 | -2011.545 | 2363.439
1469 | 29.78575706 | 1000.069 | -2013.294 | 2363.671875
1470 | 29.80605888 | 1000.028 | -2014.917 | 2363.586
1471 | 29.82635498 | 1000.036 | -2016.458 | 2364.252
1472 | 29.84665489 | 1000.006 | -2017.942 | 2365.659
1473 | 29.86696053 | 1000.125 | -2019.115 | 2367.802
1474 | 29.88725853 | 1000.049 | -2021.087 | 2367.544
1475 | 29.90755463 | 999.9977417 | -2023.135 | 2367.372
1476 | 29.92786026 | 999.8770752 | -2025.324 | 2366.535
1477 | 29.94815063 | 999.9174 | -2026.508 | 2367.904
1478 | 29.96846008 | 999.8757 | -2028.305 | 2367.853
1479 | 29.9887619 | 999.8303 | -2030.144 | 2367.819
1480 | 30.00905609 | 999.9037 | -2031.278 | 2368.278
1481 | 30.02934837 | 999.9012 | -2032.95 | 2367.621
1482 | 30.04966164 | 999.8995 | -2034.706 | 2367.423
1483 | 30.06996155 | 999.8636 | -2036.334 | 2366.81
1484 | 30.09025002 | 999.7874 | -2038.335 | 2365.678
1485 | 30.11054993 | 999.7197 | -2040.035 | 2364.442
1486 | 30.13084984 | 999.8302002 | -2040.986 | 2366.027
1487 | 30.15115356 | 999.6962 | -2042.809 | 2365.15625
1488 | 30.1714592 | 999.6763 | -2044.483 | 2365.058
1489 | 30.19175529 | 999.7839 | -2045.507 | 2366.919
1490 | 30.21204948 | 999.7866 | -2046.923 | 2367.919
1491 | 30.23235893 | 999.8056 | -2048.507 | 2368.586
1492 | 30.25265121 | 999.7491 | -2050.388 | 2368.308
1493 | 30.27295113 | 999.7807 | -2051.824 | 2369.086
1494 | 30.29325485 | 999.8018 | -2053.423 | 2370.087
1495 | 30.31356239 | 999.7466 | -2055.222 | 2370.272
1496 | 30.33385277 | 999.5891 | -2057.428 | 2369.673
1497 | 30.35416222 | 999.6223 | -2058.532 | 2371.2
1498 | 30.37445068 | 999.6444 | -2060.276 | 2371.737
1499 | 30.3947506 | 999.6935 | -2061.804 | 2372.577
1500 | 30.41505623 | 999.7607 | -2062.915 | 2374.341
1501 | 30.43535805 | 999.7025 | -2065.212 | 2373.59
1502 | 30.45565987 | 999.7327 | -2066.926 | 2374.535
1503 | 30.47595787 | 999.7007 | -2068.527 | 2374.201
1504 | 30.49624825 | 999.6447 | -2070.144 | 2374.46
1505 | 30.51654816 | 999.642 | -2071.771 | 2374.392
1506 | 30.5368557 | 999.7095 | -2073.13 | 2375.311
1507 | 30.55715752 | 999.7026 | -2074.402 | 2375.441
1508 | 30.57745743 | 999.6638 | -2076.075 | 2374.805
1509 | 30.59775162 | 999.6374 | -2077.922 | 2373.177
1510 | 30.61806107 | 999.5858 | -2079.886 | 2371.609
1511 | 30.63836098 | 999.6895752 | -2081.104 | 2372.732
1512 | 30.6586628 | 999.6892 | -2082.74 | 2372.036
1513 | 30.67895508 | 999.6199 | -2084.93 | 2370.126
1514 | 30.69926071 | 999.6259 | -2086.756 | 2368.852
1515 | 30.71955872 | 999.7678 | -2087.423 | 2371.135
1516 | 30.73985863 | 999.7933 | -2089.242 | 2370.489
1517 | 30.76015091 | 999.8622 | -2090.546 | 2371.504
1518 | 30.78045082 | 999.8391 | -2092.239 | 2371.217
1519 | 30.80075264 | 999.9274 | -2093.734375 | 2372.23
1520 | 30.82105446 | 999.9514 | -2095.189 | 2372.183
1521 | 30.84136009 | 1000.054 | -2096.159 | 2374.56
1522 | 30.86164856 | 999.898 | -2098.636 | 2373.254
1523 | 30.88195038 | 999.7938 | -2100.38 | 2372.625
1524 | 30.90225792 | 999.7937 | -2102.183 | 2372.446
1525 | 30.92255592 | 999.7936 | -2103.751 | 2372.326
1526 | 30.94285393 | 999.7589 | -2105.255 | 2372.006
1527 | 30.96315765 | 999.8568 | -2106.898 | 2372.756
1528 | 30.98344994 | 999.9393 | -2108.726 | 2373.015
1529 | 31.00374985 | 1000.115 | -2109.578 | 2375.115
1530 | 31.02404785 | 1000.129 | -2110.971 | 2374.588
1531 | 31.04434967 | 1000.052 | -2112.723 | 2373.513
1532 | 31.06466103 | 999.9827 | -2114.715 | 2372.074
1533 | 31.08495903 | 999.9195 | -2116.684 | 2370.152
1534 | 31.10526085 | 999.9117 | -2117.814 | 2370.797
1535 | 31.12554932 | 999.8376 | -2119.3 | 2370.986
1536 | 31.14585114 | 999.7709 | -2121.022 | 2370.39
1537 | 31.16615677 | 999.8475 | -2122.171 | 2371.919
1538 | 31.18645859 | 999.7603 | -2124.219 | 2371.494
1539 | 31.20675659 | 999.7020874 | -2125.858 | 2371.21
1540 | 31.22705841 | 999.6983 | -2127.501 | 2371.984375
1541 | 31.24736214 | 999.7298584 | -2128.962 | 2372.742
1542 | 31.2676487 | 999.6821 | -2130.852 | 2372.524
1543 | 31.28795052 | 999.7191 | -2132.295 | 2373.583
1544 | 31.30825806 | 999.8301 | -2133.348 | 2375.494
1545 | 31.32855606 | 999.7832 | -2134.783 | 2376.286
1546 | 31.34885788 | 999.8037 | -2136.198 | 2377.055
1547 | 31.36914825 | 999.6793 | -2138.514 | 2375.64
1548 | 31.38945007 | 999.8037 | -2139.6 | 2377.829
1549 | 31.40975189 | 999.8173 | -2141.24 | 2378.083
1550 | 31.43006325 | 999.7407 | -2143.249 | 2377.048
1551 | 31.45034981 | 999.7583 | -2144.589 | 2377.804
1552 | 31.47065926 | 999.7181 | -2146.397 | 2376.862
1553 | 31.49095345 | 999.6912 | -2148.152 | 2376.234375
1554 | 31.51126099 | 999.6564 | -2150.055 | 2375.093
1555 | 31.53154945 | 999.6503 | -2151.323 | 2376.019
1556 | 31.55185509 | 999.5772 | -2153.267 | 2375.431
1557 | 31.57215691 | 999.5803833 | -2155.021 | 2375.521
1558 | 31.59245682 | 999.6688 | -2156.007 | 2376.304
1559 | 31.61275482 | 999.6413 | -2157.489 | 2376.344
1560 | 31.63304901 | 999.7094 | -2159.117 | 2376.853
1561 | 31.65335655 | 999.7029 | -2160.753 | 2376.71
1562 | 31.67366028 | 999.7157 | -2162.209 | 2377.097
1563 | 31.69395065 | 999.6725 | -2163.821 | 2376.873
1564 | 31.71425438 | 999.7478 | -2165.261 | 2376.964
1565 | 31.73455048 | 999.8151 | -2166.68 | 2377.507
1566 | 31.75485039 | 999.7735 | -2168.541 | 2377.146
1567 | 31.77516174 | 999.7977 | -2169.873 | 2377.146
1568 | 31.79545021 | 999.7448 | -2171.677 | 2376.906
1569 | 31.81575394 | 999.8477 | -2172.971 | 2378.673
1570 | 31.83605003 | 999.8641 | -2174.658 | 2378.887
1571 | 31.85635757 | 999.7885 | -2176.424 | 2379.03
1572 | 31.87664795 | 999.7555542 | -2178.058 | 2378.643
1573 | 31.8969593 | 999.8027 | -2179.514 | 2379.108
1574 | 31.91724777 | 999.8515 | -2180.76 | 2380.141
1575 | 31.9375515 | 999.8494 | -2182.414 | 2380.348
1576 | 31.95785522 | 999.8136 | -2183.975 | 2380.485
1577 | 31.97815704 | 999.8935 | -2185.107 | 2381.3
1578 | 31.99845123 | 999.8085 | -2186.777 | 2380.879
1579 | 32.01875687 | 999.6828 | -2188.806 | 2379.635
1580 | 32.03904724 | 999.6681 | -2190.617 | 2379.77
1581 | 32.05934906 | 999.6755 | -2191.916 | 2380.582
1582 | 32.07965469 | 999.5771 | -2194.063 | 2379.678
1583 | 32.0999527 | 999.5283 | -2195.77 | 2379.075
1584 | 32.1202507 | 999.7205 | -2196.724 | 2380.842
1585 | 32.14056015 | 999.7103 | -2198.276 | 2380.815
1586 | 32.16084671 | 999.7385 | -2199.769 | 2381.279
1587 | 32.18114853 | 999.688 | -2201.496 | 2381.106
1588 | 32.20145416 | 999.844 | -2202.556 | 2381.955
1589 | 32.22175217 | 999.8101 | -2204.362 | 2381.557
1590 | 32.24205399 | 999.7007 | -2206.298 | 2380.569
1591 | 32.26235962 | 999.6801 | -2207.863 | 2380.392
1592 | 32.28265762 | 999.7355957 | -2209.09 | 2380.997
1593 | 32.302948 | 999.7726 | -2210.64 | 2381.641
1594 | 32.32325363 | 999.7277 | -2212.04 | 2382.07
1595 | 32.34355927 | 999.8192 | -2213.248 | 2384.284
1596 | 32.36385727 | 999.7768 | -2215.427 | 2383.832
1597 | 32.38415527 | 999.8001709 | -2217.062 | 2384.013
1598 | 32.40445709 | 999.8157 | -2218.336 | 2383.893
1599 | 32.42475128 | 999.7739 | -2220.283 | 2383.331
1600 | 32.44504929 | 999.746 | -2221.765 | 2383.438
1601 | 32.46535873 | 999.7795 | -2223.302 | 2383.991
1602 | 32.48565674 | 999.784729 | -2224.693 | 2384.601
1603 | 32.50595474 | 999.8399 | -2226.353 | 2384.766
1604 | 32.52624893 | 999.9117 | -2227.46 | 2385.599
1605 | 32.54655838 | 999.9761 | -2228.747 | 2386.877
1606 | 32.5668602 | 999.8463 | -2231.07 | 2385.08
1607 | 32.58715439 | 999.8467 | -2232.435 | 2385.326
1608 | 32.60746002 | 999.76 | -2234.719 | 2383.805
1609 | 32.62775803 | 999.7549 | -2236.15 | 2383.995
1610 | 32.64805984 | 999.8721 | -2237.012 | 2385.808
1611 | 32.66835785 | 999.9156 | -2238.686 | 2385.812
1612 | 32.68865585 | 999.8928 | -2240.443 | 2385.574
1613 | 32.70895386 | 999.9639 | -2241.614 | 2386.379
1614 | 32.72925186 | 1000.028 | -2243.127 | 2386.674
1615 | 32.7495575 | 1000.348 | -2245.235 | 2384.703125
1616 | 32.76985931 | 1000.648 | -2246.915 | 2385.075
1617 | 32.79015732 | 1000.743 | -2248.401 | 2384.842
1618 | 32.81045151 | 1000.652 | -2250.032 | 2384.204
1619 | 32.83075714 | 1000.332 | -2252.036 | 2382.816
1620 | 32.85105515 | 1000.032 | -2253.738 | 2382.372
1621 | 32.87134933 | 999.7458 | -2255.33 | 2382.557
1622 | 32.89165878 | 999.6067 | -2256.391 | 2384.85
1623 | 32.91195297 | 999.376 | -2257.923 | 2385.655
1624 | 32.93225479 | 999.1182 | -2259.952 | 2385.951
1625 | 32.95255661 | 999.0156 | -2261.029 | 2389.039
1626 | 32.9728508 | 998.9642334 | -2262.389 | 2391.58
1627 | 32.99315262 | 998.9816 | -2263.936 | 2394.479
1628 | 33.01345444 | 999.011 | -2265.242 | 2397.375
1629 | 33.03376007 | 999.0307 | -2267.028 | 2399.064
1630 | 33.05405807 | 999.0612 | -2268.677 | 2400.913
1631 | 33.07436371 | 999.2368 | -2269.776 | 2403.833
1632 | 33.09465027 | 999.3194 | -2271.333 | 2405.538
1633 | 33.1149559 | 999.3745 | -2273.103 | 2405.952
1634 | 33.13525391 | 999.3591 | -2275.016 | 2406.228
1635 | 33.15555954 | 999.3837 | -2276.749 | 2406.412
1636 | 33.17585754 | 999.503479 | -2278.087 | 2407.258
1637 | 33.19615173 | 999.5664 | -2279.621 | 2407.58
1638 | 33.21644974 | 999.626 | -2281.101 | 2407.314
1639 | 33.23675156 | 999.7346 | -2282.453 | 2407.377
1640 | 33.25705338 | 999.6861 | -2284.271 | 2405.491
1641 | 33.27735519 | 999.74 | -2285.849 | 2403.994
1642 | 33.29764938 | 999.8624 | -2286.901 | 2404.682
1643 | 33.3179512 | 999.840271 | -2288.609375 | 2403.213
1644 | 33.33824921 | 999.8774 | -2290.115 | 2402.475
1645 | 33.35856247 | 999.9537 | -2291.21 | 2402.223
1646 | 33.37885284 | 1000.005 | -2292.764 | 2401.333
1647 | 33.39915466 | 1000.022 | -2294.716 | 2400.017
1648 | 33.41945648 | 1000.033 | -2296.291 | 2399.621
1649 | 33.43976212 | 1000.075 | -2297.708 | 2399.598
1650 | 33.46006012 | 1000.034 | -2299.66 | 2398.86
1651 | 33.48034668 | 999.9545 | -2301.327 | 2398.368
1652 | 33.5006485 | 1000.006 | -2302.805 | 2399.245
1653 | 33.52095795 | 999.9531 | -2304.431 | 2399.347
1654 | 33.54125595 | 999.8834 | -2306.248 | 2399.657
1655 | 33.56155777 | 999.8196 | -2307.917 | 2399.622
1656 | 33.58185959 | 999.7944 | -2309.304 | 2400.081
1657 | 33.60214996 | 999.8814 | -2310.503 | 2401.832
1658 | 33.62246323 | 999.7495 | -2312.493 | 2401.554
1659 | 33.64274979 | 999.6957 | -2314.461 | 2401.369
1660 | 33.66305923 | 999.7121 | -2315.681 | 2402.932
1661 | 33.68335342 | 999.7056 | -2317.227 | 2403.251
1662 | 33.70366287 | 999.8397 | -2318.075 | 2404.668
1663 | 33.72395706 | 999.86 | -2319.281 | 2405.613
1664 | 33.74425888 | 999.8042 | -2321.092 | 2404.557
1665 | 33.76454926 | 999.7495 | -2323.032 | 2403.37
1666 | 33.78485489 | 999.7822876 | -2324.05 | 2404.025
1667 | 33.80515289 | 999.8213 | -2325.553 | 2403.739
1668 | 33.82545471 | 999.8134 | -2327.105 | 2403.066
1669 | 33.84575653 | 999.7732 | -2328.78 | 2402.618
1670 | 33.86605072 | 999.7291 | -2330.813 | 2402.078
1671 | 33.88636398 | 999.6478 | -2332.717 | 2401.236
1672 | 33.90665436 | 999.7495 | -2333.895 | 2402.843
1673 | 33.92694855 | 999.9037 | -2335.047 | 2404.156
1674 | 33.94726181 | 999.8505249 | -2336.546875 | 2404.308
1675 | 33.96755981 | 999.8671 | -2337.73 | 2404.891
1676 | 33.987854 | 999.8954 | -2339.068 | 2406.002
1677 | 34.00815964 | 999.793396 | -2341.151 | 2405.298
1678 | 34.02845383 | 999.8119 | -2342.722 | 2406.274
1679 | 34.04875565 | 999.7549 | -2344.685 | 2406.202
1680 | 34.06905365 | 999.8552 | -2345.719 | 2407.599
1681 | 34.08935928 | 999.8877 | -2347.05 | 2409.012
1682 | 34.10964966 | 999.8401 | -2348.852 | 2408.991
1683 | 34.12995148 | 999.7045 | -2350.786 | 2407.772
1684 | 34.15026093 | 999.683 | -2352.442 | 2408.405
1685 | 34.17055511 | 999.7036 | -2354.004 | 2409.309
1686 | 34.19085312 | 999.7693 | -2355.136 | 2410.394
1687 | 34.21115875 | 999.7269 | -2356.898 | 2410.394
1688 | 34.23145294 | 999.6466 | -2358.623 | 2409.43
1689 | 34.25175095 | 999.6967 | -2360.046875 | 2410.233
1690 | 34.27204895 | 999.7127 | -2361.271 | 2410.046
1691 | 34.29235077 | 999.6715 | -2363.277 | 2408.716
1692 | 34.31265259 | 999.6787 | -2364.89 | 2408.794
1693 | 34.33296204 | 999.7354126 | -2366.056 | 2409.086
1694 | 34.35326385 | 999.7904 | -2367.475 | 2409.28125
1695 | 34.37355042 | 999.827 | -2368.787 | 2410.134
1696 | 34.39385605 | 999.8342 | -2370.211 | 2409.98
1697 | 34.41415787 | 999.7698 | -2371.984 | 2409.395
1698 | 34.43445206 | 999.8137 | -2373.35 | 2409.728
1699 | 34.45475006 | 999.8944 | -2374.351 | 2411.155
1700 | 34.47505951 | 999.8102 | -2376.484 | 2410.178
1701 | 34.49534988 | 999.7368 | -2378.181 | 2410.009
1702 | 34.51565552 | 999.7914 | -2379.403 | 2410.86
1703 | 34.53594971 | 999.8108 | -2380.951 | 2411.428
1704 | 34.55625916 | 999.8062 | -2382.807 | 2411.083
1705 | 34.57655716 | 999.9066 | -2383.861 | 2413.022
1706 | 34.59685898 | 999.8702 | -2385.662 | 2412.869
1707 | 34.61715698 | 999.8804 | -2386.955 | 2413.73
1708 | 34.6374588 | 999.7489 | -2388.915 | 2412.136
1709 | 34.65774918 | 999.7995 | -2390.222 | 2413.242
1710 | 34.67806244 | 999.7989 | -2391.826 | 2412.774
1711 | 34.69835281 | 999.7463 | -2393.445 | 2412.704
1712 | 34.71865845 | 999.6252 | -2395.622 | 2411.452
1713 | 34.73896027 | 999.7174 | -2396.616 | 2412.063
1714 | 34.75925446 | 999.7095 | -2398.286 | 2411.989
1715 | 34.77954865 | 999.7737 | -2399.4 | 2412.903
1716 | 34.79986191 | 999.8164 | -2400.783 | 2413.512
1717 | 34.82014847 | 999.6888 | -2402.895 | 2412.232
1718 | 34.8404541 | 999.7426 | -2404.029 | 2413.787
1719 | 34.86075211 | 999.7609 | -2405.517 | 2414.102
1720 | 34.88106155 | 999.7906 | -2407.15 | 2414.311
1721 | 34.90135956 | 999.8104 | -2408.696 | 2414.692
1722 | 34.92165756 | 999.737 | -2410.551 | 2413.741
1723 | 34.94195938 | 999.7573 | -2411.788 | 2414.793
1724 | 34.96225739 | 999.667 | -2413.986 | 2413.568
1725 | 34.98255157 | 999.745 | -2415.177 | 2414.678
1726 | 35.00286102 | 999.7281 | -2416.52 | 2414.937
1727 | 35.0231514 | 999.6995 | -2418.331 | 2414.145
1728 | 35.04345322 | 999.7667 | -2419.63 | 2415.304
1729 | 35.06375122 | 999.7427 | -2421.228 | 2415.835
1730 | 35.08404922 | 999.6055 | -2423.301 | 2414.744
1731 | 35.10435867 | 999.6006 | -2424.683 | 2414.981
1732 | 35.12465668 | 999.7354 | -2425.696 | 2416.102
1733 | 35.1449585 | 999.8251 | -2427.012 | 2417.331
1734 | 35.16525269 | 999.9717 | -2428.622 | 2416.705
1735 | 35.18555069 | 1000.484 | -2430.153 | 2417.01
1736 | 35.20584869 | 1000.964 | -2431.631 | 2416.732
1737 | 35.22615433 | 1001.128 | -2433.075 | 2416.306
1738 | 35.24645996 | 1000.996 | -2434.495 | 2415.299
1739 | 35.26675797 | 1000.545 | -2436.632 | 2412.941
1740 | 35.28705978 | 1000.244 | -2437.599 | 2414.26
1741 | 35.30735397 | 999.9223 | -2438.793 | 2415.381
1742 | 35.32765961 | 999.5694 | -2439.955 | 2416.85
1743 | 35.34794998 | 999.2312 | -2442.012 | 2417.348
1744 | 35.36825562 | 999.0399 | -2443.383 | 2419.608
1745 | 35.38855743 | 998.9124 | -2444.663 | 2423.041
1746 | 35.40886307 | 998.7928 | -2446.158 | 2426.535
1747 | 35.42915726 | 998.6785 | -2448.161 | 2429.105
1748 | 35.44946289 | 998.6714 | -2450.046 | 2431.3
1749 | 35.46975327 | 998.7013 | -2451.486 | 2434.691
1750 | 35.49006271 | 998.7906 | -2453.087 | 2437.433
1751 | 35.5103569 | 998.8329 | -2455.344 | 2438.298
1752 | 35.53066254 | 999.2064209 | -2455.659 | 2443.693
1753 | 35.5509491 | 999.3343 | -2457.151 | 2444.88
1754 | 35.57125473 | 999.5061 | -2458.695 | 2446.635
1755 | 35.59154892 | 999.5518 | -2460.456 | 2446.601
1756 | 35.61185074 | 999.6685 | -2461.997 | 2446.819
1757 | 35.63215256 | 999.7291 | -2463.665 | 2446.482
1758 | 35.65245438 | 999.7867 | -2465.235 | 2445.535
1759 | 35.67274857 | 999.8770752 | -2466.739 | 2444.181
1760 | 35.6930542 | 999.9894 | -2468.2 | 2443.037
1761 | 35.7133522 | 1000.064 | -2469.632 | 2441.552
1762 | 35.73365402 | 1000.148 | -2470.952 | 2440.321
1763 | 35.75395584 | 1000.153 | -2472.749 | 2438.054
1764 | 35.77425766 | 1000.156 | -2474.037 | 2436.785
1765 | 35.79455948 | 1000.123 | -2475.538 | 2435.215
1766 | 35.8148613 | 999.9456 | -2477.911 | 2432.483
1767 | 35.83515167 | 1000.052 | -2479.036 | 2433.07
1768 | 35.85545731 | 1000.106 | -2480.152 | 2434.184
1769 | 35.87575912 | 1000.004 | -2481.994 | 2433.482
1770 | 35.89605331 | 999.9526 | -2483.681 | 2433.013
1771 | 35.91635895 | 1000.04 | -2484.805 | 2434.628
1772 | 35.93665314 | 1000.046 | -2486.562 | 2435.946
1773 | 35.95695114 | 1000.24 | -2487.458 | 2438.752
1774 | 35.97726059 | 1000.318 | -2488.697 | 2440.623
1775 | 35.99755096 | 1000.197 | -2490.255 | 2441.629
1776 | 36.01785278 | 1000.116 | -2491.843 | 2442.299
1777 | 36.0381546 | 999.993 | -2494 | 2441.783
1778 | 36.05846024 | 999.9802 | -2495.439 | 2443.366
1779 | 36.07875061 | 999.9369 | -2497.222 | 2443.217
1780 | 36.09906387 | 999.9774 | -2498.502 | 2444.803
1781 | 36.11935806 | 999.9006 | -2500.179 | 2444.416
1782 | 36.13965607 | 999.8840332 | -2501.298 | 2446.085
1783 | 36.15995789 | 999.873 | -2502.684 | 2446.475
1784 | 36.1802597 | 999.7794 | -2504.616 | 2445.289
1785 | 36.20055008 | 999.8206 | -2505.446 | 2446.667
1786 | 36.2208519 | 999.7439 | -2507.189 | 2446.14
1787 | 36.24115753 | 999.6928 | -2508.901 | 2445.307
1788 | 36.26145935 | 999.5723 | -2510.775 | 2444.27
1789 | 36.28175354 | 999.475 | -2512.481 | 2443.337
1790 | 36.30205917 | 999.5138 | -2513.894 | 2443.92
1791 | 36.32234955 | 999.5745 | -2515.294 | 2444.791
1792 | 36.34265137 | 999.5456 | -2516.776 | 2445.13
1793 | 36.36295319 | 999.6473999 | -2517.764 | 2446.802
1794 | 36.38325119 | 999.5771 | -2519.614 | 2446.712
1795 | 36.40356064 | 999.6685 | -2520.755 | 2448.338
1796 | 36.42385483 | 999.643 | -2522.431 | 2448.941
1797 | 36.44415665 | 999.747 | -2523.549 | 2450.546875
1798 | 36.46445084 | 999.5051 | -2525.942 | 2448.968
1799 | 36.48475647 | 999.5341 | -2527.354 | 2450.324
1800 | 36.5050621 | 999.6403 | -2528.387 | 2452.433
1801 | 36.52535248 | 999.5725708 | -2530.267 | 2452.634
1802 | 36.5456543 | 999.6309 | -2531.794 | 2453.491
1803 | 36.56595993 | 999.6523 | -2533.087 | 2454.303
1804 | 36.58626175 | 999.6493 | -2534.681 | 2454.604
1805 | 36.60655212 | 999.6647 | -2536.202 | 2454.804
1806 | 36.62685394 | 999.6749 | -2537.765 | 2454.9375
1807 | 36.64715958 | 999.6818 | -2539.265 | 2455.027
1808 | 36.66745377 | 999.6517 | -2540.90625 | 2454.363
1809 | 36.6877594 | 999.7182 | -2542.092 | 2455.125
1810 | 36.7080574 | 999.6936 | -2543.889 | 2453.706
1811 | 36.72835159 | 999.6772 | -2545.179 | 2453.242
1812 | 36.7486496 | 999.6492 | -2546.771 | 2453.174
1813 | 36.76896286 | 999.6304 | -2548.291 | 2452.646
1814 | 36.78925323 | 999.6692 | -2549.487 | 2452.776
1815 | 36.80955124 | 999.7300415 | -2550.742 | 2452.622
1816 | 36.82985306 | 999.7355957 | -2552.128 | 2452.76
1817 | 36.85016251 | 999.8436 | -2553.236 | 2453.575
1818 | 36.87046051 | 999.8809 | -2554.706 | 2453.877
1819 | 36.89075089 | 999.8541 | -2556.602 | 2453.356
1820 | 36.91106796 | 999.8362 | -2558.599 | 2452.768
1821 | 36.93135071 | 999.8243 | -2560.113 | 2452.857
1822 | 36.95165253 | 999.8855 | -2561.397 | 2453.64
1823 | 36.97195435 | 999.9089 | -2562.894 | 2454.161
1824 | 36.99224854 | 999.8727 | -2564.716 | 2454.268
1825 | 37.01255035 | 999.8832 | -2566.022 | 2454.58
1826 | 37.03285599 | 999.9592 | -2567.26 | 2455.752
1827 | 37.05315781 | 999.9753418 | -2568.908 | 2456.533
1828 | 37.07345963 | 999.9346 | -2570.465 | 2456.572
1829 | 37.09375763 | 999.9589 | -2571.687 | 2457.321
1830 | 37.11405945 | 999.7334 | -2573.691 | 2455.893
1831 | 37.13434982 | 999.7556 | -2575.302 | 2455.423
1832 | 37.15466309 | 999.909 | -2576.284 | 2456.795
1833 | 37.17494965 | 999.8903 | -2578.129 | 2456.265
1834 | 37.19526291 | 999.9467 | -2579.36 | 2457.116
1835 | 37.21554947 | 999.9324 | -2581.095 | 2456.238
1836 | 37.23585129 | 999.9921 | -2582.71 | 2455.653
1837 | 37.25615311 | 1000.032 | -2584.245 | 2454.781
1838 | 37.27646255 | 1000.162 | -2585.268 | 2455.645
1839 | 37.29675674 | 1000.18 | -2586.682 | 2454.534
1840 | 37.31705475 | 1000.122 | -2588.632 | 2453.553
1841 | 37.33735657 | 1000.171 | -2589.658 | 2454.826
1842 | 37.35765076 | 1000.047 | -2591.348 | 2454.712
1843 | 37.37794876 | 1000.034 | -2592.476 | 2456.081
1844 | 37.39825439 | 999.9387207 | -2594.143 | 2456.511
1845 | 37.41855621 | 999.8928 | -2595.712 | 2457.04
1846 | 37.43885422 | 999.8967 | -2596.758 | 2458.355
1847 | 37.45915222 | 999.8302002 | -2598.005 | 2459.955
1848 | 37.47945023 | 999.6649 | -2600.118 | 2460.058
1849 | 37.49975586 | 999.6585083 | -2601.527 | 2461.332
1850 | 37.52005005 | 999.6371 | -2603.015 | 2462.421
1851 | 37.5403595 | 999.6228 | -2604.282 | 2464.111
1852 | 37.56065369 | 999.578125 | -2605.951 | 2464.997
1853 | 37.58097076 | 999.8077 | -2606.423 | 2468.238
1854 | 37.60124969 | 999.6843 | -2608.477 | 2467.748
1855 | 37.62155914 | 999.6542 | -2610.578 | 2466.699
1856 | 37.64185333 | 999.7376709 | -2611.98 | 2467.927
1857 | 37.66215515 | 999.7239 | -2613.738 | 2467.3
1858 | 37.68245316 | 999.6978 | -2615.734 | 2466.4
1859 | 37.70275116 | 999.7842 | -2616.882 | 2467.487
1860 | 37.72304916 | 999.7379 | -2618.379 | 2467.248
1861 | 37.74335861 | 999.8458 | -2619.561 | 2469.015
1862 | 37.76364899 | 999.7964 | -2620.99 | 2468.508
1863 | 37.78395844 | 999.7289 | -2622.674 | 2467.928
1864 | 37.80424881 | 999.684 | -2624.255 | 2468.264
1865 | 37.82455826 | 999.6888 | -2625.584 | 2468.73
1866 | 37.84485626 | 999.6052 | -2627.477 | 2467.594
1867 | 37.86515427 | 999.6537 | -2628.739 | 2467.801
1868 | 37.8854599 | 999.599 | -2630.863 | 2466.493
1869 | 37.9057579 | 999.6148 | -2632.278 | 2466.826
1870 | 37.92605209 | 999.729 | -2633.222 | 2468.493
1871 | 37.94635391 | 999.8221 | -2634.858 | 2468.882
1872 | 37.96665573 | 999.8501 | -2636.223 | 2470.105
1873 | 37.98695374 | 999.7648 | -2638.049 | 2469.475
1874 | 38.00725937 | 999.725 | -2639.358 | 2470.26
1875 | 38.02755737 | 999.5778 | -2641.238 | 2470.06
1876 | 38.04785538 | 999.5835 | -2642.491 | 2471.613
1877 | 38.06814957 | 999.8118 | -2642.777 | 2475.54
1878 | 38.0884552 | 999.791 | -2644.342 | 2475.266
1879 | 38.10875702 | 999.7083 | -2646.391 | 2474.361
1880 | 38.12905502 | 999.7053 | -2648.124 | 2474.721
1881 | 38.14936066 | 999.6855 | -2649.829 | 2474.239
1882 | 38.16965866 | 999.8104 | -2650.965 | 2474.64
1883 | 38.18995667 | 999.8763 | -2652.639 | 2473.944
1884 | 38.21025467 | 999.7996 | -2654.67 | 2471.552
1885 | 38.23055267 | 999.9214 | -2655.749 | 2472.608
1886 | 38.25085068 | 999.968 | -2656.743 | 2473.552
1887 | 38.27114868 | 999.8605 | -2658.596 | 2472.255
1888 | 38.29146194 | 999.8237915 | -2660.381 | 2471.39
1889 | 38.3117485 | 999.8165 | -2661.754 | 2471.536
1890 | 38.33205414 | 999.8979 | -2662.487 | 2472.838
1891 | 38.35235214 | 999.9005 | -2664.165 | 2472.742
1892 | 38.37266159 | 1000.006 | -2665.467 | 2473.883
1893 | 38.39296341 | 999.9378 | -2667.068 | 2473.921
1894 | 38.41326141 | 999.944 | -2668.684 | 2474.187
1895 | 38.4335556 | 1000 | -2669.762 | 2475.569
1896 | 38.45385742 | 999.8651 | -2671.762 | 2474.322
1897 | 38.47415924 | 999.7748 | -2673.462 | 2474.455
1898 | 38.49445343 | 999.7662 | -2674.32 | 2476.952
1899 | 38.51475143 | 999.7266 | -2675.717 | 2477.894
1900 | 38.53506088 | 999.7 | -2677.197 | 2479.245
1901 | 38.55535889 | 999.7341 | -2678.184 | 2481.591
1902 | 38.57566071 | 999.705 | -2680.215 | 2481.228
1903 | 38.59595871 | 999.6858 | -2681.752 | 2482.19
1904 | 38.61626053 | 999.6556 | -2683.143 | 2482.832
1905 | 38.63655472 | 999.5317 | -2684.712 | 2482.778
1906 | 38.65685272 | 999.5529 | -2685.849 | 2483.946
1907 | 38.67715454 | 999.6361084 | -2687.15625 | 2485.689
1908 | 38.69746017 | 999.5705 | -2689.035 | 2485.405
1909 | 38.71775055 | 999.6305542 | -2690.379 | 2486.18
1910 | 38.73805618 | 999.7225 | -2691.733 | 2486.696
1911 | 38.758358 | 999.6972 | -2693.368 | 2485.595
1912 | 38.77865219 | 999.6287 | -2694.824 | 2485.824
1913 | 38.79895782 | 999.5311 | -2696.436 | 2485.495
1914 | 38.81925583 | 999.5003 | -2697.603 | 2486.481
1915 | 38.83955002 | 999.3934 | -2699.296 | 2486.656
1916 | 38.85985565 | 999.4432373 | -2700.516 | 2487.495
1917 | 38.88014984 | 999.4594 | -2702.062 | 2488.055
1918 | 38.90045929 | 999.4701 | -2703.733 | 2487.705
1919 | 38.92076492 | 999.5464 | -2705.031 | 2487.713
1920 | 38.9410553 | 999.5801 | -2706.628 | 2487.237
1921 | 38.96136093 | 999.7236 | -2707.876 | 2488.364
1922 | 38.98165131 | 999.6807 | -2710.082 | 2486.225
1923 | 39.00194931 | 999.7728 | -2711.186 | 2487.208
1924 | 39.02226257 | 999.8864 | -2712.38 | 2487.141
1925 | 39.04255676 | 999.9794 | -2713.542 | 2488.06
1926 | 39.06285477 | 1000.007 | -2715.324 | 2486.745
1927 | 39.08315659 | 1000.025 | -2716.97 | 2485.627
1928 | 39.10346222 | 1000.055 | -2718.067 | 2486.328
1929 | 39.12374878 | 1000.247 | -2718.798 | 2488.722
1930 | 39.14405441 | 1000.186 | -2720.385 | 2488.15
1931 | 39.16435623 | 1000.144 | -2721.992 | 2487.287
1932 | 39.18465424 | 999.9957 | -2724.253 | 2485.507
1933 | 39.20495987 | 999.9658 | -2725.67 | 2485.284
1934 | 39.22525406 | 999.859375 | -2727.804 | 2484.172
1935 | 39.24555206 | 999.8577 | -2729.044 | 2484.153
1936 | 39.26585388 | 999.8738 | -2730.42 | 2484.14
1937 | 39.28615952 | 999.8673 | -2731.795 | 2484.614
1938 | 39.3064537 | 999.8456 | -2733.353 | 2484.448
1939 | 39.32675171 | 999.7795 | -2734.849 | 2483.855
1940 | 39.34705734 | 999.7871 | -2736.213 | 2483.942
1941 | 39.36735153 | 999.8272 | -2737.305 | 2484.963
1942 | 39.38765717 | 999.7844 | -2739.132 | 2484.439
1943 | 39.40795898 | 999.8078 | -2740.716 | 2484.813
1944 | 39.42825699 | 999.8062 | -2742.138 | 2484.822
1945 | 39.44855881 | 999.8398 | -2743.544 | 2484.827
1946 | 39.46886063 | 999.7758 | -2745.214 | 2484.59
1947 | 39.489151 | 999.7504 | -2746.602 | 2484.672
1948 | 39.50944901 | 999.7849 | -2747.985 | 2485.45
1949 | 39.52976227 | 999.7563 | -2749.731 | 2485.487
1950 | 39.55005264 | 999.772 | -2751.17 | 2485.993
1951 | 39.57036209 | 999.834 | -2752.221 | 2487.295
1952 | 39.59066391 | 999.7028 | -2754.57 | 2485.512
1953 | 39.6109581 | 999.7881 | -2755.311 | 2487.697
1954 | 39.63125992 | 999.793 | -2756.721 | 2488.189
1955 | 39.65155029 | 999.7446 | -2757.936 | 2488.759
1956 | 39.67185974 | 999.8852 | -2758.563 | 2490.583
1957 | 39.69215393 | 999.8582 | -2760.354 | 2490.355
1958 | 39.71245193 | 999.8746 | -2761.823 | 2490.202
1959 | 39.73275757 | 999.7817 | -2763.718 | 2488.896
1960 | 39.75305176 | 999.8235 | -2764.798 | 2489.711
1961 | 39.77334976 | 999.8513 | -2766.25 | 2490.014
1962 | 39.79366302 | 999.8356 | -2767.768 | 2489.975
1963 | 39.81394958 | 999.7731 | -2769.787 | 2488.985
1964 | 39.8342514 | 999.7139 | -2771.225 | 2488.566
1965 | 39.85455704 | 999.5534668 | -2773.282 | 2487.323
1966 | 39.87486267 | 999.7404 | -2774.104 | 2489.386
1967 | 39.89515305 | 999.7267 | -2775.567 | 2489.556
1968 | 39.91545105 | 999.5963 | -2777.55 | 2488.465
1969 | 39.93575668 | 999.5963 | -2779.055 | 2488.702
1970 | 39.95605469 | 999.6483 | -2780.425 | 2489.1
1971 | 39.97636414 | 999.6655 | -2781.43 | 2490.57
1972 | 39.99665451 | 999.5906 | -2783.839 | 2489.623
1973 | 40.0169487 | 999.6097 | -2785.079 | 2489.955
1974 | 40.03725052 | 999.6743 | -2786.364 | 2490.659
1975 | 40.05755615 | 999.7173 | -2787.495 | 2492.091
1976 | 40.07785034 | 999.7289 | -2788.89 | 2492.564
1977 | 40.0981636 | 999.8403 | -2790.003 | 2494.084
1978 | 40.11845779 | 999.8799 | -2791.203 | 2494.857
1979 | 40.13875198 | 999.8546 | -2792.827 | 2494.167
1980 | 40.15904999 | 999.8373 | -2794.184 | 2493.948
1981 | 40.17935181 | 999.7571 | -2795.913 | 2493.321
1982 | 40.19964981 | 999.7723 | -2797.249 | 2494.107
1983 | 40.21995926 | 999.783 | -2798.78 | 2493.667
1984 | 40.24024963 | 999.8075 | -2800.259 | 2493.856
1985 | 40.2605629 | 999.8581543 | -2801.245 | 2493.741
1986 | 40.28085327 | 999.7709 | -2803.276 | 2492.701
1987 | 40.30116272 | 999.5571 | -2805.545 | 2490.802
1988 | 40.32145309 | 999.6047 | -2806.966 | 2490.742
1989 | 40.3417511 | 999.792 | -2807.456 | 2492.628
1990 | 40.3620491 | 999.7962 | -2809.064 | 2492.923
1991 | 40.38235855 | 999.8333 | -2810.503 | 2493.36
1992 | 40.40265656 | 999.7543 | -2812.469 | 2492.446
1993 | 40.42295837 | 999.753479 | -2813.963 | 2491.837
1994 | 40.44326019 | 999.7877 | -2815.234 | 2492.636
1995 | 40.4635582 | 999.8105 | -2816.63 | 2493.41
1996 | 40.48386002 | 999.7395 | -2818.477 | 2492.48
1997 | 40.50415039 | 999.7957 | -2819.616 | 2493.787
1998 | 40.52445602 | 999.7639 | -2820.925 | 2494.659
1999 | 40.54475021 | 999.7426 | -2822.347 | 2494.999
2000 | 40.56505966 | 999.7631 | -2824.119 | 2494.744
2001 | 40.58535385 | 999.7767 | -2825.301 | 2495.296
2002 | 40.60565948 | 999.7341 | -2826.729 | 2495.424
2003 | 40.62594986 | 999.7921 | -2827.773 | 2496.473
2004 | 40.64625549 | 999.8137207 | -2828.835 | 2497.654
2005 | 40.66654968 | 999.8799 | -2829.818 | 2499.405
2006 | 40.68685532 | 999.8546 | -2831.572 | 2499.367
2007 | 40.70714951 | 999.7688 | -2833.108 | 2498.861
2008 | 40.72745895 | 999.6078 | -2835.322 | 2497.8
2009 | 40.74775696 | 999.6043 | -2836.798 | 2498.057
2010 | 40.76805496 | 999.6362 | -2838.056 | 2499.192
2011 | 40.78835678 | 999.6235 | -2839.262 | 2500.189
2012 | 40.80865097 | 999.6151 | -2840.798 | 2500.372
2013 | 40.82894897 | 999.6956 | -2841.822 | 2500.976
2014 | 40.84926224 | 999.6628 | -2843.604 | 2500.174
2015 | 40.8695488 | 999.7966 | -2844.608 | 2501.085
2016 | 40.88985062 | 999.6263 | -2847.017 | 2499.283
2017 | 40.91015625 | 999.6509 | -2848.349 | 2499.768
2018 | 40.93046188 | 999.7366 | -2849.603 | 2500.573
2019 | 40.95075226 | 999.8456 | -2850.164 | 2502.315
2020 | 40.97105408 | 999.8322 | -2851.82 | 2501.789
2021 | 40.99135971 | 999.8578 | -2853.29 | 2502.403
2022 | 41.01165771 | 999.9439 | -2854.545 | 2503.293
2023 | 41.0319519 | 999.915 | -2855.84 | 2503.887
2024 | 41.05225372 | 999.7399292 | -2858.076 | 2501.633
2025 | 41.07255936 | 999.8136 | -2859.292 | 2503.021
2026 | 41.09284973 | 999.7759 | -2860.652 | 2503.224
2027 | 41.11315155 | 999.7682 | -2862.108 | 2503.6
2028 | 41.13345718 | 999.6591 | -2863.903 | 2502.887
2029 | 41.15375137 | 999.6388 | -2865.649 | 2501.93
2030 | 41.17404938 | 999.5389 | -2867.82 | 2500.328
2031 | 41.19435883 | 999.6447 | -2868.81 | 2500.947
2032 | 41.21465683 | 999.7155 | -2870.019 | 2502.082
2033 | 41.23495102 | 999.7281 | -2871.466 | 2502.357
2034 | 41.25524902 | 999.9786377 | -2871.973 | 2505.913
2035 | 41.27556229 | 999.9897 | -2873.501 | 2505.875
2036 | 41.29584885 | 999.9281 | -2874.978 | 2505.608
2037 | 41.31615448 | 999.7834 | -2876.603 | 2504.708
2038 | 41.33645248 | 999.7213 | -2878.419 | 2503.866
2039 | 41.3567543 | 999.8185 | -2879.447 | 2504.992
2040 | 41.37704849 | 999.9355 | -2880.315 | 2507.188
2041 | 41.39735031 | 999.9094 | -2881.992 | 2506.966
2042 | 41.41766357 | 999.7532959 | -2883.935 | 2505.854
2043 | 41.43795013 | 999.753479 | -2885.321 | 2506.076
2044 | 41.45825577 | 999.7189 | -2887.161 | 2505.501
2045 | 41.47855759 | 999.8515 | -2887.747 | 2507.046
2046 | 41.49885559 | 999.7844 | -2889.419 | 2506.148
2047 | 41.51915741 | 999.7219 | -2890.718 | 2506.272
2048 | 41.53945923 | 999.6462 | -2892.773 | 2504.909
2049 | 41.55975723 | 999.6476 | -2894.235 | 2505.206
2050 | 41.58005524 | 999.7177 | -2895.484375 | 2506.126
2051 | 41.60036469 | 999.7294 | -2896.684 | 2507.221
2052 | 41.62065887 | 999.7548 | -2897.849 | 2508.192
2053 | 41.64095688 | 999.7024 | -2899.725 | 2507.153
2054 | 41.6612587 | 999.7195 | -2901.067 | 2508.147
2055 | 41.68156052 | 999.7137 | -2902.328125 | 2509.05
2056 | 41.70185089 | 999.7443 | -2903.627 | 2509.653
2057 | 41.72215652 | 999.6434 | -2905.957 | 2508.127
2058 | 41.74246216 | 999.7144165 | -2906.779 | 2509.76
2059 | 41.76274872 | 999.7624 | -2908.059 | 2510.366
2060 | 41.78305817 | 999.6211 | -2910.194 | 2509.325
2061 | 41.8033638 | 999.7173 | -2911.343 | 2510.8
2062 | 41.82365417 | 999.7814 | -2912.841 | 2511.06
2063 | 41.84395599 | 999.8242 | -2913.748 | 2511.715
2064 | 41.86426163 | 999.8007 | -2915.543 | 2511.188
2065 | 41.884552 | 999.8022 | -2916.832 | 2511.078
2066 | 41.90485382 | 999.7864 | -2918.24 | 2511.004
2067 | 41.92515945 | 999.8103 | -2919.545 | 2511.196
2068 | 41.94545746 | 999.7394 | -2921.239 | 2509.878
2069 | 41.96575546 | 999.8135376 | -2922.186 | 2510.927
2070 | 41.98604965 | 999.8455 | -2923.366 | 2511.627
2071 | 42.00636292 | 999.7631 | -2925.618 | 2509.684
2072 | 42.02666092 | 999.7083 | -2927.485 | 2508.629
2073 | 42.04695129 | 999.7752 | -2928.364 | 2510.095
2074 | 42.0672493 | 999.7164917 | -2929.957 | 2510.349
2075 | 42.08755875 | 999.5735 | -2932.026 | 2509.314
2076 | 42.10785294 | 999.5821 | -2933.222 | 2509.346
2077 | 42.12815857 | 999.6221 | -2934.294 | 2510.332
2078 | 42.14845657 | 999.6836 | -2935.742 | 2510.748
2079 | 42.16875458 | 999.7246 | -2937.073 | 2511.025
2080 | 42.18906021 | 999.8554 | -2937.96 | 2512.174
2081 | 42.20935059 | 999.8563 | -2939.559 | 2512.458
2082 | 42.22965622 | 999.8918457 | -2940.717 | 2513.611
2083 | 42.24995041 | 999.8634 | -2942.129 | 2513.656
2084 | 42.27026367 | 999.7408 | -2944.17 | 2512.723
2085 | 42.29055786 | 999.8147 | -2945.255 | 2513.546875
2086 | 42.31085968 | 999.7598877 | -2946.895 | 2513.132
2087 | 42.33115768 | 999.7753 | -2948.262 | 2513.337
2088 | 42.35145569 | 999.751 | -2949.815 | 2513.233
2089 | 42.37175369 | 999.7175 | -2951.399 | 2512.923
2090 | 42.39205933 | 999.7126 | -2952.639 | 2513.68
2091 | 42.41235352 | 999.7611084 | -2953.832 | 2514.425
2092 | 42.43265915 | 999.7588 | -2955.084 | 2514.44
2093 | 42.45294952 | 999.8266 | -2956.46875 | 2514.451
2094 | 42.47326279 | 999.8546 | -2957.941 | 2514.458
2095 | 42.49355698 | 999.856 | -2959.198 | 2514.944
2096 | 42.5138588 | 999.7184 | -2961.408 | 2513.1
2097 | 42.5341568 | 999.7307 | -2962.791 | 2513.798
2098 | 42.55445862 | 999.6523 | -2964.353 | 2513.54
2099 | 42.57475662 | 999.6689 | -2965.395 | 2515.296
2100 | 42.59506226 | 999.7321167 | -2966.822 | 2515.503
2101 | 42.61534882 | 999.6357 | -2968.597 | 2513.954
2102 | 42.63565445 | 999.5715332 | -2970.421875 | 2512.921875
2103 | 42.65596008 | 999.6326 | -2971.455 | 2514.643
2104 | 42.67625427 | 999.7255 | -2972.602 | 2515.308
2105 | 42.69654846 | 999.7178 | -2974.099 | 2515.511
2106 | 42.7168541 | 999.8167 | -2975.005 | 2517.333
2107 | 42.73715973 | 999.7616 | -2976.708 | 2517.101
2108 | 42.75746155 | 999.7596 | -2978.027 | 2517.429
2109 | 42.77775574 | 999.7926 | -2978.997 | 2518.852
2110 | 42.79806137 | 999.7454834 | -2980.56 | 2518.115
2111 | 42.81835556 | 999.7312 | -2981.785 | 2518.586
2112 | 42.83866119 | 999.7909 | -2982.876 | 2519.865
2113 | 42.85895157 | 999.8482 | -2984.336 | 2519.512
2114 | 42.87924957 | 999.7306 | -2986.408 | 2518.313
2115 | 42.89955139 | 999.7213 | -2987.972 | 2518.478
2116 | 42.91985321 | 999.7151 | -2989.015 | 2519.311
2117 | 42.94016266 | 999.7286377 | -2990.26 | 2520.106
2118 | 42.96045303 | 999.6338 | -2992.097 | 2519.192
2119 | 42.98076248 | 999.6572 | -2993.596 | 2519.063
2120 | 43.00105667 | 999.6897 | -2994.962 | 2518.978
2121 | 43.02135849 | 999.7635 | -2996.148 | 2519.885
2122 | 43.04165649 | 999.6398 | -2998.311 | 2517.839
2123 | 43.06195068 | 999.7645 | -2998.93 | 2519.367
2124 | 43.0822525 | 999.7616 | -3000.074 | 2519.903
2125 | 43.10255814 | 999.7598 | -3001.661 | 2519.296875
2126 | 43.12285995 | 999.7407 | -3003.452 | 2518.652
2127 | 43.14315033 | 999.6935 | -3005.012 | 2517.981
2128 | 43.16345978 | 999.8003 | -3006.235 | 2518.979
2129 | 43.18375778 | 999.8373 | -3007.6 | 2519.645
2130 | 43.20406342 | 999.8446 | -3009.151 | 2519.847
2131 | 43.22434998 | 999.8838501 | -3010.459 | 2520.464
2132 | 43.24466324 | 999.9101 | -3011.423 | 2521.839
2133 | 43.26495361 | 999.8066 | -3013.073 | 2521.311
2134 | 43.28525925 | 999.6682 | -3015.088 | 2519.753
2135 | 43.30555344 | 999.5934 | -3017.073 | 2519.679
2136 | 43.32585907 | 999.6645 | -3018.304 | 2520.593
2137 | 43.34614944 | 999.7468 | -3019.492 | 2521.443
2138 | 43.36645508 | 999.7844 | -3020.741 | 2521.528
2139 | 43.3867569 | 999.7232666 | -3022.215 | 2521.103
2140 | 43.40705109 | 999.7513 | -3023.747 | 2521.302
2141 | 43.42735291 | 999.7871 | -3024.768 | 2521.916
2142 | 43.44765854 | 999.7419 | -3026.09 | 2521.603
2143 | 43.46795273 | 999.7294 | -3027.612 | 2521.394
2144 | 43.48825455 | 999.6865 | -3029.268 | 2520.772
2145 | 43.508564 | 999.727 | -3030.28 | 2520.84
2146 | 43.52885437 | 999.7712 | -3031.413 | 2521.367
2147 | 43.54914856 | 999.8180542 | -3032.625 | 2521.71875
2148 | 43.56945419 | 999.6934 | -3034.716 | 2519.544
2149 | 43.5897522 | 999.6623 | -3036.109375 | 2519.298
2150 | 43.61005402 | 999.5898 | -3037.588 | 2519.857
2151 | 43.63035583 | 999.5933 | -3038.665 | 2520.953
2152 | 43.65066147 | 999.665 | -3039.75 | 2522.888
2153 | 43.67095184 | 999.5399 | -3041.663 | 2522.491
2154 | 43.69125748 | 999.4736 | -3043.396 | 2522.709
2155 | 43.7115593 | 999.516 | -3044.46 | 2524.3
2156 | 43.73184967 | 999.5789 | -3045.353 | 2525.842
2157 | 43.7521553 | 999.4824 | -3047.321 | 2525.183
2158 | 43.77244949 | 999.4528 | -3049.091 | 2524.503
2159 | 43.79275131 | 999.6057 | -3049.905 | 2526.459
2160 | 43.81305313 | 999.6906 | -3051.271 | 2527.041
2161 | 43.83335876 | 999.7473 | -3052.549 | 2527.428
2162 | 43.85366058 | 999.7156 | -3054.407 | 2526.482
2163 | 43.87395096 | 999.6945 | -3056.013 | 2525.61
2164 | 43.89426422 | 999.7322 | -3057.449 | 2525.029
2165 | 43.91455841 | 999.6364 | -3059.231 | 2524.16
2166 | 43.93486023 | 999.6937 | -3060.51 | 2524.544
2167 | 43.95515442 | 999.7143 | -3061.363 | 2525.523
2168 | 43.97546005 | 999.7108 | -3062.756 | 2525.212
2169 | 43.99575806 | 999.6742 | -3064.6 | 2524.281
2170 | 44.01606369 | 999.6843 | -3065.555 | 2524.625
2171 | 44.03635406 | 999.691 | -3066.832 | 2525.336
2172 | 44.05665207 | 999.7477417 | -3068.05 | 2525.569
2173 | 44.0769577 | 999.6122 | -3069.594 | 2524.52
2174 | 44.09725189 | 999.6774 | -3070.624 | 2525.989
2175 | 44.1175499 | 999.7208252 | -3071.768 | 2526.486
2176 | 44.13785553 | 999.6809082 | -3073.721 | 2525.613
2177 | 44.15814972 | 999.7407 | -3074.932 | 2526.476
2178 | 44.17845154 | 999.7631 | -3076.288 | 2527.293
2179 | 44.19875717 | 999.7089 | -3078.108 | 2526.633
2180 | 44.21905518 | 999.7073 | -3079.504 | 2527.15625
2181 | 44.23935699 | 999.7236 | -3080.802 | 2527.746
2182 | 44.25966263 | 999.7693 | -3081.849 | 2528.621
2183 | 44.279953 | 999.765 | -3083.281 | 2528.964
2184 | 44.30025101 | 999.7276001 | -3085.15 | 2528.228
2185 | 44.32055283 | 999.8757 | -3086.03 | 2529.90625
2186 | 44.34085083 | 999.7671 | -3087.99 | 2528.375
2187 | 44.36114883 | 999.7464 | -3089.572 | 2528.077
2188 | 44.38145447 | 999.7673 | -3090.535 | 2528.119
2189 | 44.4017601 | 999.6776 | -3092.184 | 2526.943
2190 | 44.42206192 | 999.7562 | -3093.192 | 2529.049
2191 | 44.44234848 | 999.6525 | -3094.871 | 2527.563
2192 | 44.4626503 | 999.722 | -3095.99 | 2528.981
2193 | 44.48295593 | 999.7857 | -3097.011 | 2529.444
2194 | 44.50325012 | 999.7417 | -3098.699 | 2529.271
2195 | 44.52355957 | 999.678 | -3100.099 | 2529.397
2196 | 44.54384995 | 999.6525 | -3101.582 | 2529.24
2197 | 44.56415939 | 999.6356 | -3102.845 | 2529.858
2198 | 44.58445358 | 999.6416 | -3104.511 | 2530.27
2199 | 44.60475922 | 999.6456 | -3105.988 | 2530.304
2200 | 44.62505341 | 999.7865 | -3106.972 | 2532.013
2201 | 44.64535141 | 999.7423 | -3108.544 | 2530.743
2202 | 44.66565323 | 999.6956 | -3110.417 | 2529.896
2203 | 44.68595123 | 999.6817 | -3111.939 | 2530.296
2204 | 44.70626068 | 999.7933 | -3113.046 | 2531.766
2205 | 44.72655487 | 999.9368 | -3113.967 | 2532.506
2206 | 44.74685287 | 999.8944 | -3115.588 | 2531.794
2207 | 44.76715851 | 1000.022 | -3116.211 | 2533.489
2208 | 44.7874527 | 999.9159 | -3118 | 2532.209
2209 | 44.80775452 | 999.8977 | -3119.742 | 2531.355
2210 | 44.82806396 | 999.868 | -3121.269 | 2531.268
2211 | 44.84835434 | 999.8828 | -3122.562 | 2531.21
2212 | 44.86864853 | 999.7892 | -3124.156 | 2530.449
2213 | 44.88895035 | 999.7614 | -3125.403 | 2530.664
2214 | 44.90925598 | 999.6219 | -3127.057 | 2530.566
2215 | 44.92955017 | 999.6151123 | -3128.34375 | 2531.224
2216 | 44.94985199 | 999.6279 | -3129.385 | 2532.626
2217 | 44.97016144 | 999.6884 | -3130.353 | 2534.043
2218 | 44.99045181 | 999.7286 | -3131.182 | 2536.192
2219 | 45.01076126 | 999.6173 | -3132.925 | 2536.42
2220 | 45.03106308 | 999.5602 | -3134.361 | 2537.295
2221 | 45.05135345 | 999.5051 | -3136.051 | 2538.119
2222 | 45.07165527 | 999.6237 | -3136.812 | 2539.632
2223 | 45.09196091 | 999.6855 | -3137.868 | 2540.4
2224 | 45.11226273 | 999.5712 | -3139.854 | 2539.466
2225 | 45.13255692 | 999.6161499 | -3141.178 | 2539.808
2226 | 45.1528511 | 999.6286 | -3142.611 | 2540.276
2227 | 45.17315674 | 999.6545 | -3143.932 | 2540.829
2228 | 45.19346237 | 999.7064209 | -3145.545 | 2540.716
2229 | 45.21375656 | 999.7064209 | -3147.261 | 2539.918
2230 | 45.23406219 | 999.7409 | -3148.314 | 2540.35
2231 | 45.2543602 | 999.8157959 | -3149.473 | 2540.878
2232 | 45.2746582 | 999.6927 | -3151.162 | 2539.303
2233 | 45.29496002 | 999.5416 | -3153.753 | 2536.085
2234 | 45.31526184 | 999.5964 | -3154.931 | 2536.831
2235 | 45.33555222 | 999.6504 | -3155.716 | 2537.81
2236 | 45.35586166 | 999.7036 | -3156.972 | 2538.221
2237 | 45.37615585 | 999.8428 | -3157.901 | 2538.737
2238 | 45.39645386 | 999.8318 | -3159.344 | 2538.598
2239 | 45.41675949 | 999.8247 | -3160.673 | 2539.47
2240 | 45.43706131 | 999.7162 | -3162.474 | 2539.328125
2241 | 45.45735168 | 999.6783 | -3163.858 | 2538.993
2242 | 45.4776535 | 999.7224 | -3165.055 | 2539.492
2243 | 45.49795914 | 999.8036 | -3166.036 | 2541.27
2244 | 45.51826096 | 999.8235 | -3167.515 | 2541.492
2245 | 45.53855133 | 1000.096 | -3168.958 | 2541.881
2246 | 45.55885696 | 1000.588 | -3170.744 | 2541.176
2247 | 45.57915497 | 1000.899 | -3172.302 | 2540.225
2248 | 45.59944916 | 1000.968 | -3173.706 | 2538.868
2249 | 45.61975098 | 1000.876 | -3174.917 | 2538.927
2250 | 45.64005661 | 1000.677 | -3175.999 | 2538.725
2251 | 45.66035843 | 1000.284 | -3177.636 | 2538.109
2252 | 45.68066406 | 999.9185 | -3179.185 | 2538.18
2253 | 45.70096207 | 999.640625 | -3180.034 | 2540.155
2254 | 45.72125626 | 999.386 | -3181.059 | 2542.435
2255 | 45.74155045 | 999.078 | -3182.565 | 2543.955
2256 | 45.76185226 | 998.8036499 | -3184.302 | 2545.45
2257 | 45.7821579 | 998.6208 | -3185.735 | 2548.133
2258 | 45.8024559 | 998.7406 | -3186.416 | 2552.572
2259 | 45.82275009 | 998.7693 | -3187.418 | 2556.977
2260 | 45.84305573 | 998.7531 | -3189.003 | 2558.95
2261 | 45.86334991 | 998.8291626 | -3190.7 | 2561.47
2262 | 45.88365936 | 998.9838 | -3192.106 | 2564.595
2263 | 45.90396118 | 999.2077 | -3193.043 | 2567.643
2264 | 45.92425537 | 999.2875 | -3194.95 | 2568.229
2265 | 45.94455719 | 999.4102 | -3196.679 | 2568.378
2266 | 45.96485519 | 999.4919 | -3198.381 | 2568.237
2267 | 45.98514938 | 999.6152 | -3199.974 | 2568.143
2268 | 46.00546265 | 999.8186 | -3200.669 | 2569.044
2269 | 46.02574921 | 999.8504 | -3202.232 | 2567.958
2270 | 46.04606247 | 999.90625 | -3203.914 | 2566.03
2271 | 46.06635666 | 1000.099 | -3204.853 | 2566.431
2272 | 46.08665848 | 1000.175 | -3206.211 | 2565.252
2273 | 46.10695267 | 1000.261 | -3207.391 | 2563.262
2274 | 46.12725449 | 1000.319 | -3208.727 | 2561.213
2275 | 46.14755249 | 1000.322 | -3210.533 | 2558.16
2276 | 46.16785431 | 1000.359 | -3211.646 | 2556.607
2277 | 46.18815613 | 1000.315 | -3213.212 | 2554.848
2278 | 46.20845413 | 1000.285 | -3214.348 | 2553.676
2279 | 46.22875977 | 1000.266 | -3215.471 | 2552.895
2280 | 46.24905014 | 1000.252 | -3216.494 | 2553.096
2281 | 46.26935577 | 1000.226 | -3217.726 | 2553.713
2282 | 46.28965378 | 1000.122 | -3219.096 | 2553.642
2283 | 46.30995178 | 1000.053 | -3220.651 | 2553.354
2284 | 46.3302536 | 999.9553 | -3222.237 | 2554.125
2285 | 46.35055161 | 999.89 | -3223.294 | 2555.844
2286 | 46.37085342 | 999.8635 | -3224.457 | 2558.195
2287 | 46.39115906 | 999.8113 | -3225.598 | 2560.243
2288 | 46.41145325 | 999.7422 | -3227.458 | 2561.368
2289 | 46.43175888 | 999.6268 | -3229.247 | 2562.6
2290 | 46.45205688 | 999.6536 | -3230.531 | 2564.385
2291 | 46.47235489 | 999.6547 | -3231.845 | 2565.816
2292 | 46.49265289 | 999.6375 | -3233.27 | 2567.252
2293 | 46.5129509 | 999.678 | -3234.404 | 2568.691
2294 | 46.53325272 | 999.6535 | -3236.258 | 2567.723
2295 | 46.55356216 | 999.637146 | -3237.586 | 2568.041
2296 | 46.57385254 | 999.6957 | -3238.563 | 2569.217
2297 | 46.59415817 | 999.699646 | -3239.763 | 2568.555
2298 | 46.61446381 | 999.6677 | -3241.205 | 2568.114
2299 | 46.63475037 | 999.7331 | -3242.44 | 2568.061
2300 | 46.655056 | 999.6899 | -3244.088 | 2566.58
2301 | 46.67535019 | 999.6617 | -3245.644 | 2564.87
2302 | 46.69566345 | 999.6429 | -3247.048 | 2563.971
2303 | 46.71595764 | 999.6304 | -3248.533 | 2563.613
2304 | 46.73625565 | 999.7769165 | -3249.615 | 2564.096
2305 | 46.75654984 | 999.8057251 | -3250.977 | 2563.455
2306 | 46.77685165 | 999.8764 | -3252.251 | 2564.232
2307 | 46.79715729 | 999.889 | -3253.375 | 2564.51
2308 | 46.81745148 | 999.8288 | -3255.041 | 2564.694
2309 | 46.83775711 | 999.927 | -3256.151 | 2566.263
2310 | 46.85805893 | 999.8887 | -3257.715 | 2566.586
2311 | 46.8783493 | 999.9494 | -3259.032 | 2567.283
2312 | 46.89865112 | 1000.008 | -3260.277 | 2568.471
2313 | 46.91895294 | 1000.029 | -3261.473 | 2569.503
2314 | 46.93925858 | 1000.026 | -3262.636 | 2570.192
2315 | 46.95955276 | 1000.024 | -3263.87 | 2570.892
2316 | 46.97985458 | 999.9185 | -3265.791 | 2569.913
2317 | 47.00016022 | 999.8998 | -3267.072 | 2570.465
2318 | 47.02046204 | 999.8359 | -3268.566 | 2570.351
2319 | 47.04075623 | 999.7244873 | -3270.204 | 2569.552
2320 | 47.06105423 | 999.7537 | -3271.387 | 2568.538
2321 | 47.08135223 | 999.7731 | -3272.542 | 2563.766
2322 | 47.10165024 | 999.6821 | -3274.411 | 2556.489
2323 | 47.12195969 | 999.6911 | -3275.382 | 2551.15625
2324 | 47.14225006 | 999.6624 | -3276.853 | 2546.396
2325 | 47.16255951 | 999.7296 | -3278.017 | 2543.946
2326 | 47.1828537 | 999.7571 | -3279.16 | 2543.276
2327 | 47.20315552 | 999.7406 | -3280.562 | 2544.997
2328 | 47.22346115 | 999.8162 | -3281.68 | 2549.518
2329 | 47.24375153 | 999.7461 | -3283.158 | 2554.459
2330 | 47.26406097 | 999.7853 | -3284.327 | 2562.812
2331 | 47.28435898 | 1000.002 | -3284.831 | 2573.44
2332 | 47.30465698 | 999.8176 | -3287.09 | 2578.599
2333 | 47.32495499 | 999.7466 | -3289.145 | 2583.965
2334 | 47.34525681 | 999.8548584 | -3290.515 | 2590.674
2335 | 47.36555099 | 999.7885 | -3291.887 | 2595.388
2336 | 47.38585663 | 999.8137 | -3293.167 | 2599.012
2337 | 47.40616226 | 999.8479 | -3294.204 | 2601.428
2338 | 47.42644882 | 999.542 | -3297.184 | 2597.016
2339 | 47.44675446 | 999.5629 | -3298.438 | 2596.243
2340 | 47.46704865 | 999.5251 | -3299.641 | 2592.837
2341 | 47.48735809 | 999.69 | -3300.626 | 2589.602
2342 | 47.5076561 | 999.8171 | -3302.015 | 2584.555
2343 | 47.52795792 | 999.9708 | -3303.215 | 2580.226
2344 | 47.54825592 | 1000.005 | -3304.382 | 2574.69
2345 | 47.56855011 | 1000.01 | -3305.343 | 2568.831
2346 | 47.58885193 | 999.9438 | -3307.082 | 2562.516
2347 | 47.60915756 | 999.9694 | -3308.333 | 2557.824
2348 | 47.62945557 | 999.9515 | -3309.442 | 2554.455
2349 | 47.64974976 | 999.8533 | -3310.456 | 2551.969
2350 | 47.67006302 | 999.6149292 | -3312.048 | 2549.106
2351 | 47.69034958 | 999.4908 | -3313.292 | 2548.884
2352 | 47.71066284 | 999.4774 | -3314.396 | 2551.145
2353 | 47.73095322 | 999.52 | -3315.498 | 2555.062
2354 | 47.75126266 | 999.5485 | -3316.874 | 2559.119
2355 | 47.77155304 | 999.5847168 | -3317.7 | 2565.678
2356 | 47.79185867 | 999.6953125 | -3318.525 | 2572.701
2357 | 47.81214905 | 999.5962 | -3320.54 | 2576.66
2358 | 47.83245468 | 999.6683 | -3321.792 | 2581.949
2359 | 47.85275269 | 999.6473999 | -3323.267 | 2586.921
2360 | 47.87306213 | 999.6679 | -3324.708 | 2591.2
2361 | 47.89334869 | 999.8196 | -3325.944 | 2595.497
2362 | 47.91365814 | 999.8345 | -3327.867 | 2596.435
2363 | 47.93395996 | 999.8792 | -3329.24 | 2597.301
2364 | 47.95425034 | 999.892 | -3330.613 | 2596.192
2365 | 47.97455215 | 999.9521 | -3332.078125 | 2595.694
2366 | 47.99485397 | 999.975 | -3333.604 | 2592.952
2367 | 48.01515198 | 999.9037 | -3335.171 | 2589.679
2368 | 48.0354538 | 999.8045 | -3336.673 | 2585.088
2369 | 48.05575943 | 999.6348 | -3337.949 | 2581.304
2370 | 48.0760498 | 999.5732 | -3339.166 | 2577.095
2371 | 48.09635162 | 999.6703 | -3340.161 | 2574.289
2372 | 48.11665344 | 999.4067 | -3342.655 | 2567.36
2373 | 48.13695908 | 999.5593 | -3343.036 | 2566.835
2374 | 48.15725708 | 999.6093 | -3344.206 | 2564.317
2375 | 48.17756271 | 999.6254 | -3345.992 | 2561.434
2376 | 48.19785309 | 999.7573 | -3347.275 | 2560.958
2377 | 48.21815491 | 999.8278 | -3348.771 | 2560.399
2378 | 48.23845291 | 999.8231 | -3350.044 | 2560.268
2379 | 48.25875854 | 999.837 | -3351.35 | 2561.625
2380 | 48.27904892 | 999.881 | -3352.77 | 2563.976
2381 | 48.29935837 | 1000.031 | -3353.533 | 2569.157
2382 | 48.31965256 | 1000.097 | -3354.591 | 2572.611
2383 | 48.33995056 | 1000.089 | -3355.938 | 2575.877
2384 | 48.3602562 | 999.9976 | -3357.66 | 2577.814
2385 | 48.3805542 | 1000.023 | -3358.533 | 2582.478
2386 | 48.40086365 | 999.9702 | -3360.214 | 2584.383
2387 | 48.42115402 | 1000.039 | -3361.334 | 2586.857
2388 | 48.44145966 | 1000.067 | -3362.631 | 2587.543
2389 | 48.46175385 | 1000.121 | -3364.044 | 2588.482
2390 | 48.48205566 | 1000.088 | -3365.444 | 2587.904
2391 | 48.50235748 | 1000.031 | -3367.019 | 2586.313
2392 | 48.52265549 | 999.9237 | -3368.984 | 2584.049
2393 | 48.54294968 | 999.9044 | -3370.294 | 2582.78
2394 | 48.56325531 | 999.9954 | -3371.351 | 2581.452
2395 | 48.58355331 | 999.9175 | -3372.788 | 2579.121
2396 | 48.60386276 | 999.9006 | -3374.112 | 2577.326
2397 | 48.62414932 | 999.9407 | -3375.361 | 2575.407
2398 | 48.64445496 | 999.9154 | -3376.56 | 2572.682
2399 | 48.66475677 | 999.8297 | -3378.183 | 2570.143
2400 | 48.68506241 | 999.9109 | -3378.991 | 2570.136
2401 | 48.7053566 | 999.8268 | -3380.628 | 2568.446
2402 | 48.72566223 | 999.71875 | -3382.269 | 2567.318
2403 | 48.74596024 | 999.7679 | -3384.278 | 2565.362
2404 | 48.76625443 | 999.8177 | -3385.252 | 2565.986
2405 | 48.78656006 | 999.8513 | -3386.175 | 2567.606
2406 | 48.80686188 | 999.8041 | -3387.249 | 2570.372
2407 | 48.8271637 | 999.7385 | -3388.605 | 2572.698
2408 | 48.84745789 | 999.7637 | -3389.968 | 2575.213
2409 | 48.86775208 | 999.8152 | -3390.876 | 2579.539
2410 | 48.88806152 | 999.7633 | -3392.854 | 2581.701
2411 | 48.90835571 | 999.901 | -3393.533 | 2586.033
2412 | 48.92865372 | 999.9411 | -3394.718 | 2588.198
2413 | 48.94895935 | 999.9337 | -3396.423 | 2589.642
2414 | 48.96926117 | 999.8423 | -3397.651 | 2591.327
2415 | 48.98955917 | 999.8679 | -3398.47 | 2593.655
2416 | 49.00985336 | 999.8842 | -3399.749 | 2594.725
2417 | 49.03015137 | 999.9127 | -3401.242 | 2594.475
2418 | 49.05045319 | 999.8106 | -3403.245 | 2593.103
2419 | 49.070755 | 999.7603 | -3404.58 | 2592.671
2420 | 49.09105301 | 999.7786 | -3405.379 | 2592.864
2421 | 49.11135101 | 999.566 | -3407.376 | 2589.861
2422 | 49.13164902 | 999.5797 | -3408.616 | 2588.582
2423 | 49.15195084 | 999.5024 | -3410.267 | 2586.765625
2424 | 49.17225266 | 999.4855 | -3411.733 | 2584.832
2425 | 49.19255829 | 999.5947876 | -3412.62 | 2585.229
2426 | 49.21286011 | 999.6849 | -3413.577 | 2585.253
2427 | 49.23315811 | 999.6071167 | -3415.13 | 2583.824
2428 | 49.25344849 | 999.6589 | -3416.258 | 2584.075
2429 | 49.27376175 | 999.6759 | -3417.467 | 2584.243
2430 | 49.29405975 | 999.8257 | -3418.182 | 2587.728
2431 | 49.31435776 | 999.718 | -3420.215 | 2587.401
2432 | 49.33466339 | 999.7676 | -3421.387 | 2589.833
2433 | 49.35495758 | 999.8007 | -3422.535 | 2592.177
2434 | 49.3752594 | 999.6671 | -3424.124 | 2593.499
2435 | 49.3955574 | 999.4914 | -3425.458 | 2595.825
2436 | 49.41585159 | 999.392 | -3426.622 | 2597.617
2437 | 49.43617249 | 999.3602 | -3428.131 | 2599.294
2438 | 49.45645905 | 999.2005 | -3429.411 | 2600.412
2439 | 49.47674942 | 999.1628418 | -3430.906 | 2601.398
2440 | 49.49705505 | 999.1207 | -3432.635 | 2601.573
2441 | 49.51734924 | 999.4213 | -3434.245 | 2602.172
2442 | 49.53765488 | 999.5007 | -3435.776 | 2601.126
2443 | 49.55795288 | 999.6227 | -3437.347 | 2599.947
2444 | 49.57826233 | 999.8077 | -3438.119 | 2599.642
2445 | 49.59854889 | 999.9312 | -3439.092 | 2598.717
2446 | 49.61886215 | 999.9617 | -3441.022 | 2594.968
2447 | 49.63916016 | 1000.086 | -3442.125 | 2593.432
2448 | 49.65946198 | 1000.22 | -3443.136 | 2592.167
2449 | 49.67974854 | 1000.309 | -3444.268 | 2590.601
2450 | 49.70005798 | 1000.369 | -3445.48 | 2589.316
2451 | 49.72035217 | 1000.253479 | -3447.478 | 2586.051
2452 | 49.74065018 | 1000.176 | -3448.81 | 2584.114
2453 | 49.760952 | 1000.16 | -3450.065 | 2582.823
2454 | 49.78125 | 1000.045 | -3451.634 | 2581.963
2455 | 49.80155945 | 999.9852 | -3452.771 | 2581.389
2456 | 49.82184982 | 999.8076 | -3454.536 | 2580.525
2457 | 49.84215546 | 999.8447 | -3455.622 | 2581.394
2458 | 49.86244965 | 999.9043 | -3456.437 | 2582.937
2459 | 49.88275146 | 999.9266 | -3457.438 | 2584.448
2460 | 49.9030571 | 999.9588623 | -3458.38 | 2587.382
2461 | 49.92335129 | 999.842 | -3460.29 | 2588.134
2462 | 49.94364929 | 999.8503 | -3461.564 | 2590.803
2463 | 49.96395874 | 999.8558 | -3462.596 | 2593.065
2464 | 49.98424911 | 999.8073 | -3463.833 | 2594.813
2465 | 50.00455856 | 999.81 | -3465.116 | 2597.184
2466 | 50.02485275 | 999.8463 | -3465.971 | 2599.487
2467 | 50.04515076 | 999.8015 | -3467.457 | 2600.299
2468 | 50.06544876 | 999.8407 | -3469.179 | 2600.841
2469 | 50.08575821 | 999.8668 | -3470.786 | 2601.202
2470 | 50.10606384 | 999.8668 | -3472.223 | 2600.72
2471 | 50.12635422 | 999.8323 | -3473.456 | 2600.158
2472 | 50.14665222 | 999.8442 | -3474.553 | 2599.542
2473 | 50.16695023 | 999.8 | -3475.741 | 2598.409
2474 | 50.18725204 | 999.7361 | -3477.358 | 2596.931
2475 | 50.20755386 | 999.6935 | -3478.619 | 2596.427
2476 | 50.22785568 | 999.5443 | -3480.375 | 2594.646
2477 | 50.24814987 | 999.4271 | -3481.729 | 2594.421875
2478 | 50.26846313 | 999.3147583 | -3482.906 | 2594.513
2479 | 50.28875351 | 999.2919 | -3484.058 | 2595.779
2480 | 50.30905533 | 999.2073 | -3485.741 | 2595.418
2481 | 50.32935715 | 999.3757 | -3486.222 | 2599.032
2482 | 50.34965515 | 999.5222168 | -3487.55 | 2601.442
2483 | 50.36995697 | 999.5682 | -3488.893 | 2602.566
2484 | 50.39025116 | 999.5293 | -3490.429 | 2602.834
2485 | 50.41054916 | 999.6249 | -3491.453125 | 2604.94
2486 | 50.43086243 | 999.6367 | -3493.326 | 2604.176
2487 | 50.45115662 | 999.6965 | -3494.667 | 2604.871
2488 | 50.47145081 | 999.9954 | -3495.743 | 2606.057
2489 | 50.49176025 | 1000.195 | -3497.285 | 2605.402
2490 | 50.51206207 | 1000.258 | -3498.13 | 2606.652
2491 | 50.53234863 | 1000.076 | -3499.792 | 2606.04
2492 | 50.55265427 | 1000.024 | -3500.9 | 2605.873
2493 | 50.57295609 | 999.9199 | -3502.096 | 2605.761
2494 | 50.59325409 | 999.8159 | -3503.26 | 2605.687
2495 | 50.61355972 | 999.7642 | -3504.402 | 2604.915
2496 | 50.6338501 | 999.6431 | -3505.804 | 2603.918
2497 | 50.65415573 | 999.6319 | -3506.831 | 2604.217
2498 | 50.67445755 | 999.676 | -3508.339 | 2603.694
2499 | 50.69475937 | 999.6362 | -3509.803 | 2603.104
2500 | 50.71505356 | 999.5925293 | -3511.328 | 2602.47
2501 | 50.73535919 | 999.4768 | -3513.077 | 2601.324
2502 | 50.75565338 | 999.4341 | -3514.609375 | 2601.524
2503 | 50.77595139 | 999.4926 | -3515.722 | 2602.622
2504 | 50.7962532 | 999.4795 | -3516.831 | 2603.59375
2505 | 50.81655121 | 999.6435 | -3517.203 | 2606.892
2506 | 50.83684921 | 999.4588623 | -3518.917 | 2607.405
2507 | 50.85715485 | 999.4048 | -3519.968 | 2608.71
2508 | 50.87745285 | 999.4726 | -3521.4 | 2609.821
2509 | 50.89775848 | 999.5355 | -3522.905 | 2610.321
2510 | 50.91806412 | 999.5946 | -3524.549 | 2610.654
2511 | 50.93835068 | 999.6340332 | -3526.195 | 2610.394
2512 | 50.95864868 | 999.8159 | -3527.017 | 2612.63
2513 | 50.97895432 | 999.8162 | -3528.298 | 2612.194
2514 | 50.99925613 | 999.9201 | -3529.243 | 2612.866
2515 | 51.01955795 | 1000.007 | -3530.423 | 2612.351
2516 | 51.03985596 | 999.9432373 | -3532.308 | 2609.839
2517 | 51.06015396 | 1000.005 | -3533.198 | 2609.61
2518 | 51.08045578 | 999.9073 | -3534.982 | 2607.289
2519 | 51.10076141 | 999.8252 | -3536.8125 | 2605.501
2520 | 51.12105179 | 999.8913 | -3537.941 | 2605.031
2521 | 51.14135361 | 999.8662 | -3539.151 | 2604.237
2522 | 51.16165924 | 999.9017 | -3540.508 | 2603.948
2523 | 51.18194962 | 999.9768 | -3541.412 | 2604.96
2524 | 51.20225143 | 1000.183 | -3541.923 | 2606.598
2525 | 51.22255707 | 999.9918 | -3543.637 | 2605.522
2526 | 51.24285889 | 999.9503 | -3544.963 | 2606.732
2527 | 51.26314926 | 999.7846 | -3546.854 | 2605.852
2528 | 51.28345871 | 999.7433 | -3548.115 | 2606.711
2529 | 51.30374908 | 999.7505 | -3549.046875 | 2607.765625
2530 | 51.32406235 | 999.79 | -3550.126 | 2609.432
2531 | 51.34435654 | 999.7991 | -3551.029 | 2611.507
2532 | 51.3646698 | 999.7014 | -3552.454 | 2611.927
2533 | 51.38496017 | 999.5843 | -3553.771 | 2612.929
2534 | 51.40525818 | 999.4548 | -3555.29 | 2613.597
2535 | 51.42556 | 999.3853 | -3556.669 | 2614.525
2536 | 51.44586182 | 999.3562 | -3557.863 | 2615.143
2537 | 51.46615219 | 999.3199 | -3559.391 | 2614.833
2538 | 51.48645401 | 999.3647 | -3560.685 | 2615.107
2539 | 51.50676346 | 999.55 | -3561.455 | 2616.977
2540 | 51.52705383 | 999.6218 | -3562.793 | 2617.26
2541 | 51.54735947 | 999.7043 | -3564.326 | 2617.207
2542 | 51.56766129 | 999.8457 | -3565.714 | 2616.449
2543 | 51.58795166 | 999.9744 | -3567.281 | 2614.981
2544 | 51.60824966 | 1000.268 | -3568.233 | 2614.483
2545 | 51.62855148 | 1000.463 | -3569.601 | 2612.465
2546 | 51.64886093 | 1000.369 | -3570.879 | 2610.879
2547 | 51.66915894 | 1000.271 | -3572.097 | 2610.303
2548 | 51.68944931 | 1000.103 | -3573.642 | 2608.233
2549 | 51.70975113 | 1000.129 | -3574.306 | 2608.54
2550 | 51.73006058 | 1000.06 | -3575.572 | 2608.744
2551 | 51.75035477 | 999.9098 | -3577.332 | 2607.434
2552 | 51.77065659 | 999.9307 | -3578.414 | 2608.73
2553 | 51.7909584 | 999.8411 | -3579.593 | 2609.593
2554 | 51.81126404 | 999.7985 | -3581.203 | 2609.928
2555 | 51.8315506 | 999.7527 | -3583.009 | 2609.669
2556 | 51.8518486 | 999.7746582 | -3584.396 | 2611.183
2557 | 51.87215805 | 999.8928 | -3585.503 | 2613.879
2558 | 51.89245605 | 999.8851 | -3587.066 | 2614.954
2559 | 51.91276169 | 999.8277 | -3588.657 | 2614.947
2560 | 51.93305969 | 999.8417 | -3589.992 | 2614.943
2561 | 51.95335007 | 999.8511 | -3590.791 | 2615.904
2562 | 51.97365952 | 999.9089 | -3591.415 | 2618.23
2563 | 51.9939537 | 999.7745 | -3593.296 | 2617.373
2564 | 52.01425552 | 999.9446 | -3594.001 | 2618.728
2565 | 52.03455734 | 999.7816 | -3595.936 | 2616.981
2566 | 52.05485535 | 999.7421875 | -3596.859 | 2617.985
2567 | 52.07515335 | 999.7159 | -3597.841 | 2619.859375
2568 | 52.0954628 | 999.698 | -3599.228 | 2620.868
2569 | 52.11575699 | 999.5822 | -3600.611 | 2621.058
2570 | 52.13605881 | 999.3845 | -3602.723 | 2619.499
2571 | 52.15636063 | 999.4254 | -3603.582 | 2620.868
2572 | 52.17665482 | 999.4177 | -3604.886 | 2622.263
2573 | 52.19695663 | 999.2917 | -3606.58 | 2621.988
2574 | 52.21725464 | 999.3978 | -3607.344 | 2623.973
2575 | 52.23754883 | 999.3999 | -3608.402 | 2624.574
2576 | 52.25785446 | 999.4701 | -3609.29 | 2625.938
2577 | 52.27815247 | 999.3784 | -3611.347 | 2625.161
2578 | 52.29846191 | 999.4041748 | -3612.627 | 2625.607
2579 | 52.31875992 | 999.5594 | -3613.115 | 2628.072
2580 | 52.33905792 | 999.5249 | -3614.721 | 2627.548
2581 | 52.35935211 | 999.5708 | -3616.342 | 2627.92
2582 | 52.37965012 | 999.6703 | -3617.147 | 2629.615
2583 | 52.39995575 | 999.5988 | -3618.966 | 2629.058
2584 | 52.42025375 | 999.4993 | -3620.453 | 2627.964
2585 | 52.44055939 | 999.6056 | -3620.987 | 2629.884
2586 | 52.46086121 | 999.5558 | -3622.35 | 2629.719
2587 | 52.48115158 | 999.5394 | -3623.991 | 2629.368
2588 | 52.50145721 | 999.5286 | -3625.452 | 2629.375
2589 | 52.52175903 | 999.5906 | -3626.425 | 2630.103
2590 | 52.54205322 | 999.7698 | -3627.166 | 2631.31
2591 | 52.56235504 | 999.7686 | -3628.941 | 2629.706
2592 | 52.58264923 | 999.7678833 | -3630.4 | 2629.119
2593 | 52.60295868 | 999.7154541 | -3632.013 | 2628.004
2594 | 52.6232605 | 999.7497 | -3633.18 | 2627.984
2595 | 52.64355087 | 999.7728 | -3634.599 | 2627.489
2596 | 52.66386414 | 999.8744 | -3635.454 | 2628.604
2597 | 52.68415833 | 1000.011 | -3636.389 | 2629.348
2598 | 52.7044487 | 999.9641 | -3638.295 | 2627.434
2599 | 52.72475815 | 1000.002 | -3639.199 | 2626.881
2600 | 52.74505997 | 999.8716 | -3640.993 | 2624.344
2601 | 52.76535416 | 999.9402 | -3641.822 | 2624.821
2602 | 52.78565598 | 999.8997 | -3643.29 | 2623.453
2603 | 52.80596161 | 999.959 | -3644.269 | 2624.227
2604 | 52.82625198 | 999.9811 | -3645.379 | 2625.707
2605 | 52.8465538 | 999.9794 | -3646.486 | 2626.693
2606 | 52.86685944 | 999.8741 | -3648.322 | 2626.146
2607 | 52.88714981 | 999.8383 | -3649.821 | 2626.746
2608 | 52.90745544 | 999.763 | -3651.37 | 2627.145
2609 | 52.92775726 | 999.7643 | -3652.586 | 2627.893
2610 | 52.94805145 | 999.6617 | -3654.037 | 2627.669
2611 | 52.96835709 | 999.7485 | -3654.822 | 2629.447
2612 | 52.98866272 | 999.7371 | -3656.26 | 2629.428
2613 | 53.00896072 | 999.8683 | -3656.853 | 2630.86
2614 | 53.02925873 | 999.8518 | -3658.072 | 2630.37
2615 | 53.04955673 | 999.7893 | -3659.709 | 2629.561
2616 | 53.06986237 | 999.8338623 | -3660.251 | 2630.949
2617 | 53.09014893 | 999.7767334 | -3661.894 | 2630.188
2618 | 53.11045837 | 999.7562 | -3663.539 | 2629.681
2619 | 53.13075256 | 999.7081 | -3664.727 | 2630.547
2620 | 53.15106201 | 999.676 | -3665.977 | 2631.607
2621 | 53.17136002 | 999.5856 | -3667.634 | 2632.072
2622 | 53.19165421 | 999.5079 | -3669.013 | 2632.383
2623 | 53.21195984 | 999.5254 | -3670.482 | 2633.071
2624 | 53.23226166 | 999.4504 | -3671.92 | 2632.326
2625 | 53.25255203 | 999.4694 | -3673.061 | 2632.07
2626 | 53.27285767 | 999.4302 | -3674.646 | 2630.935
2627 | 53.29315948 | 999.5252 | -3675.52 | 2632.106
2628 | 53.31345367 | 999.6578 | -3676.285 | 2633.61
2629 | 53.33375168 | 999.7809 | -3677.344 | 2634.13
2630 | 53.35406113 | 999.9146 | -3678.509 | 2633.754
2631 | 53.37436676 | 999.9001 | -3680.292 | 2632.78125
2632 | 53.39465714 | 999.9597 | -3681.664 | 2632.373
2633 | 53.41495895 | 1000.017 | -3682.762 | 2632.824
2634 | 53.43525696 | 1000.089 | -3683.769 | 2633.366
2635 | 53.45555496 | 1000.103 | -3685.264 | 2632.522
2636 | 53.47585678 | 1000.216 | -3686.535 | 2632.441
2637 | 53.49615097 | 1000.101 | -3688.207 | 2630.942
2638 | 53.51646423 | 1000.162 | -3689.138 | 2631.87
2639 | 53.53675461 | 1000.169 | -3690.491 | 2632.007
2640 | 53.55706406 | 1000.174 | -3691.21 | 2633.543
2641 | 53.57735825 | 1000.108 | -3692.605 | 2633.363
2642 | 53.59765625 | 1000.081 | -3693.536 | 2634.93
2643 | 53.61795807 | 999.8727417 | -3694.98 | 2634.528
2644 | 53.63825607 | 999.6819458 | -3696.675 | 2634.502
2645 | 53.65855026 | 999.6068 | -3697.805 | 2635.448
2646 | 53.6788559 | 999.4012 | -3699.657 | 2635.355
2647 | 53.69915009 | 999.2643 | -3701.258 | 2635.535
2648 | 53.71945572 | 999.1556 | -3702.509 | 2636.618
2649 | 53.73975754 | 999.2215 | -3702.885 | 2639.75
2650 | 53.76005936 | 999.1786499 | -3704.142 | 2640.633
2651 | 53.78034973 | 999.306 | -3705.347 | 2641.703
2652 | 53.80065536 | 999.4427 | -3706.425 | 2643.863
2653 | 53.82095337 | 999.5338 | -3707.876 | 2643.856
2654 | 53.84125137 | 999.6636 | -3709.026 | 2644.575
2655 | 53.86154938 | 999.7331543 | -3710.526 | 2643.85
2656 | 53.88186264 | 999.9175 | -3711.526 | 2644.571
2657 | 53.9021492 | 1000.023 | -3712.741 | 2644.811
2658 | 53.92245483 | 1000.163 | -3713.827 | 2645.211
2659 | 53.94274902 | 1000.169 | -3715.1 | 2644.756
2660 | 53.96305466 | 1000.191 | -3716.589 | 2642.765
2661 | 53.98336411 | 1000.206 | -3717.857 | 2641.679
2662 | 54.00365448 | 1000.147 | -3719.343 | 2639.992
2663 | 54.02396011 | 1000.089 | -3720.883 | 2639.108
2664 | 54.04426575 | 1000.017 | -3722.276 | 2638.759
2665 | 54.06454849 | 1000.021 | -3723.113 | 2640.454
2666 | 54.08485031 | 999.7812 | -3724.77 | 2639.416
2667 | 54.10515594 | 999.6387 | -3726.332 | 2639.6875
2668 | 54.12545395 | 999.5091 | -3727.831 | 2639.628
2669 | 54.14575958 | 999.5090332 | -3728.831 | 2641.033
2670 | 54.16604996 | 999.5090332 | -3729.772 | 2642.211
2671 | 54.18635559 | 999.6127 | -3730.491 | 2644.201
2672 | 54.20665359 | 999.5607 | -3731.52 | 2645.046
2673 | 54.22695923 | 999.5261 | -3733.396 | 2644.645
2674 | 54.24725342 | 999.4686 | -3735.196 | 2642.933
2675 | 54.26755905 | 999.5162 | -3736.03 | 2643.959
2676 | 54.28784943 | 999.6349 | -3736.952 | 2645.367
2677 | 54.30815506 | 999.783 | -3737.933 | 2646.305
2678 | 54.32844925 | 999.8128 | -3738.953 | 2647.171
2679 | 54.34875107 | 999.8154 | -3740.732 | 2646.544
2680 | 54.36904907 | 999.7653 | -3742.559 | 2645.403
2681 | 54.38935089 | 999.8527 | -3743.41 | 2646.811
2682 | 54.40966415 | 999.7899 | -3744.894 | 2646.304
2683 | 54.42995071 | 999.7831 | -3746.341 | 2645.484
2684 | 54.45026016 | 999.7263 | -3748.038 | 2644.456
2685 | 54.47055054 | 999.8613 | -3748.803 | 2645.698
2686 | 54.49085617 | 999.8306 | -3750.045 | 2645.562
2687 | 54.51115417 | 999.7927 | -3751.514 | 2644.507
2688 | 54.53145599 | 999.8192 | -3752.769 | 2643.804
2689 | 54.55176163 | 999.837 | -3754.154 | 2643.577
2690 | 54.572052 | 999.8836 | -3754.986 | 2644.389
2691 | 54.59235382 | 999.8454 | -3756.548 | 2643.967
2692 | 54.61266327 | 999.7681 | -3758.139 | 2642.721
2693 | 54.63295364 | 999.7341 | -3759.291 | 2642.614
2694 | 54.65325928 | 999.8322 | -3759.784 | 2643.506
2695 | 54.6735611 | 999.7593 | -3761.761 | 2641.691
2696 | 54.69385147 | 999.7974 | -3762.804 | 2642.168
2697 | 54.71414948 | 999.7881 | -3764.049 | 2642.004
2698 | 54.73445129 | 999.7645 | -3765.337 | 2641.895
2699 | 54.75475693 | 999.7312 | -3766.379 | 2641.581
2700 | 54.77505112 | 999.6921 | -3767.623 | 2642.095
2701 | 54.79534912 | 999.6315 | -3769.551 | 2641.714
2702 | 54.81566238 | 999.9195 | -3770.195 | 2644.352
2703 | 54.83594894 | 1000.094 | -3771.082 | 2646.11
2704 | 54.85625076 | 1000.193 | -3772.04 | 2647.764
2705 | 54.87654877 | 1000.104 | -3773.32 | 2648.144
2706 | 54.89685822 | 1000.027 | -3774.539 | 2647.674
2707 | 54.91714859 | 1000.01 | -3775.993 | 2647.843
2708 | 54.93745422 | 999.9473877 | -3777.328125 | 2648.438
2709 | 54.95775223 | 999.9227 | -3778.676 | 2648.352
2710 | 54.97805786 | 999.8542 | -3779.941 | 2648.777
2711 | 54.99835205 | 999.6705 | -3781.517 | 2647.855
2712 | 55.01865005 | 999.7208252 | -3782.384 | 2649.409
2713 | 55.03895569 | 999.5986 | -3783.878 | 2649
2714 | 55.05925751 | 999.6384 | -3784.599 | 2651.377
2715 | 55.07956314 | 999.6306 | -3785.904 | 2652.48
2716 | 55.09986115 | 999.6769 | -3786.957 | 2653.456
2717 | 55.12015152 | 999.5869 | -3788.3 | 2653.625
2718 | 55.14045334 | 999.5096 | -3789.745 | 2654.219
2719 | 55.16075134 | 999.5791 | -3790.525 | 2655.82
2720 | 55.18105698 | 999.4006958 | -3792.235 | 2656.165
2721 | 55.20136261 | 999.4716 | -3793.284 | 2657.358
2722 | 55.22164917 | 999.5365 | -3794.532 | 2658.154
2723 | 55.24195099 | 999.5105 | -3796.189 | 2657.72
2724 | 55.26225281 | 999.5278 | -3797.476 | 2658.395
2725 | 55.28255844 | 999.5567627 | -3798.792 | 2659.327
2726 | 55.30285263 | 999.6794 | -3799.578125 | 2660.912
2727 | 55.32315826 | 999.6926 | -3800.834 | 2661.487
2728 | 55.34344864 | 999.7531 | -3801.947 | 2662.111
2729 | 55.36375046 | 999.6722 | -3803.329 | 2661.804
2730 | 55.38404846 | 999.5494 | -3805.166 | 2660.154
2731 | 55.40435791 | 999.5712 | -3806.116 | 2660.981
2732 | 55.42465591 | 999.6548 | -3806.842 | 2662.497
2733 | 55.44495392 | 999.6933 | -3808.149 | 2663.266
2734 | 55.46525574 | 999.6671 | -3809.661 | 2662.574
2735 | 55.48555756 | 999.5977 | -3811.127 | 2662.595
2736 | 55.50585556 | 999.5341 | -3812.471 | 2662.368
2737 | 55.52614975 | 999.5092 | -3813.825 | 2662.698
2738 | 55.54645157 | 999.5443 | -3814.361 | 2664.846
2739 | 55.56674957 | 999.4294 | -3816.183 | 2663.627
2740 | 55.58706284 | 999.4911 | -3817.49 | 2664.26
2741 | 55.6073494 | 999.4974 | -3818.727 | 2664.442
2742 | 55.62766266 | 999.6921 | -3819.918 | 2665.044
2743 | 55.64795303 | 999.8394165 | -3820.987 | 2665.205
2744 | 55.66825485 | 999.8336 | -3822.524 | 2664.349
2745 | 55.68854904 | 999.726 | -3824.464 | 2662.332
2746 | 55.70885086 | 999.8099 | -3825.390625 | 2662.675
2747 | 55.72915649 | 999.8314209 | -3826.467 | 2662.662
2748 | 55.7494545 | 999.7076416 | -3828.008 | 2661.689
2749 | 55.7697525 | 999.7113 | -3829.219 | 2662.005
2750 | 55.79005051 | 999.7654 | -3829.934 | 2662.938
2751 | 55.81034851 | 999.7501 | -3830.96 | 2663.319
2752 | 55.83066177 | 999.6877 | -3832.377 | 2663.332
2753 | 55.85095978 | 999.7848 | -3833.139 | 2664.546
2754 | 55.87125397 | 999.815 | -3834.47 | 2664.391
2755 | 55.8915596 | 999.8868 | -3835.358 | 2665.251
2756 | 55.91184998 | 999.9 | -3836.591 | 2665.103
2757 | 55.93215942 | 999.8738 | -3838.328125 | 2664.521
2758 | 55.95245361 | 999.822 | -3840.127 | 2663.17
2759 | 55.97275925 | 999.9083252 | -3840.961 | 2665.16
2760 | 55.99306107 | 999.8798 | -3842.34 | 2664.56
2761 | 56.01335526 | 999.8953 | -3843.626 | 2665.364
2762 | 56.03365326 | 1000.027 | -3844.209 | 2667.346
2763 | 56.05397034 | 1000.079 | -3845.238 | 2667.944
2764 | 56.07425308 | 1000.098 | -3846.657 | 2667.379
2765 | 56.09455872 | 1000.058 | -3847.786 | 2667.967
2766 | 56.11486053 | 999.9617 | -3849.454 | 2667.635
2767 | 56.13515091 | 999.8809 | -3850.658 | 2667.896
2768 | 56.15544891 | 999.8615 | -3851.735 | 2669.034
2769 | 56.17576218 | 999.4857 | -3853.735 | 2667.142
2770 | 56.19605255 | 999.598 | -3854.702 | 2668.772
2771 | 56.21635056 | 999.6385 | -3855.438 | 2670.582
2772 | 56.23665619 | 999.5961 | -3856.662 | 2670.342
2773 | 56.25695419 | 999.5679 | -3857.935 | 2671.146
2774 | 56.2772522 | 999.6703 | -3859.059 | 2672.646
2775 | 56.29755783 | 999.6521 | -3860.357 | 2672.682
2776 | 56.31786346 | 999.7093 | -3861.406 | 2673.911
2777 | 56.33815384 | 999.6953 | -3862.837 | 2673.766
2778 | 56.35845947 | 999.6688 | -3864.158 | 2674.152
2779 | 56.37875748 | 999.4611 | -3865.496 | 2674.65
2780 | 56.39905167 | 999.2531 | -3867.121 | 2674.741
2781 | 56.41934967 | 999.1661 | -3868.296 | 2675.283
2782 | 56.43965912 | 999.1257 | -3869.628 | 2675.886
2783 | 56.45996094 | 999.1855 | -3870.608 | 2677.01
2784 | 56.48025513 | 999.2077 | -3871.719 | 2677.278
2785 | 56.50055695 | 999.292 | -3873.192 | 2677.216
2786 | 56.52086258 | 999.4863 | -3874.266 | 2677.897
2787 | 56.54114914 | 999.5986 | -3875.897 | 2677.387
2788 | 56.56145477 | 999.8116 | -3876.71 | 2678.734
2789 | 56.58176422 | 999.919 | -3878.351 | 2677.705
2790 | 56.60205841 | 1000.008 | -3879.536 | 2677.018
2791 | 56.62236023 | 1000.119 | -3880.601 | 2677.042
2792 | 56.64265823 | 1000.332 | -3881.128 | 2678.745
2793 | 56.66294861 | 1000.352 | -3882.212 | 2678.194
2794 | 56.68325424 | 1000.176 | -3884.308 | 2675.176
2795 | 56.70355988 | 1000.127 | -3885.43 | 2675.092
2796 | 56.72386169 | 1000.043 | -3886.911 | 2673.108
2797 | 56.74416351 | 999.9352 | -3888.265 | 2671.545
2798 | 56.7644577 | 999.8287 | -3889.717 | 2669.539
2799 | 56.78475571 | 999.7923 | -3890.776 | 2668.924
2800 | 56.8050499 | 999.7510376 | -3892.031 | 2668.515
2801 | 56.82535553 | 999.8439 | -3893.143 | 2669.446
2802 | 56.84564972 | 999.8546 | -3894.708 | 2669.585
2803 | 56.86595917 | 999.8615 | -3896.118 | 2669.678
2804 | 56.88626099 | 999.8491 | -3897.241 | 2669.499
2805 | 56.90656281 | 999.9269 | -3897.898 | 2670.584
2806 | 56.92685318 | 999.9617 | -3898.702 | 2670.826
2807 | 56.94715118 | 999.9155 | -3899.971 | 2669.542
2808 | 56.967453 | 999.7636 | -3901.55 | 2668.926
2809 | 56.98775482 | 999.939 | -3902.144 | 2673.093
2810 | 57.00804901 | 999.8661 | -3903.822 | 2675.871
2811 | 57.02836227 | 1000.007 | -3904.483 | 2681.337
2812 | 57.04866409 | 999.9462 | -3905.748 | 2684.74
2813 | 57.06895828 | 999.8881 | -3907.232 | 2687.25
2814 | 57.08925247 | 999.6937 | -3909.411 | 2687.959
2815 | 57.10955811 | 999.8923 | -3910.132 | 2691.323
2816 | 57.12986374 | 999.8347168 | -3911.162 | 2692.843
2817 | 57.15015793 | 999.7789917 | -3912.306 | 2693.375
2818 | 57.17045212 | 999.7597 | -3913.34375 | 2693.729
2819 | 57.19075394 | 999.6257 | -3914.768 | 2692.038
2820 | 57.21105957 | 999.5706 | -3916.084 | 2690.91
2821 | 57.23135757 | 999.4646 | -3917.602 | 2688.954
2822 | 57.25165939 | 999.6192627 | -3918.339 | 2688.132
2823 | 57.27196121 | 999.6871 | -3919.838 | 2685.897
2824 | 57.29226303 | 999.8362 | -3920.746 | 2685.371
2825 | 57.31256104 | 999.7975 | -3922.266 | 2682.611
2826 | 57.33285522 | 999.8752 | -3923.188 | 2682.698
2827 | 57.35314941 | 999.893 | -3924.169 | 2682.998
2828 | 57.37345505 | 999.8353 | -3925.28125 | 2681.992
2829 | 57.39375687 | 999.7968 | -3926.572 | 2682.527
2830 | 57.4140625 | 999.7711 | -3927.707 | 2683.124
2831 | 57.43435287 | 999.6161499 | -3929.379 | 2683.04
2832 | 57.45465088 | 999.5647 | -3930.677 | 2685.394
2833 | 57.47495651 | 999.6516 | -3931.36 | 2691.058
2834 | 57.49525833 | 999.6401 | -3932.913 | 2694.835
2835 | 57.51554871 | 999.5801 | -3934.04 | 2699.039
2836 | 57.53585434 | 999.3332 | -3936.44 | 2699.191
2837 | 57.55614853 | 999.3585 | -3937.307 | 2703.389
2838 | 57.57645035 | 999.2543 | -3938.343 | 2705.705
2839 | 57.59675217 | 999.2714 | -3939.125 | 2708.454
2840 | 57.61705399 | 999.1962 | -3940.5625 | 2708.841
2841 | 57.63735962 | 999.2324 | -3941.521 | 2710.0625
2842 | 57.65765762 | 999.2565918 | -3942.8 | 2709.432
2843 | 57.67795944 | 999.1866 | -3944.569 | 2706.602
2844 | 57.69824982 | 999.226 | -3945.931 | 2704.474
2845 | 57.71855164 | 999.4255 | -3946.84 | 2702.574
2846 | 57.73885345 | 999.5415 | -3948.086 | 2699.139
2847 | 57.75915909 | 999.6703 | -3949.375 | 2696.367
2848 | 57.77945328 | 999.7563 | -3950.6 | 2693.556
2849 | 57.79975891 | 999.8137 | -3951.783 | 2691.199
2850 | 57.8200531 | 999.9731 | -3952.572 | 2690.351
2851 | 57.8403511 | 1000.096 | -3953.373 | 2690.268
2852 | 57.86065292 | 1000.162 | -3954.73 | 2689.008
2853 | 57.88095474 | 1000.084 | -3956.093 | 2688.167
2854 | 57.90126419 | 1000.014 | -3957.185 | 2688.089
2855 | 57.92155075 | 1000.003 | -3958.096 | 2689.482
2856 | 57.94185257 | 999.9785 | -3959.527 | 2689.688
2857 | 57.96216202 | 999.9791 | -3960.939 | 2690.308
2858 | 57.98244858 | 1000.152 | -3962.247 | 2691.925
2859 | 58.00275421 | 1000.129 | -3963.851 | 2693.003
2860 | 58.02306366 | 1000.132 | -3964.738 | 2695.409
2861 | 58.04335785 | 1000.099 | -3966.061 | 2697.012
2862 | 58.06366348 | 1000.111 | -3967.218 | 2698.563
2863 | 58.08395767 | 999.9983 | -3968.63 | 2698.874
2864 | 58.10425949 | 999.9747 | -3970.121 | 2699.804
2865 | 58.12454987 | 999.9937 | -3971.207 | 2701.629
2866 | 58.1448555 | 999.8682251 | -3972.846 | 2699.955
2867 | 58.1651535 | 999.8711 | -3973.847 | 2699.802
2868 | 58.18545914 | 999.7349 | -3975.522 | 2698.496
2869 | 58.20575333 | 999.6614 | -3977.005 | 2697.143
2870 | 58.22605896 | 999.7159 | -3977.719 | 2697.205
2871 | 58.24634933 | 999.7177 | -3978.652 | 2697.005
2872 | 58.26665878 | 999.6845 | -3979.641 | 2696.631
2873 | 58.28695679 | 999.6624 | -3980.849 | 2696.140625
2874 | 58.30726242 | 999.5438 | -3982.113 | 2695.573
2875 | 58.32754898 | 999.6031 | -3983.138 | 2694.954
2876 | 58.34785843 | 999.5046 | -3984.371 | 2694.781
2877 | 58.3681488 | 999.5079 | -3985.468 | 2695.63
2878 | 58.38845444 | 999.3718 | -3987.298 | 2694.751
2879 | 58.40876007 | 999.4885 | -3987.877 | 2696.815
2880 | 58.42905807 | 999.5662 | -3988.72 | 2698.431
2881 | 58.44935226 | 999.6008 | -3990.015 | 2699.268
2882 | 58.46966171 | 999.6411 | -3991.337 | 2700.549
2883 | 58.48995972 | 999.7023 | -3992.126 | 2703.571
2884 | 58.51026154 | 999.7261 | -3993.568 | 2705.586
2885 | 58.53055573 | 999.9146 | -3994.987 | 2707.17
2886 | 58.55085754 | 999.9197 | -3995.932 | 2709.43
2887 | 58.57115936 | 999.854 | -3996.471 | 2712.142
2888 | 58.59145737 | 999.7756958 | -3997.746 | 2713.227
2889 | 58.61175156 | 999.7234 | -3999.878 | 2712.023
2890 | 58.63205338 | 999.7057 | -4001.116 | 2712.184
2891 | 58.65235519 | 999.5902 | -4002.949 | 2711.087
2892 | 58.67265701 | 999.6513 | -4003.713 | 2712.524
2893 | 58.69295883 | 999.6402 | -4005.046 | 2712.277
2894 | 58.71326065 | 999.6675 | -4005.844 | 2712.835
2895 | 58.73356628 | 999.5994873 | -4007.382 | 2711.521
2896 | 58.75385666 | 999.692 | -4008.134 | 2711.367
2897 | 58.77415085 | 999.7019043 | -4009.733 | 2710.302
2898 | 58.79444885 | 999.7433 | -4010.708 | 2710.073
2899 | 58.8147583 | 999.6321 | -4012.273 | 2708.716
2900 | 58.83506012 | 999.7313 | -4012.951 | 2709.256
2901 | 58.85535431 | 999.6418457 | -4014.501 | 2707.93
2902 | 58.8756485 | 999.53 | -4016.542 | 2705.601
2903 | 58.89595032 | 999.4907 | -4017.536 | 2706.216
2904 | 58.91626358 | 999.4816 | -4018.657 | 2706.626
2905 | 58.93655777 | 999.562 | -4019.312 | 2708.586
2906 | 58.95685577 | 999.5463 | -4020.39 | 2709.17
2907 | 58.97715759 | 999.5876 | -4021.2 | 2710.282
2908 | 58.9974556 | 999.598 | -4022.29 | 2711.505
2909 | 59.01774979 | 999.5184 | -4023.84 | 2711.839
2910 | 59.03805161 | 999.4481 | -4025.332 | 2712.302
2911 | 59.05835342 | 999.5048 | -4026.601 | 2712.611
2912 | 59.07865524 | 999.4214 | -4028.454 | 2711.853
2913 | 59.09896088 | 999.5908 | -4028.774 | 2714.962
2914 | 59.11925125 | 999.6004 | -4030.177 | 2715.83
2915 | 59.13955307 | 999.6237793 | -4031.662 | 2715.686
2916 | 59.15985489 | 999.6393 | -4033.202 | 2715.83
2917 | 59.18014908 | 999.6673584 | -4034.32 | 2716.409
2918 | 59.20045853 | 999.651 | -4035.797 | 2715.349
2919 | 59.22076416 | 999.7786 | -4036.599 | 2715.606
2920 | 59.24105072 | 999.7426 | -4037.958 | 2714.814
2921 | 59.26135254 | 999.736 | -4038.955 | 2715.008
2922 | 59.28165436 | 999.7315 | -4039.803 | 2715.379
2923 | 59.30194855 | 999.7976 | -4040.552 | 2716.349
2924 | 59.32225418 | 999.617 | -4042.424 | 2713.863
2925 | 59.34255981 | 999.635 | -4043.581 | 2713.652
2926 | 59.362854 | 999.6989 | -4044.535 | 2714.234
2927 | 59.38315201 | 999.8278 | -4045.08 | 2715.103
2928 | 59.40345383 | 999.9827 | -4045.901 | 2715.201
2929 | 59.42375183 | 999.9132 | -4047.822 | 2712.616
2930 | 59.44405365 | 999.8843 | -4049.468 | 2710.411
2931 | 59.46435928 | 999.934021 | -4050.474 | 2710.146
2932 | 59.48465347 | 999.8979 | -4051.878 | 2708.764
2933 | 59.50495148 | 999.9430542 | -4052.905 | 2709.048
2934 | 59.52524948 | 999.8180542 | -4054.688 | 2707.31
2935 | 59.54555511 | 999.8381 | -4055.877 | 2707.115
2936 | 59.56585312 | 999.7823 | -4057.494 | 2705.78
2937 | 59.58615112 | 999.8663 | -4058.389 | 2706.817
2938 | 59.60645676 | 999.8358 | -4059.443 | 2707.509
2939 | 59.62675095 | 999.7807 | -4060.329 | 2708.934
2940 | 59.64704895 | 999.6232 | -4061.927 | 2708.438
2941 | 59.6673584 | 999.7258 | -4062.626 | 2710.517
2942 | 59.68764877 | 999.5519 | -4064.374 | 2709.976
2943 | 59.70795822 | 999.5052 | -4065.722 | 2710.337
2944 | 59.72825623 | 999.4913 | -4067.079 | 2710.578
2945 | 59.74855804 | 999.6202 | -4067.708 | 2712.907
2946 | 59.76885223 | 999.6889 | -4069.044 | 2713.015
2947 | 59.78916168 | 999.8212 | -4069.843 | 2714.531
2948 | 59.80945206 | 999.754 | -4071.474 | 2713.856
2949 | 59.82975006 | 999.8131 | -4072.195 | 2715.575
2950 | 59.85005569 | 999.8525 | -4073.134 | 2716.72
2951 | 59.87035751 | 999.7401123 | -4074.767 | 2715.556
2952 | 59.89066315 | 999.7862 | -4075.489 | 2717.19
2953 | 59.91094971 | 999.7828 | -4076.428 | 2717.796875
2954 | 59.93125916 | 999.5553 | -4078.428 | 2716.033
2955 | 59.95154953 | 999.5249 | -4079.67 | 2716.303
2956 | 59.97185135 | 999.5218 | -4080.955 | 2716.001
2957 | 59.99215317 | 999.6924 | -4081.08 | 2718.691
2958 | 60.0124588 | 999.72 | -4082.445 | 2718.797
2959 | 60.03274918 | 999.7209 | -4083.629 | 2718.869
2960 | 60.05305099 | 999.7216 | -4084.968 | 2718.434
2961 | 60.07336807 | 999.8258667 | -4085.77 | 2719.349
2962 | 60.09365082 | 999.8262 | -4086.761 | 2719.719
2963 | 60.11395264 | 999.688 | -4088.43 | 2717.796
2964 | 60.13425827 | 999.6305 | -4090.092 | 2717.478
2965 | 60.1545639 | 999.6271 | -4091.016 | 2718.471
2966 | 60.17485046 | 999.5901 | -4092.549 | 2718.169
2967 | 60.19514847 | 999.6003418 | -4093.661 | 2718.45
2968 | 60.21545792 | 999.6932373 | -4094.22 | 2720.564
2969 | 60.23575592 | 999.7203 | -4095.325 | 2721.492
2970 | 60.25605392 | 999.635 | -4097.069 | 2720.183
2971 | 60.27635956 | 999.665 | -4098.232 | 2720.997
2972 | 60.29666138 | 999.6673584 | -4099.282 | 2722.503
2973 | 60.31695175 | 999.6516 | -4100.714 | 2722.785
2974 | 60.33725357 | 999.5547 | -4101.853 | 2724.177
2975 | 60.35755539 | 999.4385 | -4102.794 | 2725.828
2976 | 60.37785721 | 999.3954 | -4103.605 | 2727.169
2977 | 60.39815903 | 999.211 | -4105.703 | 2726.136
2978 | 60.41846085 | 999.347229 | -4106.002 | 2728.339
2979 | 60.43875504 | 999.4031 | -4107.392 | 2728.602
2980 | 60.45905304 | 999.4236 | -4108.959 | 2728.055
2981 | 60.47935104 | 999.4547 | -4110.462 | 2727.931
2982 | 60.49965286 | 999.5961 | -4111.555 | 2727.849
2983 | 60.5199585 | 999.7424 | -4112.284 | 2728.276
2984 | 60.54026413 | 999.8054 | -4113.32 | 2727.597
2985 | 60.56055069 | 999.8474 | -4114.376 | 2726.903
2986 | 60.58085251 | 999.9272 | -4115.539 | 2726.2
2987 | 60.60115051 | 1000.015 | -4116.222 | 2726.695
2988 | 60.62145996 | 999.97 | -4117.959 | 2724.374
2989 | 60.64175034 | 999.9914 | -4119.483 | 2722.586
2990 | 60.6620636 | 1000.058 | -4120.774 | 2721.154
2991 | 60.68235016 | 1000.171 | -4121.818 | 2720.439
2992 | 60.70265579 | 1000.195 | -4123.338 | 2718.518
2993 | 60.7229538 | 1000.315 | -4123.71 | 2719.405
2994 | 60.74326324 | 1000.17 | -4125.241 | 2717.828125
2995 | 60.7635498 | 1000.090271 | -4126.261 | 2717.74
2996 | 60.78386307 | 1000.089 | -4127.032 | 2718.887
2997 | 60.80416107 | 999.8811 | -4128.92 | 2717.242
2998 | 60.82445526 | 999.8983 | -4129.904 | 2717.832
2999 | 60.84475327 | 999.8925 | -4131.018 | 2718.225
3000 | 60.86505508 | 999.8193 | -4132.401 | 2718.246
3001 | 60.88534927 | 999.7534 | -4133.415 | 2719.224
3002 | 60.90565872 | 999.7953 | -4133.724 | 2722.044
3003 | 60.92595673 | 999.6856 | -4135.396 | 2721.997
3004 | 60.94625473 | 999.5947 | -4136.602 | 2723.651
3005 | 60.96654892 | 999.5513 | -4138.046 | 2725.719
3006 | 60.98686218 | 999.7127 | -4139.101 | 2728.301
3007 | 61.00714874 | 999.7857666 | -4140.628 | 2729.541
3008 | 61.02745819 | 999.8345 | -4142.104 | 2730.609
3009 | 61.04776001 | 1000.075 | -4143.363 | 2731.079
3010 | 61.06806183 | 1000.235 | -4144.202 | 2731.393
3011 | 61.08835602 | 1000.341 | -4145.128 | 2732.084
3012 | 61.10865021 | 1000.291 | -4146.386 | 2731.822
3013 | 61.12895966 | 1000.12 | -4148.048 | 2729.961
3014 | 61.14925766 | 1000.092 | -4148.607 | 2730.647
3015 | 61.16955948 | 999.8309 | -4150.354 | 2728.455
3016 | 61.18984985 | 999.8299 | -4150.877 | 2729.885
3017 | 61.2101593 | 999.5183 | -4152.691 | 2727.947
3018 | 61.23044968 | 999.4491 | -4153.442 | 2729.305
3019 | 61.25075531 | 999.4029541 | -4154.401 | 2730.21
3020 | 61.27105713 | 999.4238 | -4155.223 | 2731.777
3021 | 61.29135513 | 999.3168335 | -4156.596 | 2731.135
3022 | 61.31165695 | 999.2454834 | -4157.877 | 2730.949
3023 | 61.33195877 | 999.2843 | -4159.097 | 2731.306
3024 | 61.35225677 | 999.1894 | -4160.186 | 2732.508
3025 | 61.37255096 | 999.0739 | -4161.277 | 2734.514
3026 | 61.39285278 | 999.065979 | -4162.554 | 2735.851
3027 | 61.41316223 | 999.2512 | -4163.955 | 2736.743
3028 | 61.43345261 | 999.6513 | -4164.889 | 2739.505
3029 | 61.45375061 | 999.8661 | -4166.336 | 2740.383
3030 | 61.47404861 | 1000.026 | -4167.85 | 2740.487
3031 | 61.49435806 | 1000.116 | -4169.042 | 2741.037
3032 | 61.5146637 | 1000.176 | -4170.203125 | 2740.923
3033 | 61.53495789 | 1000.095 | -4172.167 | 2739.883
3034 | 61.5552597 | 999.9543 | -4173.019 | 2740.153
3035 | 61.57555008 | 1000.155 | -4173.587 | 2741.779
3036 | 61.5958519 | 1000.133 | -4174.515 | 2741.417
3037 | 61.61615372 | 1000.049 | -4176.507 | 2739.73
3038 | 61.63645554 | 999.993 | -4177.56 | 2739.329
3039 | 61.65675735 | 1000.008 | -4178.445 | 2739.302
3040 | 61.67705536 | 999.983 | -4179.677 | 2738.08
3041 | 61.69735336 | 999.9492 | -4180.498 | 2737.265
3042 | 61.71765137 | 999.8745 | -4181.777 | 2735.758
3043 | 61.73794937 | 999.7552 | -4182.997 | 2734.994
3044 | 61.758255 | 999.6071167 | -4184.725 | 2733.28
3045 | 61.77855301 | 999.5433 | -4185.877 | 2732.137
3046 | 61.79886246 | 999.5352 | -4186.737 | 2732.821
3047 | 61.81916046 | 999.4954 | -4187.494 | 2734.241
3048 | 61.83945465 | 999.4689 | -4188.181 | 2735.91
3049 | 61.8597641 | 999.4681 | -4189.005 | 2737.505
3050 | 61.88005066 | 999.2773 | -4190.745 | 2738.327
3051 | 61.90036011 | 999.3058 | -4191.813 | 2739.357
3052 | 61.9206543 | 999.3422 | -4193.441 | 2739.802
3053 | 61.94094849 | 999.2452 | -4194.984375 | 2740.099
3054 | 61.96125793 | 999.128479 | -4196.288 | 2741.502
3055 | 61.98156357 | 999.1375 | -4197.249 | 2743.883
3056 | 62.00186157 | 999.0745 | -4198.53 | 2744.747
3057 | 62.02215195 | 999.2571 | -4199.384 | 2746.528
3058 | 62.04245377 | 999.4305 | -4200.411 | 2747.474
3059 | 62.0627594 | 999.5984 | -4201.1875 | 2748.346
3060 | 62.08306122 | 999.7447 | -4202.4375 | 2748.204
3061 | 62.10336304 | 999.8768 | -4204.003 | 2746.665
3062 | 62.12365723 | 999.8785 | -4205.872 | 2743.952
3063 | 62.14395142 | 1000.087 | -4206.567 | 2743.588
3064 | 62.16425323 | 1000.226 | -4208.039 | 2742.142
3065 | 62.18455124 | 1000.354 | -4208.653 | 2742.141
3066 | 62.20485306 | 1000.300354 | -4210.162 | 2739.009
3067 | 62.22515106 | 1000.299 | -4211.442 | 2736.198
3068 | 62.24546051 | 1000.385 | -4212.112 | 2735.046
3069 | 62.26575851 | 1000.338 | -4213.2 | 2732.351
3070 | 62.28605652 | 1000.497 | -4214.658 | 2729.832
3071 | 62.30635452 | 1000.655 | -4215.904 | 2727.429
3072 | 62.32666016 | 1000.57 | -4217.926 | 2723.66
3073 | 62.34695816 | 1000.531 | -4218.724 | 2723.074
3074 | 62.36726379 | 1000.124 | -4219.806 | 2722.924
3075 | 62.38755798 | 999.6114 | -4220.801 | 2723.306
3076 | 62.4078598 | 999.1136 | -4221.831 | 2724.524
3077 | 62.42815781 | 998.7991333 | -4222.609375 | 2727.264
3078 | 62.44845963 | 998.555 | -4223.861 | 2729.813
3079 | 62.46876144 | 998.5132 | -4225.336 | 2732.476
3080 | 62.48906326 | 998.7448 | -4225.953125 | 2737.625
3081 | 62.50934982 | 998.9683 | -4227.28 | 2740.334
3082 | 62.52966309 | 999.2557 | -4228.714 | 2742.863
3083 | 62.54994965 | 999.5163 | -4229.945 | 2745.272
3084 | 62.57025528 | 999.9666 | -4230.216 | 2749.046
3085 | 62.59054947 | 999.973 | -4231.954 | 2748.671
3086 | 62.61085892 | 1000.132 | -4232.929 | 2749.867
3087 | 62.63116074 | 1000.256 | -4234.128 | 2749.218
3088 | 62.65146255 | 1000.339 | -4235.202 | 2748.786
3089 | 62.67174911 | 1000.377 | -4236.651 | 2747.052
3090 | 62.69205475 | 1000.488 | -4238.075 | 2745.174
3091 | 62.71235657 | 1000.545 | -4239.39 | 2742.958
3092 | 62.73265457 | 1000.548 | -4240.267 | 2741.48
3093 | 62.75296402 | 1000.396 | -4241.493 | 2738.327
3094 | 62.77325058 | 1000.484 | -4242.859 | 2735.743
3095 | 62.79354858 | 1000.663 | -4243.586 | 2734.502
3096 | 62.81385422 | 1000.576 | -4245.079 | 2730.784
3097 | 62.83415604 | 1000.483 | -4245.982 | 2729.51
3098 | 62.85445404 | 1000.162 | -4246.768 | 2728.901
3099 | 62.87475204 | 999.6541 | -4248.665 | 2727.05
3100 | 62.89505005 | 999.2288208 | -4249.654 | 2726.539
3101 | 62.91535187 | 999.0317 | -4251.138 | 2725.957
3102 | 62.93565369 | 999.2286377 | -4251.853 | 2728.46
3103 | 62.95595932 | 999.3599 | -4252.513 | 2731.815
3104 | 62.97626114 | 999.4476 | -4253.593 | 2734.293
3105 | 62.99655914 | 999.402771 | -4255.046 | 2736.427
3106 | 63.01685333 | 999.3207 | -4256.748 | 2737.849
3107 | 63.03715134 | 999.249 | -4257.973 | 2740.002
3108 | 63.05744934 | 999.4775 | -4258.241 | 2745.292
3109 | 63.07775879 | 999.4222 | -4259.609375 | 2748.337
3110 | 63.09805298 | 999.4028 | -4261.071 | 2750.607
3111 | 63.11835861 | 999.58 | -4261.497 | 2755.494
3112 | 63.13864899 | 999.5084 | -4263.154 | 2756.584
3113 | 63.15895081 | 999.4606 | -4264.441 | 2757.792
3114 | 63.17925262 | 999.3939 | -4266.49 | 2757.152
3115 | 63.19955444 | 999.5737 | -4267.124 | 2759.857
3116 | 63.21984863 | 999.6425 | -4268.278 | 2760.215
3117 | 63.24015808 | 999.5324 | -4269.964 | 2758.526
3118 | 63.26046371 | 999.7355 | -4270.263 | 2760.773
3119 | 63.28075027 | 999.7328 | -4271.47 | 2759.139
3120 | 63.30105209 | 999.731 | -4272.732 | 2756.845
3121 | 63.32136154 | 999.7987 | -4273.849 | 2755.316
3122 | 63.34165573 | 999.8439 | -4274.868 | 2754.297
3123 | 63.36195755 | 999.7703 | -4276.371 | 2751.449
3124 | 63.38226318 | 999.7903 | -4277.74 | 2749.068
3125 | 63.40254974 | 999.8905 | -4278.103 | 2749.409
3126 | 63.42286301 | 999.9573 | -4279.077 | 2748.913
3127 | 63.44314957 | 999.8806 | -4280.734 | 2746.414
3128 | 63.4634552 | 999.881 | -4282.113 | 2745.23
3129 | 63.48374939 | 999.795 | -4283.582 | 2744.2
3130 | 63.50405121 | 999.7377 | -4285.019 | 2743.995
3131 | 63.52434921 | 999.6995 | -4285.977 | 2744.099
3132 | 63.54465103 | 999.6919 | -4286.982 | 2745.373
3133 | 63.56495667 | 999.824646 | -4287.561 | 2748.391
3134 | 63.58525085 | 999.8441 | -4288.679 | 2749.921
3135 | 63.60554886 | 999.857 | -4289.79 | 2752.145
3136 | 63.62585449 | 999.8832 | -4290.623 | 2754.351
3137 | 63.64614868 | 999.8831 | -4291.727 | 2756.0625
3138 | 63.6664505 | 999.8312 | -4293.013 | 2757.203
3139 | 63.68676376 | 999.9178 | -4293.87 | 2759.891
3140 | 63.70706177 | 999.9583 | -4294.991 | 2761.201
3141 | 63.72735977 | 999.9504 | -4295.921 | 2763.521
3142 | 63.74765015 | 999.8936 | -4297.273 | 2763.862
3143 | 63.76795197 | 999.8038 | -4298.908 | 2763.367
3144 | 63.78825378 | 999.8474 | -4299.54 | 2764.723
3145 | 63.80855179 | 999.8079 | -4300.785 | 2764.182
3146 | 63.82885361 | 999.764 | -4302.164 | 2762.616
3147 | 63.84915543 | 999.7868042 | -4303.45 | 2761.573
3148 | 63.86945343 | 999.8536377 | -4304.582 | 2760.636
3149 | 63.88975906 | 999.9155 | -4305.337 | 2759.771
3150 | 63.91006088 | 999.8531 | -4306.481 | 2757.507
3151 | 63.93035126 | 999.8289 | -4307.976 | 2755.758
3152 | 63.95065308 | 999.8642 | -4309.15625 | 2754.109
3153 | 63.97095108 | 999.8534 | -4310.217 | 2753.492
3154 | 63.9912529 | 999.7424 | -4311.566 | 2752.358
3155 | 64.0115509 | 999.824 | -4312.465 | 2752.565
3156 | 64.03185272 | 999.8435 | -4313.705 | 2751.74
3157 | 64.05216217 | 999.8228 | -4314.624 | 2752.154
3158 | 64.07244873 | 999.8774 | -4315.877 | 2752.67
3159 | 64.09274292 | 999.8797 | -4317.079 | 2753.497
3160 | 64.11306 | 999.8983 | -4317.971 | 2755.252
3161 | 64.13335419 | 999.7722 | -4319.757 | 2755.458
3162 | 64.15364838 | 999.688 | -4321.405 | 2755.355
3163 | 64.1739502 | 999.6669 | -4322.503 | 2757.214
3164 | 64.19425201 | 999.7391 | -4323.236 | 2759.176
3165 | 64.21456146 | 999.6492 | -4325.006 | 2760.002
3166 | 64.23485565 | 999.6757 | -4326.003 | 2761.757
3167 | 64.25514984 | 999.7453 | -4327.034 | 2763.65
3168 | 64.27544403 | 999.7917 | -4327.8125 | 2764.912
3169 | 64.29574585 | 999.736 | -4329.248 | 2765.03
3170 | 64.31604767 | 999.7510376 | -4330.387 | 2765.832
3171 | 64.33634949 | 999.7264 | -4331.605 | 2765.885
3172 | 64.35665131 | 999.796 | -4332.417 | 2767.125
3173 | 64.37695313 | 999.7565 | -4333.874 | 2764.578125
3174 | 64.39725494 | 999.7126 | -4334.936 | 2763.603
3175 | 64.41755676 | 999.4931 | -4336.652 | 2761.749
3176 | 64.43785858 | 999.5546 | -4337.887 | 2760.271
3177 | 64.45814514 | 999.6641 | -4338.436 | 2759.769
3178 | 64.47844696 | 999.8582 | -4338.802 | 2760.397
3179 | 64.49874878 | 999.8151 | -4340.053 | 2758.888
3180 | 64.5190506 | 999.752 | -4341.345 | 2757.642
3181 | 64.53934479 | 999.6581 | -4342.847 | 2755.847
3182 | 64.55965424 | 999.5955 | -4344.398 | 2754.169
3183 | 64.57994843 | 999.6572 | -4345.34 | 2754.737
3184 | 64.60025024 | 999.7325 | -4346.243 | 2755.356
3185 | 64.62054443 | 999.6964 | -4347.395 | 2756.491
3186 | 64.64085388 | 999.7076416 | -4348.345 | 2758.212
3187 | 64.66114807 | 999.7493 | -4349.071 | 2761.046
3188 | 64.68144989 | 999.881 | -4349.463 | 2765.103
3189 | 64.70175934 | 999.7609 | -4351.189 | 2764.917
3190 | 64.72206116 | 999.7505 | -4352.34 | 2766.239
3191 | 64.74234772 | 999.726 | -4353.565 | 2766.878
3192 | 64.76264954 | 999.7097 | -4354.839 | 2767.305
3193 | 64.78294373 | 999.7156 | -4356.055 | 2768.553
3194 | 64.80324554 | 999.6855 | -4357.507 | 2768.903
3195 | 64.82355499 | 999.7347 | -4358.566 | 2769.619
3196 | 64.84384918 | 999.7503 | -4360.005 | 2769.373
3197 | 64.864151 | 999.8469 | -4360.873 | 2769.932
3198 | 64.88445282 | 999.5656 | -4363.74 | 2765.004
3199 | 64.90475464 | 999.6717 | -4364.37 | 2765.814
3200 | 64.92505646 | 999.8465 | -4364.515 | 2767.078
3201 | 64.94534302 | 999.9459 | -4365.252 | 2767.438
3202 | 64.9656601 | 999.9430542 | -4366.019 | 2766.714
3203 | 64.98595428 | 1000.01 | -4366.988 | 2766.232
3204 | 65.00624847 | 999.9163 | -4368.458 | 2764.706
3205 | 65.02655029 | 999.8712 | -4369.529 | 2763.207
3206 | 65.04685211 | 999.8931 | -4370.335 | 2763.171
3207 | 65.06716156 | 999.8381958 | -4371.696 | 2761.942
3208 | 65.08744812 | 999.7673 | -4373.153 | 2761.123
3209 | 65.10774994 | 999.7374 | -4374.216 | 2762.023
3210 | 65.12805176 | 999.8729 | -4374.833 | 2764.55
3211 | 65.14836121 | 999.7385 | -4376.709 | 2763.825
3212 | 65.16864777 | 999.8046875 | -4377.594 | 2765.751
3213 | 65.18894958 | 999.7625 | -4378.825 | 2766.554
3214 | 65.2092514 | 999.734375 | -4379.828125 | 2767.57
3215 | 65.22954559 | 999.6633 | -4381.23 | 2767.766
3216 | 65.24984741 | 999.7375 | -4381.981 | 2770.306
3217 | 65.27015686 | 999.6828 | -4383.764 | 2770.313
3218 | 65.29045868 | 999.6979 | -4384.861 | 2771.763
3219 | 65.31075287 | 999.7779 | -4385.592 | 2773.453
3220 | 65.33104706 | 999.8136 | -4386.629 | 2774.338
3221 | 65.35134888 | 999.7511 | -4388.053 | 2773.724
3222 | 65.37165833 | 999.7094 | -4389.46 | 2773.555
3223 | 65.39194489 | 999.6473999 | -4391.039 | 2772.72
3224 | 65.41225433 | 999.7097 | -4392 | 2772.886
3225 | 65.43254852 | 999.8544 | -4392.549 | 2774.442
3226 | 65.45285034 | 999.8475 | -4393.831 | 2773.07
3227 | 65.47315216 | 999.9119 | -4394.502 | 2773.601
3228 | 65.49344635 | 999.6437 | -4396.506 | 2770.341
3229 | 65.51374817 | 999.6722 | -4397.292 | 2770.095
3230 | 65.53404999 | 999.7779541 | -4398.092 | 2770.654
3231 | 65.55435944 | 999.7968 | -4399.083 | 2769.822
3232 | 65.57465363 | 999.8264 | -4399.926 | 2769.99
3233 | 65.59495544 | 999.8116 | -4401.129 | 2768.898
3234 | 65.61525726 | 999.9574 | -4401.565 | 2770.579
3235 | 65.63554382 | 999.9508 | -4402.68 | 2770.736
3236 | 65.65584564 | 999.9637 | -4403.972 | 2771.322
3237 | 65.67615509 | 999.9205 | -4405.2 | 2771.231
3238 | 65.69645691 | 999.8225 | -4406.66 | 2771.171
3239 | 65.71674347 | 999.7745 | -4407.999 | 2771.13
3240 | 65.73705292 | 999.7944 | -4408.892 | 2772.308
3241 | 65.75734711 | 999.8422 | -4409.854 | 2773.575
3242 | 65.77764893 | 999.822 | -4411.135 | 2774.661
3243 | 65.79795074 | 999.7393 | -4412.539 | 2775.143
3244 | 65.81825256 | 999.840271 | -4413.292 | 2777.393
3245 | 65.83856201 | 999.8729 | -4414.343 | 2778.892
3246 | 65.85884857 | 999.912 | -4415.411 | 2780.133
3247 | 65.87915802 | 999.8687 | -4416.854 | 2780.71875
3248 | 65.89945984 | 999.8919 | -4417.817 | 2782.073
3249 | 65.91975403 | 999.8206 | -4419.008 | 2781.771
3250 | 65.94005585 | 999.6524 | -4420.81 | 2780.125
3251 | 65.96035767 | 999.6609 | -4421.644 | 2780.955
3252 | 65.98065948 | 999.5805 | -4423.024 | 2780.303
3253 | 66.00094604 | 999.665 | -4424.128 | 2780.11
3254 | 66.02125549 | 999.6522 | -4425.6875 | 2778.294
3255 | 66.04154968 | 999.7993 | -4425.812 | 2779.734
3256 | 66.06185913 | 999.742 | -4427.359375 | 2777.562
3257 | 66.08215332 | 999.7901001 | -4428.391 | 2776.355
3258 | 66.10244751 | 999.7178 | -4429.903 | 2774.586
3259 | 66.12275696 | 999.7915 | -4430.82 | 2774.13
3260 | 66.14305115 | 999.8228 | -4431.98 | 2774.308
3261 | 66.16334534 | 999.9478 | -4432.479 | 2775.631
3262 | 66.18364716 | 999.927 | -4433.819 | 2774.826
3263 | 66.20394897 | 999.9137 | -4434.987 | 2774.531
3264 | 66.22425842 | 999.7664 | -4437.139 | 2772.889
3265 | 66.24454498 | 999.8757 | -4437.566 | 2774.926
3266 | 66.26485443 | 999.862 | -4438.675 | 2775.561
3267 | 66.28515625 | 999.8183 | -4439.963 | 2775.985
3268 | 66.30545807 | 999.7199 | -4441.28 | 2776.267
3269 | 66.32575226 | 999.7413 | -4442.341 | 2777.901
3270 | 66.34605408 | 999.7205 | -4443.415 | 2778.99
3271 | 66.36634827 | 999.7241 | -4444.314 | 2781.162
3272 | 66.38665009 | 999.7784 | -4444.822 | 2783.332
3273 | 66.40695953 | 999.6416 | -4446.534 | 2782.37
3274 | 66.42724609 | 999.6365 | -4447.858 | 2782.933
3275 | 66.44754791 | 999.5818 | -4449.107 | 2782.827
3276 | 66.46785736 | 999.5626 | -4450.307 | 2782.033
3277 | 66.48814392 | 999.6014 | -4451.106 | 2782.708
3278 | 66.50845337 | 999.6448 | -4452.463 | 2782.677
3279 | 66.52875519 | 999.7083 | -4453.368 | 2783.138
3280 | 66.54904938 | 999.6989 | -4454.703125 | 2782.481
3281 | 66.5693512 | 999.8132 | -4455.319 | 2783.73
3282 | 66.58965302 | 999.8378 | -4456.096 | 2784.081
3283 | 66.60995483 | 999.8542 | -4456.705 | 2784.314
3284 | 66.63025665 | 999.8307 | -4457.752 | 2784.47
3285 | 66.65055084 | 999.7115 | -4459.366 | 2783.128
3286 | 66.67085266 | 999.7699 | -4460.625 | 2783.198
3287 | 66.69114685 | 999.8608 | -4461.556 | 2783.485
3288 | 66.71144867 | 999.7828 | -4463.367 | 2782.231
3289 | 66.73175812 | 999.8001709 | -4464.482 | 2782.358
3290 | 66.75205994 | 999.8983 | -4464.86 | 2783.889
3291 | 66.7723465 | 999.8081 | -4466.21 | 2783.464
3292 | 66.79264832 | 999.8513 | -4467.202 | 2783.903
3293 | 66.81295776 | 999.8634 | -4468.229 | 2784.919
3294 | 66.83324432 | 999.7846 | -4470.013 | 2783.668
3295 | 66.85355377 | 999.8185 | -4470.928 | 2784.281
3296 | 66.87385559 | 999.8759 | -4471.721 | 2785.893
3297 | 66.89414978 | 999.793 | -4472.89 | 2785.764
3298 | 66.91445923 | 999.928 | -4473.578125 | 2787.364
3299 | 66.93476105 | 999.8624 | -4474.953 | 2786.744
3300 | 66.95505524 | 999.8187 | -4476.51 | 2786.813
3301 | 66.97534943 | 999.859 | -4477.365 | 2788.063
3302 | 66.99565125 | 999.8162 | -4478.759 | 2787.692
3303 | 67.01595306 | 999.8052 | -4479.871 | 2788.408
3304 | 67.03624725 | 999.8152 | -4481.07 | 2788.886
3305 | 67.0565567 | 999.7528 | -4482.328 | 2788.482
3306 | 67.07684326 | 999.7284 | -4483.441 | 2788.212
3307 | 67.09714508 | 999.747 | -4484.458 | 2788.755
3308 | 67.1174469 | 999.828 | -4485.318 | 2789.599
3309 | 67.13774872 | 999.7958 | -4486.442 | 2789.439
3310 | 67.15805054 | 999.8262 | -4487.374 | 2789.814
3311 | 67.17834473 | 999.8466 | -4488.087 | 2790.064
3312 | 67.1986618 | 999.7908 | -4489.294 | 2789.749
3313 | 67.21895599 | 999.7712 | -4490.466 | 2789.539
3314 | 67.23925018 | 999.7582 | -4491.521 | 2789.158
3315 | 67.25954437 | 999.8535 | -4491.951 | 2790.831
3316 | 67.27986145 | 999.7783 | -4493.702 | 2789.778
3317 | 67.30014801 | 999.7458 | -4494.96 | 2789.317
3318 | 67.32045746 | 999.793 | -4495.983 | 2789.974
3319 | 67.34075165 | 999.7554 | -4497.306 | 2789.207
3320 | 67.36105347 | 999.8168335 | -4498.004 | 2790.864
3321 | 67.38134766 | 999.7023 | -4499.477 | 2789.8
3322 | 67.40164948 | 999.7124 | -4500.642 | 2790.296
3323 | 67.42194366 | 999.7706 | -4501.693 | 2791.349
3324 | 67.44226074 | 999.637 | -4503.676 | 2789.16
3325 | 67.4625473 | 999.7206 | -4504.54 | 2790.832
3326 | 67.48285675 | 999.7589 | -4505.574 | 2791.707
3327 | 67.50314331 | 999.7845 | -4506.629 | 2792.289
3328 | 67.52346039 | 999.7842 | -4507.974 | 2792.437
3329 | 67.54375458 | 999.7498 | -4508.779 | 2793.74
3330 | 67.5640564 | 999.7614 | -4509.773 | 2794.368
3331 | 67.58434296 | 999.7168 | -4511.443 | 2793.1
3332 | 67.6046524 | 999.7913208 | -4512.007 | 2793.941
3333 | 67.62495422 | 999.8581543 | -4512.841 | 2794.502
3334 | 67.64525604 | 999.9199 | -4513.763 | 2795.839
3335 | 67.66555023 | 999.8227 | -4515.477 | 2794.322
3336 | 67.68585968 | 999.8098 | -4516.344 | 2794.033
3337 | 67.70615387 | 999.8358 | -4517.289 | 2794.322
3338 | 67.72645569 | 999.7666626 | -4518.743 | 2794.033
3339 | 67.74674988 | 999.7899 | -4519.621 | 2794.563
3340 | 67.76705933 | 999.7532959 | -4520.847 | 2794.194
3341 | 67.78734589 | 999.7636 | -4522.122 | 2794.188
3342 | 67.80765533 | 999.7357 | -4523.338 | 2793.944
3343 | 67.82794952 | 999.7346 | -4524.333 | 2794.263
3344 | 67.84825134 | 999.6993 | -4525.361 | 2794.957
3345 | 67.86854553 | 999.762146 | -4526.139 | 2796.384
3346 | 67.88885498 | 999.7522583 | -4527.298 | 2797.09375
3347 | 67.9091568 | 999.7112 | -4528.437 | 2797.085
3348 | 67.92945862 | 999.5979 | -4530.021 | 2795.634
3349 | 67.94975281 | 999.781 | -4530.527 | 2797.317
3350 | 67.97006226 | 999.8167 | -4531.505 | 2798.198
3351 | 67.99034882 | 999.8235 | -4532.432 | 2798.785
3352 | 68.01065826 | 999.8107 | -4533.966 | 2797.972
3353 | 68.03095245 | 999.8365 | -4534.713 | 2798.394
3354 | 68.05125427 | 999.9401 | -4535.578125 | 2799.157
3355 | 68.07155609 | 999.9924 | -4536.612 | 2799.424
3356 | 68.09185791 | 999.8887 | -4538.126 | 2798.157
3357 | 68.1121521 | 999.8888 | -4539.318 | 2797.794
3358 | 68.13245392 | 999.8889 | -4540.479 | 2798.034
3359 | 68.15274811 | 999.9064 | -4541.528 | 2798.435
3360 | 68.17305756 | 999.8489 | -4542.868 | 2798.462
3361 | 68.19335175 | 999.7238 | -4544.402 | 2797.275
3362 | 68.21366119 | 999.7961 | -4545.059 | 2798.652
3363 | 68.23394775 | 999.7753 | -4546.138 | 2799.088
3364 | 68.2542572 | 999.8655 | -4546.765 | 2800.342
3365 | 68.27454376 | 999.9074 | -4547.916 | 2801.178
3366 | 68.29486084 | 999.7282 | -4549.782 | 2799.327
3367 | 68.31515503 | 999.6951 | -4550.843 | 2800.501
3368 | 68.33544922 | 999.673 | -4551.733 | 2801.044
3369 | 68.35574341 | 999.7277832 | -4552.602 | 2802.369
3370 | 68.37605286 | 999.6779 | -4554.004 | 2802.53
3371 | 68.39634705 | 999.7308 | -4554.94 | 2803.6
3372 | 68.41664886 | 999.6105 | -4556.479 | 2802.387
3373 | 68.43695831 | 999.7032 | -4556.772 | 2803.987
3374 | 68.45726013 | 999.6962 | -4557.976 | 2804.331
3375 | 68.47754669 | 999.7429 | -4559.052 | 2805.042
3376 | 68.49786377 | 999.8260498 | -4559.861 | 2805.757
3377 | 68.51815033 | 999.8125 | -4561.042 | 2805.511
3378 | 68.53845978 | 999.7514 | -4562.012 | 2805.106
3379 | 68.55874634 | 999.8494873 | -4562.842 | 2805.8
3380 | 68.57905579 | 999.8799 | -4563.853 | 2806.262
3381 | 68.59934998 | 999.9868 | -4564.802 | 2807.052
3382 | 68.61965942 | 999.9368 | -4566.35 | 2806.134
3383 | 68.63994598 | 999.8862 | -4567.748 | 2805.521
3384 | 68.6602478 | 999.8182 | -4569.321 | 2804.149
3385 | 68.68055725 | 999.8596 | -4570.278 | 2805.403
3386 | 68.70085144 | 999.7828 | -4571.649 | 2805.034
3387 | 68.72115326 | 999.8184 | -4572.196 | 2806.234
3388 | 68.74145508 | 999.824646 | -4573.019 | 2806.792
3389 | 68.76174927 | 999.8289 | -4574.208 | 2807.165
3390 | 68.78205872 | 999.8317 | -4575.093 | 2808.136
3391 | 68.80234528 | 999.8337 | -4576.416 | 2808.302
3392 | 68.82264709 | 999.8 | -4577.389 | 2808.412
3393 | 68.84295654 | 999.7434082 | -4578.77 | 2808.004
3394 | 68.86325836 | 999.7057 | -4580.148 | 2807.25
3395 | 68.88355255 | 999.6977 | -4581.159 | 2808.434
3396 | 68.903862 | 999.7615 | -4581.924 | 2809.464
3397 | 68.92414856 | 999.7349 | -4583.259 | 2809.187
3398 | 68.94445038 | 999.7175293 | -4584.515 | 2808.761
3399 | 68.96474457 | 999.7405 | -4585.626 | 2808.719
3400 | 68.98506165 | 999.7213 | -4586.734 | 2808.449
3401 | 69.00534821 | 999.7431 | -4587.655 | 2809.233
3402 | 69.02565002 | 999.7056 | -4588.911 | 2809.274
3403 | 69.04595184 | 999.7151 | -4590.022 | 2809.542
3404 | 69.06625366 | 999.7043 | -4591.496 | 2808.998
3405 | 69.08654785 | 999.697 | -4592.386 | 2809.599
3406 | 69.1068573 | 999.7091 | -4593.346 | 2809.759
3407 | 69.12715149 | 999.7002 | -4594.444 | 2810.829
3408 | 69.14745331 | 999.6942 | -4595.817 | 2811.302
3409 | 69.16776276 | 999.7592 | -4596.366 | 2812.339
3410 | 69.18805695 | 999.6817 | -4597.831 | 2812.308
3411 | 69.20834351 | 999.7857 | -4598.441 | 2813.733
3412 | 69.22865295 | 999.7684 | -4599.58 | 2813.719
3413 | 69.24895477 | 999.722229 | -4600.889 | 2813.951
3414 | 69.26925659 | 999.7092 | -4602.22 | 2813.865
3415 | 69.28954315 | 999.7003 | -4603.29 | 2813.085
3416 | 69.30986023 | 999.7291 | -4604.095 | 2814.251
3417 | 69.33015442 | 999.6962 | -4605.364 | 2814.064
3418 | 69.35045624 | 999.7091 | -4606.21 | 2814.663
3419 | 69.37075806 | 999.5792 | -4607.689 | 2813.135
3420 | 69.39105988 | 999.7001 | -4608.035 | 2815.007
3421 | 69.41135406 | 999.6773 | -4609.181 | 2814.328
3422 | 69.43164825 | 999.6788 | -4610.403 | 2813.875
3423 | 69.45195007 | 999.7491 | -4611.309 | 2814.537
3424 | 69.47225952 | 999.6234 | -4613.012 | 2813.051
3425 | 69.49254608 | 999.6605 | -4614.055 | 2812.542
3426 | 69.5128479 | 999.7887 | -4614.751 | 2814.13
3427 | 69.53314972 | 999.8226 | -4615.673 | 2815.188
3428 | 69.55345154 | 999.8968 | -4616.47 | 2816.135
3429 | 69.57375336 | 999.8256 | -4618.192 | 2815.08
3430 | 69.59405518 | 999.8296 | -4619.249 | 2815.822
3431 | 69.61434937 | 999.8671875 | -4620.044 | 2817.28
3432 | 69.63465881 | 999.7886 | -4621.491 | 2816.807
3433 | 69.654953 | 999.7013 | -4622.821 | 2816.973
3434 | 69.67524719 | 999.6951 | -4623.891 | 2817.084
3435 | 69.69554901 | 999.7081 | -4624.696 | 2817.881
3436 | 69.71585083 | 999.8203 | -4625.141 | 2820.098
3437 | 69.73615265 | 999.8091 | -4626.262 | 2819.89
3438 | 69.75644684 | 999.7671 | -4627.558 | 2819.752
3439 | 69.77674866 | 999.8947 | -4628.056 | 2821.587
3440 | 69.79705048 | 999.8412 | -4629.487 | 2821.124
3441 | 69.81735229 | 999.8402 | -4630.533 | 2821.297
3442 | 69.83766937 | 999.7879 | -4631.596 | 2821.653
3443 | 69.8579483 | 999.96 | -4632.122 | 2823.336
3444 | 69.87825012 | 999.9368 | -4633.571 | 2822.049
3445 | 69.89855194 | 999.9561 | -4634.628 | 2822.395
3446 | 69.91886139 | 999.9689 | -4635.608 | 2822.626
3447 | 69.93914795 | 999.9255 | -4636.811 | 2822.78
3448 | 69.95944977 | 999.9833374 | -4637.613 | 2823.365
3449 | 69.97975159 | 999.8834 | -4638.971 | 2822.791
3450 | 70.00005341 | 999.7299 | -4640.701 | 2821.203125
3451 | 70.0203476 | 999.7834 | -4641.488 | 2822.313
3452 | 70.04065704 | 999.8709 | -4642.287 | 2823.535
3453 | 70.06095123 | 999.8774 | -4643.186 | 2823.868
3454 | 70.08126068 | 999.8298 | -4644.426 | 2822.885
3455 | 70.10154724 | 999.7641 | -4645.711 | 2821.507
3456 | 70.12184906 | 999.7890625 | -4646.659 | 2822.516
3457 | 70.14214325 | 999.7367 | -4647.932 | 2823.188
3458 | 70.1624527 | 999.7018 | -4649.239 | 2822.432
3459 | 70.18274689 | 999.6784668 | -4650.567 | 2822.41
3460 | 70.20304871 | 999.8011 | -4651.27 | 2824.563
3461 | 70.2233429 | 999.7618 | -4652.471 | 2825.276
3462 | 70.24365997 | 999.8048 | -4653.546 | 2826.233
3463 | 70.26395416 | 999.7642 | -4654.629 | 2826.39
3464 | 70.28425598 | 999.6682 | -4656.45 | 2824.325
3465 | 70.3045578 | 999.6733 | -4657.481 | 2824.877
3466 | 70.32485962 | 999.6595459 | -4658.535 | 2825.003
3467 | 70.34514618 | 999.6847 | -4659.512 | 2826.051
3468 | 70.36545563 | 999.8572 | -4659.614 | 2828.677
3469 | 70.38575745 | 999.834 | -4660.506 | 2829.223
3470 | 70.40605164 | 999.8356 | -4661.558 | 2829.347
3471 | 70.42634583 | 999.8367 | -4662.535 | 2829.911
3472 | 70.44665527 | 999.5785 | -4664.65 | 2826.914
3473 | 70.46694946 | 999.6138 | -4665.42 | 2827.807
3474 | 70.48725891 | 999.6893 | -4666.299 | 2828.884
3475 | 70.50754547 | 999.8258667 | -4666.886 | 2830.325
3476 | 70.52785492 | 999.8132 | -4668.375 | 2829.84
3477 | 70.54814911 | 999.7703 | -4669.46 | 2829.758
3478 | 70.56845093 | 999.5857 | -4671.465 | 2828.016
3479 | 70.58875275 | 999.6874 | -4671.978 | 2829.746
3480 | 70.60904694 | 999.6688 | -4673.143 | 2829.695
3481 | 70.62935638 | 999.7259 | -4673.829 | 2831.107
3482 | 70.64965057 | 999.7811 | -4674.561 | 2832.048
3483 | 70.66995239 | 999.7661 | -4675.964 | 2831.229
3484 | 70.69025421 | 999.7217 | -4677.083 | 2831.166
3485 | 70.7105484 | 999.7609 | -4677.829 | 2831.846
3486 | 70.73085022 | 999.649 | -4679.241 | 2831.818
3487 | 70.75115204 | 999.7125 | -4680.183 | 2832.521
3488 | 70.77146149 | 999.7551 | -4681.177 | 2833.473
3489 | 70.79175568 | 999.7316 | -4682.573 | 2832.902
3490 | 70.81204987 | 999.7331 | -4683.778 | 2832.522
3491 | 70.83235168 | 999.7859 | -4684.855 | 2833.232
3492 | 70.85266113 | 999.821 | -4685.757 | 2833.464
3493 | 70.87295532 | 999.7583 | -4687.091 | 2833.619
3494 | 70.89325714 | 999.7336 | -4688.072 | 2833.723
3495 | 70.9135437 | 999.8553 | -4688.634 | 2835.719
3496 | 70.93385315 | 999.8154 | -4689.833 | 2835.363
3497 | 70.95415497 | 999.7721 | -4691.273 | 2834.644
3498 | 70.97445679 | 999.7605 | -4692.05 | 2834.647
3499 | 70.99475098 | 999.8217 | -4693.026 | 2835.372
3500 | 71.01506042 | 999.8449707 | -4693.768 | 2836.095
3501 | 71.03535461 | 999.7915 | -4694.995 | 2836.096
3502 | 71.05565643 | 999.9459 | -4695.447 | 2837.542
3503 | 71.07594299 | 999.9109 | -4696.847 | 2837.061
3504 | 71.09625244 | 999.8008 | -4698.513 | 2836.017
3505 | 71.11655426 | 999.7448 | -4699.807 | 2835.803
3506 | 71.13685608 | 999.6387 | -4701.31 | 2835.66
3507 | 71.1571579 | 999.6538 | -4702.129 | 2836.288
3508 | 71.17745209 | 999.6468 | -4703.225 | 2836.706
3509 | 71.19774628 | 999.556 | -4704.413 | 2836.985
3510 | 71.21805573 | 999.5818 | -4705.388 | 2838.376
3511 | 71.23834991 | 999.5644 | -4706.587 | 2838.821
3512 | 71.25865173 | 999.6909 | -4707.204 | 2841.045
3513 | 71.27894592 | 999.6718 | -4708.439 | 2840.842
3514 | 71.29924774 | 999.7108 | -4709.445 | 2841.428
3515 | 71.31954956 | 999.6851 | -4710.574 | 2841.338
3516 | 71.33985901 | 999.7371 | -4711.51 | 2842.482
3517 | 71.36014557 | 999.7197 | -4712.958 | 2841.077
3518 | 71.38045502 | 999.8463 | -4713.282 | 2843.272
3519 | 71.40074921 | 999.8788 | -4714.047 | 2844.253
3520 | 71.42105103 | 999.9525 | -4714.741 | 2845.389
3521 | 71.44134521 | 1000.002 | -4715.569 | 2845.424
3522 | 71.46164703 | 999.8961 | -4717.129 | 2843.761
3523 | 71.48194885 | 999.9466 | -4717.894 | 2844.579
3524 | 71.5022583 | 999.8597 | -4719.137 | 2844.161
3525 | 71.52254486 | 999.6804 | -4720.789 | 2841.714
3526 | 71.54285431 | 999.7687 | -4721.616 | 2842.974
3527 | 71.56315613 | 999.7753 | -4722.534 | 2843.573
3528 | 71.58345032 | 999.7626 | -4723.969 | 2843.49
3529 | 71.60375214 | 999.616 | -4725.659 | 2842.472
3530 | 71.62406158 | 999.7776 | -4726.236 | 2844.443
3531 | 71.64434814 | 999.7639 | -4727.354 | 2844.552
3532 | 71.66464996 | 999.6685791 | -4728.739 | 2843.902
3533 | 71.68494415 | 999.8298 | -4728.839 | 2846.842
3534 | 71.70526123 | 999.7816 | -4730.187 | 2847.356
3535 | 71.72554779 | 999.7844 | -4731.361 | 2848.422
3536 | 71.74584961 | 999.7688 | -4732.509 | 2848.409
3537 | 71.7661438 | 999.7413 | -4733.458 | 2849.365
3538 | 71.78645325 | 999.7919 | -4734.365 | 2850.242
3539 | 71.80675507 | 999.7736 | -4735.52 | 2850.587
3540 | 71.82705688 | 999.7442627 | -4736.747 | 2851.057
3541 | 71.84734344 | 999.7763 | -4737.565 | 2852.09375
3542 | 71.86766052 | 999.7286 | -4738.569 | 2853.026
3543 | 71.88794708 | 999.6628 | -4740.336 | 2852.201
3544 | 71.9082489 | 999.6535 | -4741.423 | 2851.893
3545 | 71.92854309 | 999.5952 | -4742.514 | 2850.723
3546 | 71.94885254 | 999.6254 | -4743.607 | 2850.667
3547 | 71.96914673 | 999.7836 | -4744.062 | 2851.833
3548 | 71.98945618 | 999.8199 | -4744.914 | 2851.888
3549 | 72.009758 | 999.7578125 | -4746.306 | 2851.443
3550 | 72.03005981 | 999.751 | -4747.6 | 2851.146
3551 | 72.050354 | 999.7985 | -4748.28 | 2851.671
3552 | 72.07064819 | 999.847229 | -4749.099 | 2852.503
3553 | 72.09095764 | 999.7935 | -4750.47 | 2852.09375
3554 | 72.11125183 | 999.8959 | -4751.017 | 2853.748
3555 | 72.13154602 | 999.8777 | -4752.206 | 2853.406
3556 | 72.15185547 | 999.9346 | -4753.09 | 2854.623
3557 | 72.17214966 | 999.9037 | -4754.504 | 2854.471
3558 | 72.19245148 | 999.848 | -4755.629 | 2855.092
3559 | 72.21274567 | 999.8977 | -4756.38 | 2856.711
3560 | 72.23305511 | 999.9133 | -4757.612 | 2857.067
3561 | 72.2533493 | 1000.096 | -4757.885 | 2859.955
3562 | 72.27365875 | 1000.081 | -4758.616 | 2860.917
3563 | 72.29395294 | 999.9839 | -4760.202 | 2859.871
3564 | 72.31424713 | 999.9018 | -4761.717 | 2859.656
3565 | 72.33454895 | 999.8470459 | -4763.093 | 2858.79
3566 | 72.3548584 | 999.7766 | -4764.377 | 2857.971
3567 | 72.37514496 | 999.7635498 | -4765.599 | 2857.908
3568 | 72.39544678 | 999.7548 | -4766.597 | 2857.865
3569 | 72.41575623 | 999.7316 | -4767.446 | 2858.319
3570 | 72.43605042 | 999.5956 | -4769.019 | 2857.176
3571 | 72.45635223 | 999.6257 | -4769.884 | 2858.1
3572 | 72.47665405 | 999.715 | -4770.369 | 2860.162
3573 | 72.49694824 | 999.7228 | -4771.333 | 2860.813
3574 | 72.51725769 | 999.6935 | -4772.526 | 2860.284
3575 | 72.53755188 | 999.6393 | -4773.596 | 2861.136
3576 | 72.5578537 | 999.6551 | -4774.492 | 2861.463
3577 | 72.57814789 | 999.5618 | -4776.096 | 2860.717
3578 | 72.59845734 | 999.6729 | -4776.617 | 2862.388
3579 | 72.61875153 | 999.7119 | -4777.971 | 2862.539
3580 | 72.63905334 | 999.8419 | -4778.507 | 2864.325
3581 | 72.65934753 | 999.859375 | -4779.415 | 2864.553
3582 | 72.67964935 | 999.871 | -4780.477 | 2864.223
3583 | 72.69994354 | 999.7923 | -4782.192 | 2863.039
3584 | 72.72025299 | 999.8956 | -4782.787 | 2864.177
3585 | 72.74055481 | 999.791 | -4784.282 | 2863.49
3586 | 72.76085663 | 999.8251 | -4785.095 | 2864.237
3587 | 72.78114319 | 999.7791 | -4786.37 | 2864.012
3588 | 72.80146027 | 999.7657 | -4787.586 | 2863.863
3589 | 72.82174683 | 999.7741 | -4788.671875 | 2864.485
3590 | 72.84204865 | 999.7624 | -4789.67 | 2864.9
3591 | 72.86234283 | 999.6854 | -4791.343 | 2863.972
3592 | 72.88265991 | 999.8242 | -4791.451 | 2866.727
3593 | 72.90294647 | 999.7614 | -4792.622 | 2867.117
3594 | 72.92325592 | 999.8572 | -4793.311 | 2868.823
3595 | 72.94355011 | 999.8522 | -4794.411 | 2868.274
3596 | 72.96385956 | 999.8488 | -4795.327 | 2868.631
3597 | 72.98415375 | 999.8118 | -4796.488 | 2868.387
3598 | 73.00445557 | 999.6493 | -4798.085 | 2867.261
3599 | 73.02474976 | 999.6791 | -4798.876 | 2868.196
3600 | 73.04505157 | 999.6647 | -4800.135 | 2868.097
3601 | 73.06535339 | 999.6206 | -4801.524 | 2868.031
3602 | 73.08565521 | 999.6944 | -4801.901 | 2869.673
3603 | 73.10595703 | 999.7785 | -4802.335 | 2871.491
3604 | 73.12625885 | 999.7653 | -4803.357 | 2871.498
3605 | 73.14655304 | 999.7392 | -4804.679 | 2871.503
3606 | 73.16684723 | 999.7735 | -4805.652 | 2872.229
3607 | 73.18715668 | 999.7277 | -4807.125 | 2871.509
3608 | 73.20745087 | 999.8526001 | -4807.924 | 2872.474
3609 | 73.22774506 | 999.6939 | -4809.555 | 2871.431
3610 | 73.24804688 | 999.7088 | -4810.643 | 2871.699
3611 | 73.26835632 | 999.7014 | -4811.917 | 2871.396
3612 | 73.28865051 | 999.7659 | -4812.583 | 2872.639
3613 | 73.3089447 | 999.7396 | -4813.485 | 2873.228
3614 | 73.32925415 | 999.7394 | -4814.361 | 2873.379
3615 | 73.34954834 | 999.5842 | -4815.861 | 2872.275
3616 | 73.36985016 | 999.8085 | -4815.854 | 2874.912
3617 | 73.39015198 | 999.8375 | -4817.039 | 2875.465
3618 | 73.41046143 | 999.7355957 | -4818.47 | 2874.871
3619 | 73.43074799 | 999.7543 | -4819.607 | 2875.197
3620 | 73.4510498 | 999.7151 | -4820.732 | 2875.173
3621 | 73.47135162 | 999.689 | -4821.939 | 2875.64
3622 | 73.49165344 | 999.6885376 | -4823.019 | 2876.191
3623 | 73.51194763 | 999.7052002 | -4824.197 | 2876.559
3624 | 73.53224945 | 999.7338 | -4824.982 | 2878.25
3625 | 73.55255127 | 999.7354 | -4826.421 | 2878.654
3626 | 73.57286072 | 999.7025 | -4827.747 | 2878.201
3627 | 73.59315491 | 999.6805 | -4829.088 | 2878.14
3628 | 73.61345673 | 999.614 | -4830.257 | 2878.822
3629 | 73.63374329 | 999.5869 | -4831.128 | 2879.517
3630 | 73.65405273 | 999.6031 | -4832.35 | 2879.499
3631 | 73.67434692 | 999.5621 | -4833.53 | 2879.728
3632 | 73.69464874 | 999.673 | -4833.768 | 2881.567
3633 | 73.71495819 | 999.6605 | -4834.659 | 2881.107
3634 | 73.73526001 | 999.4794 | -4836.718 | 2878.632
3635 | 73.75554657 | 999.6006 | -4837.175 | 2879.631
3636 | 73.77584839 | 999.6123 | -4838.303 | 2879.334
3637 | 73.79615784 | 999.672 | -4838.873 | 2880.341
3638 | 73.81645966 | 999.6774 | -4839.802 | 2880.53
3639 | 73.83674622 | 999.7846 | -4840.696 | 2881.62
3640 | 73.85704803 | 999.8387 | -4841.383 | 2882.587
3641 | 73.87735748 | 999.8053 | -4842.208 | 2882.991
3642 | 73.8976593 | 999.7663 | -4843.765 | 2882.538
3643 | 73.91794586 | 999.723 | -4844.62 | 2883.199
3644 | 73.93825531 | 999.608 | -4846.197 | 2882.436
3645 | 73.9585495 | 999.6002 | -4847.065 | 2884.095
3646 | 73.97885132 | 999.6121 | -4848.102 | 2884.478
3647 | 73.99914551 | 999.5335083 | -4849.525 | 2884.734
3648 | 74.01945496 | 999.5851 | -4850.291 | 2886.591
3649 | 74.03975677 | 999.6714 | -4851.168 | 2888.069
3650 | 74.06005096 | 999.7289 | -4851.936 | 2889.778
3651 | 74.08034515 | 999.715271 | -4852.722 | 2890.676
3652 | 74.10064697 | 999.8442 | -4853.43 | 2891.998
3653 | 74.12094879 | 999.7921 | -4854.542 | 2891.915
3654 | 74.14125061 | 999.9647 | -4854.826 | 2894.751
3655 | 74.16155243 | 999.8555 | -4856.938 | 2893.269
3656 | 74.18185425 | 999.8687 | -4857.98 | 2893.485
3657 | 74.20215607 | 999.8087 | -4859.224 | 2893.63
3658 | 74.22245026 | 999.6993 | -4860.603 | 2893.244
3659 | 74.24275208 | 999.7822 | -4861.43 | 2893.709
3660 | 74.26305389 | 999.8374 | -4862.165 | 2893.779
3661 | 74.28334808 | 999.8048 | -4862.93 | 2893.344
3662 | 74.3036499 | 999.7831 | -4864.355 | 2891.608
3663 | 74.32395172 | 999.7686 | -4865.305 | 2891.655
3664 | 74.34426117 | 999.759 | -4866.58 | 2891.205
3665 | 74.36454773 | 999.7699585 | -4867.612 | 2891.386
3666 | 74.38485718 | 999.7598877 | -4868.667 | 2891.508
3667 | 74.40515137 | 999.7706 | -4869.553 | 2891.829
3668 | 74.42545319 | 999.7435 | -4870.785 | 2891.321
3669 | 74.445755 | 999.7424 | -4871.423 | 2892.669
3670 | 74.46604919 | 999.7073 | -4872.489 | 2892.844
3671 | 74.48634338 | 999.7010498 | -4873.475 | 2894.166
3672 | 74.50665283 | 999.8180542 | -4874.04 | 2896.011
3673 | 74.52696228 | 999.8961 | -4874.783 | 2898.445
3674 | 74.54724884 | 999.9481 | -4875.645 | 2899.827
3675 | 74.56755829 | 999.9826 | -4876.677 | 2900.99
3676 | 74.58786011 | 999.9017 | -4878.098 | 2901.523
3677 | 74.60814667 | 999.9689 | -4878.771 | 2903.807
3678 | 74.62844849 | 999.91 | -4879.951 | 2903.883
3679 | 74.64875031 | 999.8534 | -4881.288 | 2903.694
3680 | 74.66905212 | 999.7985 | -4882.545 | 2903.808
3681 | 74.68934631 | 999.7964 | -4883.475 | 2904.607
3682 | 74.70964813 | 999.795 | -4884.552 | 2905.14
3683 | 74.72994995 | 999.7427 | -4885.82 | 2904.772
3684 | 74.7502594 | 999.811 | -4886.666 | 2905.972
3685 | 74.77054596 | 999.9086 | -4887.321 | 2907.255
3686 | 74.79085541 | 999.7144165 | -4889.314 | 2904.496
3687 | 74.81115723 | 999.7061 | -4890.459 | 2904.583
3688 | 74.83145905 | 999.6832 | -4891.772 | 2903.4375
3689 | 74.85175323 | 999.5642 | -4893.289 | 2902.192
3690 | 74.87204742 | 999.6576 | -4893.75 | 2902.807
3691 | 74.89234924 | 999.6506 | -4894.791 | 2902.494
3692 | 74.91265106 | 999.6462 | -4895.667 | 2903.008
3693 | 74.93294525 | 999.6433 | -4896.984375 | 2902.146
3694 | 74.95326233 | 999.6071167 | -4898.045 | 2901.572
3695 | 74.97355652 | 999.7903 | -4898.021 | 2903.598
3696 | 74.99385834 | 999.7394 | -4899.377 | 2903.262
3697 | 75.01415253 | 999.7228 | -4900.28125 | 2904.002
3698 | 75.03445435 | 999.7635 | -4900.792 | 2905.459
3699 | 75.05475616 | 999.7216 | -4902.324 | 2905.226
3700 | 75.07505035 | 999.6937 | -4903.07 | 2906.757
3701 | 75.09535217 | 999.675 | -4904.025 | 2907.296
3702 | 75.11565399 | 999.6107 | -4905.395 | 2907.896
3703 | 75.13594818 | 999.7753 | -4905.667 | 2911.187
3704 | 75.15625 | 999.6428833 | -4907.221 | 2910.731
3705 | 75.17655182 | 999.7273 | -4907.983 | 2912.836
3706 | 75.19685364 | 999.7318 | -4909.132 | 2914.24
3707 | 75.21714783 | 999.804 | -4909.715 | 2916.139
3708 | 75.23744965 | 999.8867 | -4910.104 | 2917.646
3709 | 75.25774384 | 999.942 | -4911.095 | 2918.169
3710 | 75.27805328 | 999.927 | -4912.396 | 2918.036
3711 | 75.29834747 | 999.8308 | -4913.997 | 2916.983
3712 | 75.31864929 | 999.8182373 | -4914.79 | 2917.486
3713 | 75.33894348 | 999.7753 | -4916.05 | 2917.34
3714 | 75.35926056 | 999.7985 | -4917.257 | 2917.001
3715 | 75.37955475 | 999.8832 | -4917.97 | 2917.257
3716 | 75.39985657 | 999.8011 | -4919.361 | 2916.464
3717 | 75.42014313 | 999.9369 | -4920.105 | 2917.14
3718 | 75.44045258 | 999.9236 | -4920.875 | 2917.109
3719 | 75.46074677 | 999.9664 | -4921.755 | 2917.57
3720 | 75.48104858 | 999.9262085 | -4922.617 | 2917.636
3721 | 75.50134277 | 999.8128 | -4924.29 | 2915.753
3722 | 75.52165985 | 999.7892 | -4925.497 | 2915.461
3723 | 75.54194641 | 999.7388916 | -4926.393 | 2915.99
3724 | 75.56225586 | 999.7742 | -4927.265 | 2916.583
3725 | 75.58255768 | 999.7978 | -4928.03 | 2917.701
3726 | 75.6028595 | 999.8135376 | -4928.997 | 2918.6875
3727 | 75.62314606 | 999.7719 | -4930.1 | 2919.586
3728 | 75.64345551 | 999.7621 | -4931.293 | 2920.908
3729 | 75.66374969 | 999.8764 | -4931.813 | 2923.475
3730 | 75.68405914 | 999.8311 | -4932.985 | 2924.705
3731 | 75.70435333 | 999.8188 | -4934.315 | 2925.766
3732 | 75.72464752 | 999.8105 | -4935.202 | 2927.196
3733 | 75.74494934 | 999.8221 | -4936.525 | 2928.149
3734 | 75.76525879 | 999.7268 | -4937.957 | 2928.062
3735 | 75.78554535 | 999.6971 | -4938.545 | 2929.208
3736 | 75.8058548 | 999.7119 | -4939.67 | 2929.009
3737 | 75.82615662 | 999.7393 | -4940.695 | 2928.876
3738 | 75.84645081 | 999.8093 | -4941.378 | 2928.788
3739 | 75.86675262 | 999.8732 | -4942.2 | 2928.729
3740 | 75.88706207 | 999.7429 | -4943.9375 | 2926.521
3741 | 75.90735626 | 999.7429 | -4945.1875 | 2925.531
3742 | 75.92765045 | 999.7251 | -4946.57 | 2924.148
3743 | 75.94794464 | 999.7481 | -4947.309 | 2924.431
3744 | 75.96826172 | 999.7114 | -4948.168 | 2924.138
3745 | 75.98855591 | 999.7217 | -4948.924 | 2924.906
3746 | 76.00885773 | 999.7286 | -4949.977 | 2925.418
3747 | 76.02915192 | 999.8367 | -4950.587 | 2926.241
3748 | 76.04945374 | 999.788 | -4952.001 | 2925.586
3749 | 76.06974792 | 999.79 | -4952.944 | 2926.112
3750 | 76.09004974 | 999.7396 | -4954.488 | 2925.981
3751 | 76.11035156 | 999.6542 | -4956.159 | 2926.135
3752 | 76.13065338 | 999.6664 | -4957.272 | 2926.478
3753 | 76.15094757 | 999.7088623 | -4958.015 | 2928.153
3754 | 76.17125702 | 999.7375 | -4958.693 | 2929.751
3755 | 76.19154358 | 999.7046 | -4959.694 | 2930.816
3756 | 76.21185303 | 999.6997 | -4960.454 | 2932.731
3757 | 76.23215485 | 999.6793 | -4961.417 | 2933.526
3758 | 76.25244904 | 999.6834 | -4962.243 | 2935.019
3759 | 76.27275085 | 999.6685 | -4963.343 | 2936.015
3760 | 76.29305267 | 999.6929 | -4964.26 | 2937.883
3761 | 76.31334686 | 999.8133 | -4965.054 | 2940.093
3762 | 76.33364868 | 999.8244 | -4965.857 | 2941.324
3763 | 76.35395813 | 999.8662 | -4966.485 | 2941.905
3764 | 76.37425995 | 999.8597 | -4967.636 | 2941.569
3765 | 76.39454651 | 999.8554 | -4968.77 | 2941.586
3766 | 76.41485596 | 999.7662 | -4969.983 | 2941.356
3767 | 76.43515778 | 999.7931 | -4971.066 | 2940.962
3768 | 76.45545959 | 999.7763 | -4972.063 | 2940.7
3769 | 76.47574615 | 999.7303 | -4973.186 | 2940.525
3770 | 76.49604797 | 999.769 | -4973.935 | 2940.167
3771 | 76.51634979 | 999.8292 | -4974.8 | 2940.41
3772 | 76.53665161 | 999.7831 | -4975.834 | 2939.368
3773 | 76.55695343 | 999.6491 | -4977.44 | 2936.987
3774 | 76.57725525 | 999.8011 | -4978.144 | 2938.29
3775 | 76.59754944 | 999.6954 | -4979.346 | 2937.473
3776 | 76.61785889 | 1000.04 | -4979.14 | 2940.542
3777 | 76.63815308 | 999.9756 | -4980.376 | 2940.66
3778 | 76.6584549 | 999.8808 | -4982.024 | 2940.74
3779 | 76.67874908 | 999.9384 | -4982.848 | 2942.719
3780 | 76.6990509 | 999.908 | -4983.855 | 2943.799
3781 | 76.71934509 | 999.7665 | -4985.076 | 2944.036
3782 | 76.73964691 | 999.6725 | -4986.439 | 2944.676
3783 | 76.75994873 | 999.6965332 | -4987.348 | 2946.067
3784 | 76.78025055 | 999.7125 | -4988.412 | 2947.475
3785 | 76.80055237 | 999.8785 | -4988.846 | 2950.101
3786 | 76.82086182 | 999.9027 | -4989.868 | 2951.37
3787 | 76.84114838 | 999.8149 | -4991.282 | 2951.493
3788 | 76.86145782 | 999.8256 | -4992.316 | 2951.816
3789 | 76.88175201 | 999.7635498 | -4994.013 | 2951.067
3790 | 76.90205383 | 999.7568 | -4994.961 | 2951.773
3791 | 76.92235565 | 999.7696 | -4995.959 | 2952.002
3792 | 76.94264984 | 999.7955 | -4996.716 | 2952.637
3793 | 76.96294403 | 999.7612 | -4997.771 | 2952.338
3794 | 76.98326111 | 999.79 | -4998.748 | 2952.379
3795 | 77.00354767 | 999.8781 | -4999.399 | 2952.647
3796 | 77.02385712 | 999.8677 | -5000.2 | 2953.308
3797 | 77.04415131 | 999.7916 | -5001.466 | 2952.303
3798 | 77.06445313 | 999.8274 | -5002.127 | 2953.079
3799 | 77.08474731 | 999.765 | -5003.575 | 2951.187
3800 | 77.10504913 | 999.8787 | -5004.083 | 2951.853
3801 | 77.12535095 | 999.8857 | -5004.695 | 2952.537
3802 | 77.1456604 | 999.8557 | -5006.111 | 2951.548
3803 | 77.16594696 | 999.8876 | -5007.055 | 2952.334
3804 | 77.18625641 | 999.8571 | -5008.234 | 2952.618
3805 | 77.20654297 | 999.7328 | -5009.752 | 2951.843
3806 | 77.22686005 | 999.7711 | -5010.764 | 2953.013
3807 | 77.24715424 | 999.7617 | -5011.622 | 2954.034
3808 | 77.26744843 | 999.7728 | -5012.46875 | 2956.16
3809 | 77.28775787 | 999.7629 | -5013.674 | 2957.336
3810 | 77.30805969 | 999.8599 | -5014.112 | 2959.325
3811 | 77.32834625 | 999.804 | -5014.953 | 2960.41
3812 | 77.34864807 | 999.7844 | -5016.246 | 2961.375
3813 | 77.36895752 | 999.7363 | -5017.107 | 2962.017
3814 | 77.38925934 | 999.5662 | -5019.147 | 2960.037
3815 | 77.40955353 | 999.5908 | -5020.140625 | 2961.125
3816 | 77.42985535 | 999.5728 | -5020.986 | 2962.333
3817 | 77.45014954 | 999.6817627 | -5021.55 | 2964.102
3818 | 77.47045135 | 999.7372 | -5022.566 | 2964.076
3819 | 77.49075317 | 999.7742 | -5023.427 | 2964.541
3820 | 77.51104736 | 999.7474 | -5024.551 | 2964.851
3821 | 77.53134918 | 999.7462 | -5025.757 | 2964.817
3822 | 77.551651 | 999.7454 | -5026.379 | 2965.758
3823 | 77.57194519 | 999.7796 | -5027.251 | 2966.626
3824 | 77.59224701 | 999.8713 | -5027.375 | 2968.409
3825 | 77.61254883 | 999.7941 | -5028.831 | 2967.189
3826 | 77.63285065 | 999.8292 | -5029.709 | 2967.821
3827 | 77.65314484 | 999.8353 | -5030.57 | 2967.52
3828 | 77.67345428 | 999.8049 | -5031.785 | 2967.078
3829 | 77.69374847 | 999.7846 | -5032.961 | 2967.024
3830 | 77.71405029 | 999.6849 | -5034.294 | 2966.747
3831 | 77.73434448 | 999.7567749 | -5035 | 2967.767
3832 | 77.75465393 | 999.7528 | -5036.111 | 2968.448
3833 | 77.77494812 | 999.7328 | -5037.127 | 2968.419
3834 | 77.79524994 | 999.6158 | -5038.812 | 2967.436
3835 | 77.81555176 | 999.6412 | -5039.843 | 2968.227
3836 | 77.83586121 | 999.7101 | -5040.439 | 2969.477
3837 | 77.85614777 | 999.5141 | -5042.576 | 2967.659
3838 | 77.87645721 | 999.5736084 | -5043.268 | 2969.339
3839 | 77.89674377 | 999.5960083 | -5044.1875 | 2970.459
3840 | 77.91705322 | 999.6976 | -5044.617 | 2972.41
3841 | 77.93735504 | 999.7476 | -5045.361 | 2973.47
3842 | 77.95765686 | 999.7985 | -5046.315 | 2974.417
3843 | 77.97794342 | 999.7976 | -5047.043 | 2975.531
3844 | 77.99825287 | 999.8318 | -5048.26 | 2976.273
3845 | 78.01855469 | 999.8547 | -5048.98 | 2977.491
3846 | 78.03885651 | 999.8527 | -5049.46 | 2979.025
3847 | 78.05914307 | 999.8514 | -5050.696 | 2979.326
3848 | 78.07945251 | 999.9196167 | -5051.52 | 2980.249
3849 | 78.09975433 | 999.775 | -5053.259 | 2978.937
3850 | 78.12005615 | 999.7999 | -5054.236 | 2979.507
3851 | 78.14035797 | 999.8162 | -5055.162 | 2980.129
3852 | 78.16065216 | 999.9309082 | -5055.504 | 2981.507
3853 | 78.18094635 | 999.8687 | -5056.739 | 2981.462
3854 | 78.20124817 | 999.862 | -5057.838 | 2981.673
3855 | 78.22154999 | 999.7367 | -5059.303 | 2980.609
3856 | 78.24185181 | 999.6356 | -5060.462 | 2979.899
3857 | 78.26215363 | 999.7756958 | -5061.144 | 2980.631
3858 | 78.28244781 | 999.7308 | -5062.239 | 2980.155
3859 | 78.30274963 | 999.7355 | -5063.061 | 2980.561
3860 | 78.32305145 | 999.8425293 | -5063.517 | 2982.277
3861 | 78.34335327 | 999.7928 | -5064.92 | 2981.975
3862 | 78.36365509 | 999.8114624 | -5066.13 | 2982.497
3863 | 78.38395691 | 999.6685791 | -5067.852 | 2981.399
3864 | 78.4042511 | 999.7287 | -5068.359375 | 2983.076
3865 | 78.42454529 | 999.8550415 | -5068.606 | 2985.158
3866 | 78.44484711 | 999.8361 | -5069.777 | 2985.823
3867 | 78.46514893 | 999.719 | -5071.382 | 2985.303
3868 | 78.48545837 | 999.6587 | -5072.91 | 2984.715
3869 | 78.50574493 | 999.7569 | -5073.5625 | 2986.492
3870 | 78.52604675 | 999.7877 | -5074.546875 | 2987.676
3871 | 78.5463562 | 999.8253 | -5075.203125 | 2988.948
3872 | 78.56665802 | 999.8334 | -5075.732 | 2991.481
3873 | 78.58695221 | 999.7005 | -5077.367 | 2991.243
3874 | 78.60726166 | 999.7326 | -5077.999 | 2992.53
3875 | 78.62755585 | 999.7197 | -5079.061 | 2993.388
3876 | 78.64785767 | 999.7111 | -5080.135 | 2993.719
3877 | 78.66815186 | 999.636 | -5081.401 | 2992.735
3878 | 78.6884613 | 999.7415 | -5081.97 | 2994.489
3879 | 78.70874786 | 999.7602 | -5083.174 | 2993.971
3880 | 78.72904968 | 999.7552 | -5084.067 | 2994.349
3881 | 78.74934387 | 999.7345 | -5085.213 | 2994.119
3882 | 78.76965332 | 999.7381 | -5086.16 | 2993.483
3883 | 78.78994751 | 999.8094 | -5086.699 | 2994.505
3884 | 78.81024933 | 999.7538 | -5088.158 | 2993.741
3885 | 78.83054352 | 999.8032 | -5088.947 | 2994.677
3886 | 78.8508606 | 999.6458 | -5090.388 | 2993.374
3887 | 78.87115479 | 999.6792 | -5090.892 | 2994.433
3888 | 78.8914566 | 999.6321 | -5091.776 | 2994.897
3889 | 78.91175079 | 999.6351 | -5092.916 | 2995.207
3890 | 78.93206024 | 999.5509 | -5094.408 | 2994.209
3891 | 78.95235443 | 999.6506 | -5094.945 | 2996.435
3892 | 78.97264862 | 999.6133 | -5096.31 | 2996.714
3893 | 78.99295807 | 999.6403 | -5097.22 | 2997.623
3894 | 79.01325226 | 999.7101 | -5098.01 | 2998.952
3895 | 79.03355408 | 999.8254 | -5098.628 | 3001.524
3896 | 79.05384827 | 999.9029 | -5099.314 | 3003.72
3897 | 79.07415771 | 999.8334 | -5100.322 | 3004.221
3898 | 79.0944519 | 999.8735 | -5100.902 | 3006.482
3899 | 79.11475372 | 999.7446 | -5102.387 | 3006.0625
3900 | 79.13504791 | 999.7622 | -5103.377 | 3006.987
3901 | 79.15535736 | 999.8085 | -5103.58 | 3009.049
3902 | 79.17565918 | 999.7704 | -5105.088 | 3008.738
3903 | 79.19594574 | 999.7451 | -5106.185 | 3009.011
3904 | 79.21624756 | 999.5898 | -5107.741 | 3008.712
3905 | 79.23654938 | 999.6247 | -5108.686 | 3008.994
3906 | 79.2568512 | 999.6999 | -5109.408 | 3009.906
3907 | 79.27715302 | 999.698 | -5110.255 | 3010.031
3908 | 79.29745483 | 999.6793 | -5111.095 | 3010.355
3909 | 79.31774902 | 999.6842041 | -5112.204 | 3010.09
3910 | 79.33805847 | 999.5665 | -5114.226 | 3007.986
3911 | 79.35834503 | 999.592 | -5115.115 | 3008.51
3912 | 79.37864685 | 999.6435 | -5115.708 | 3009.101
3913 | 79.39894867 | 999.6951 | -5116.562 | 3009.495
3914 | 79.41925812 | 999.7123 | -5117.588 | 3009.757
3915 | 79.43954468 | 999.5854 | -5118.914 | 3009.691
3916 | 79.45986176 | 999.7772 | -5119.064 | 3012.779
3917 | 79.48015594 | 999.7669 | -5120.081 | 3013.633
3918 | 79.50045013 | 999.7252 | -5121.125 | 3013.721
3919 | 79.52074432 | 999.7149 | -5122.279 | 3014.02
3920 | 79.54105377 | 999.7255 | -5123.139 | 3014.701
3921 | 79.56135559 | 999.7325 | -5124.171 | 3015.396
3922 | 79.58164978 | 999.7548 | -5125.225 | 3015.86
3923 | 79.60194397 | 999.7864 | -5126.019 | 3016.651
3924 | 79.62226105 | 999.687 | -5127.373 | 3016.696
3925 | 79.64255524 | 999.6551 | -5128.366 | 3017.69
3926 | 79.66284943 | 999.7026 | -5129.029 | 3019.316
3927 | 79.68314362 | 999.7172 | -5129.837 | 3020.641
3928 | 79.70345306 | 999.7617 | -5130.742 | 3022.248
3929 | 79.72374725 | 999.6012 | -5132.718 | 3020.909
3930 | 79.7440567 | 999.6496 | -5133.67 | 3021.944
3931 | 79.76434326 | 999.8372 | -5133.755 | 3025.043
3932 | 79.78465271 | 999.6858 | -5135.643 | 3023.496
3933 | 79.80495453 | 999.8098 | -5136.261 | 3024.15
3934 | 79.82524872 | 999.9099 | -5136.489 | 3026.032
3935 | 79.84555817 | 999.8554 | -5137.74 | 3025.119
3936 | 79.86585999 | 999.8707 | -5138.757 | 3025.473
3937 | 79.88615417 | 999.7258 | -5139.985 | 3024.023
3938 | 79.90645599 | 999.75 | -5140.895 | 3024.743
3939 | 79.92675781 | 999.8178 | -5141.41 | 3025.946
3940 | 79.947052 | 999.777 | -5142.578 | 3025.784
3941 | 79.96734619 | 999.7325 | -5143.722 | 3025.676
3942 | 79.98764801 | 999.5991 | -5145.126 | 3024.881
3943 | 80.00795746 | 999.6138916 | -5146.062 | 3025.074
3944 | 80.02825928 | 999.5891 | -5147.052 | 3025.203
3945 | 80.04855347 | 999.6417 | -5147.621 | 3026.011
3946 | 80.06884766 | 999.6248 | -5149.007 | 3026.791
3947 | 80.08914948 | 999.6483 | -5149.84 | 3028.275
3948 | 80.10945892 | 999.6989 | -5150.853 | 3029.264
3949 | 80.12974548 | 999.8702 | -5151.253 | 3032.332
3950 | 80.15005493 | 999.9845 | -5151.978 | 3034.378
3951 | 80.17034912 | 1000.078 | -5152.278 | 3036.465
3952 | 80.19065094 | 999.9508667 | -5153.76 | 3036.169
3953 | 80.21094513 | 999.8829 | -5154.84 | 3036.695
3954 | 80.23126221 | 999.8548584 | -5155.834 | 3037.768
3955 | 80.25154877 | 999.7846 | -5157.229 | 3037.52
3956 | 80.27185059 | 999.8932 | -5157.61 | 3039.282
3957 | 80.29214478 | 999.8449 | -5158.688 | 3039.975
3958 | 80.31245422 | 999.8474 | -5159.682 | 3039.955
3959 | 80.33274841 | 999.7795 | -5160.985 | 3038.978
3960 | 80.35305786 | 999.6823 | -5162.403 | 3038.086
3961 | 80.37335205 | 999.7557373 | -5163.257 | 3038.455
3962 | 80.39365387 | 999.6149 | -5164.65 | 3036.773
3963 | 80.41394806 | 999.6591 | -5165.212 | 3037.58
3964 | 80.43425751 | 999.723 | -5165.587 | 3039.081
3965 | 80.4545517 | 999.6098 | -5167.394 | 3036.95
3966 | 80.47486115 | 999.7078 | -5167.866 | 3038.179
3967 | 80.49514771 | 999.7731 | -5168.272 | 3039.48
3968 | 80.51544952 | 999.7474 | -5169.276 | 3040.348
3969 | 80.53575134 | 999.73 | -5170.219 | 3041.167
3970 | 80.55605316 | 999.9087 | -5170.757 | 3043.641
3971 | 80.57635498 | 999.7168 | -5172.489 | 3041.917
3972 | 80.5966568 | 999.6923 | -5173.826 | 3042.214
3973 | 80.61694336 | 999.728 | -5174.718 | 3043.616
3974 | 80.63725281 | 999.804 | -5175.404 | 3045.755
3975 | 80.657547 | 999.8199 | -5176.228 | 3047.181
3976 | 80.67784882 | 999.8647 | -5176.96 | 3049.578
3977 | 80.69814301 | 999.9294 | -5177.723 | 3051.175
3978 | 80.71846008 | 999.7997 | -5179.33 | 3051.276
3979 | 80.73874664 | 999.7996 | -5179.944 | 3053.03
3980 | 80.75904846 | 999.7307 | -5181.177 | 3053.718
3981 | 80.77935028 | 999.7363 | -5181.999 | 3055.14
3982 | 80.7996521 | 999.7573 | -5183.097 | 3056.329
3983 | 80.81995392 | 999.7545166 | -5184.011 | 3057.603
3984 | 80.84025574 | 999.7695 | -5184.529 | 3058.212
3985 | 80.86055756 | 999.7449 | -5185.791 | 3057.895
3986 | 80.88085938 | 999.7633667 | -5186.54 | 3058.647
3987 | 80.90114594 | 999.7931 | -5187.588 | 3059.149
3988 | 80.92144775 | 999.8988 | -5188.196 | 3059.724
3989 | 80.9417572 | 1000.022 | -5188.876 | 3060.349
3990 | 80.96205139 | 999.965 | -5190.153 | 3059.802
3991 | 80.98235321 | 999.8583374 | -5191.554 | 3058.473
3992 | 81.0026474 | 999.8560791 | -5192.763 | 3057.828125
3993 | 81.02295685 | 999.7335 | -5194.118 | 3056.676
3994 | 81.04325867 | 999.6694 | -5195.021 | 3056.871
3995 | 81.06355286 | 999.5919 | -5196.081 | 3056.278
3996 | 81.08384705 | 999.6783 | -5196.696 | 3057.57
3997 | 81.10415649 | 999.7194 | -5197.656 | 3058.671
3998 | 81.12445831 | 999.7115 | -5198.57 | 3058.924
3999 | 81.14474487 | 999.8449707 | -5199.088 | 3060.779
4000 | 81.16505432 | 999.8125 | -5200.075 | 3061.052
4001 | 81.18535614 | 999.9294 | -5200.458 | 3062.92
4002 | 81.20565796 | 999.8517 | -5201.812 | 3062.239
4003 | 81.22594452 | 999.8 | -5203.171875 | 3062.507
4004 | 81.24625397 | 999.8171 | -5204.079 | 3063.89
4005 | 81.26654816 | 999.8286 | -5204.592 | 3065.535
4006 | 81.28684998 | 999.8018 | -5205.941 | 3066.632
4007 | 81.30714417 | 999.7838 | -5207.023 | 3067.845
4008 | 81.32746124 | 999.8757 | -5207.928 | 3069.376
4009 | 81.34775543 | 999.937 | -5208.623 | 3070.879
4010 | 81.36805725 | 999.8746 | -5209.911 | 3071.64
4011 | 81.38834381 | 999.8329 | -5210.86 | 3072.629
4012 | 81.40865326 | 999.7531 | -5212.043 | 3073.048
4013 | 81.42894745 | 999.7689209 | -5213.015 | 3073.568
4014 | 81.44924927 | 999.7619 | -5213.845 | 3073.432
4015 | 81.46954346 | 999.688 | -5215.131 | 3072.619
4016 | 81.48985291 | 999.6735 | -5216.171875 | 3072.318
4017 | 81.51014709 | 999.7333 | -5216.866 | 3072.6
4018 | 81.53045654 | 999.7041 | -5218.061 | 3072.064
4019 | 81.55075836 | 999.6329 | -5219.224 | 3071.707
4020 | 81.57106018 | 999.637146 | -5220 | 3071.951
4021 | 81.59135437 | 999.778 | -5220.242 | 3073.8
4022 | 81.61164856 | 999.7684 | -5221.685 | 3073.106
4023 | 81.63195801 | 999.762 | -5222.739 | 3074.088
4024 | 81.6522522 | 999.7927 | -5223.716 | 3074.502
4025 | 81.67254639 | 999.7783 | -5224.642 | 3075.019
4026 | 81.69285583 | 999.7687 | -5225.534 | 3075.845
4027 | 81.71315765 | 999.6583252 | -5226.861 | 3075.433
4028 | 81.73345184 | 999.6539917 | -5227.929 | 3076.121
4029 | 81.75375366 | 999.7374 | -5228.275 | 3078.749
4030 | 81.77404785 | 999.8106 | -5228.597 | 3080.982
4031 | 81.79434967 | 999.6343 | -5230.46 | 3079.339
4032 | 81.81465149 | 999.7244 | -5230.878 | 3081.616
4033 | 81.83495331 | 999.6288 | -5232.347 | 3082.171
4034 | 81.85525513 | 999.7206 | -5232.868 | 3084.227
4035 | 81.87555695 | 999.7822 | -5233.49 | 3086.562
4036 | 81.89585114 | 999.7543 | -5234.455 | 3088.118
4037 | 81.91615295 | 999.7872 | -5235.372 | 3089.156
4038 | 81.93644714 | 999.6882 | -5236.899 | 3087.92
4039 | 81.95675659 | 999.7259 | -5237.917 | 3088.542
4040 | 81.97705078 | 999.7855835 | -5238.779 | 3090.161
4041 | 81.99734497 | 999.9292 | -5239.079 | 3092.445
4042 | 82.01764679 | 999.7657 | -5240.744 | 3090.354
4043 | 82.03795624 | 999.7256 | -5241.671 | 3089.923
4044 | 82.05825806 | 999.8027 | -5242.38 | 3090.6
4045 | 82.07855225 | 999.785 | -5243.586 | 3090.81
4046 | 82.09886169 | 999.7557 | -5244.664 | 3089.987
4047 | 82.11915588 | 999.7361 | -5245.749 | 3089.438
4048 | 82.1394577 | 999.7581 | -5246.381 | 3090.758
4049 | 82.15974426 | 999.7896 | -5247.077 | 3091.638
4050 | 82.18006134 | 999.7595 | -5248.457 | 3091.262
4051 | 82.2003479 | 999.7216 | -5249.468 | 3091.01
4052 | 82.22064972 | 999.8 | -5250.05 | 3092.289
4053 | 82.24094391 | 999.7833252 | -5251.08 | 3092.418
4054 | 82.26126099 | 999.7205 | -5252.224 | 3092.263
4055 | 82.28154755 | 999.8858 | -5252.437 | 3094.81
4056 | 82.30185699 | 999.8232 | -5253.861 | 3095.062
4057 | 82.32215118 | 999.764 | -5255.177 | 3094.99
4058 | 82.342453 | 999.6727 | -5256.42 | 3094.941
4059 | 82.36275482 | 999.7327 | -5256.975 | 3097.077
4060 | 82.38305664 | 999.7211 | -5258.077 | 3097.779
4061 | 82.4033432 | 999.7649 | -5258.628 | 3099.451
4062 | 82.42366028 | 999.7598 | -5259.362 | 3100.806
4063 | 82.44394684 | 999.7391 | -5260.675 | 3101.228
4064 | 82.46424866 | 999.7078 | -5262.009 | 3101.51
4065 | 82.48455811 | 999.7217 | -5262.53125 | 3103.384
4066 | 82.50485992 | 999.697 | -5263.521 | 3104.633
4067 | 82.52514648 | 999.7151 | -5264.455 | 3105.948
4068 | 82.5454483 | 999.744 | -5265.353 | 3107.306
4069 | 82.56575775 | 999.7456665 | -5266.5 | 3107.248
4070 | 82.58605194 | 999.7299 | -5267.357 | 3108.173
4071 | 82.60634613 | 999.7194 | -5268.478 | 3108.066
4072 | 82.62664795 | 999.6952 | -5269.774 | 3107.273
4073 | 82.6469574 | 999.7307 | -5270.18 | 3108.43
4074 | 82.66725159 | 999.7371 | -5271.367 | 3107.997
4075 | 82.68754578 | 999.7932 | -5271.883 | 3109.154
4076 | 82.7078476 | 999.7441 | -5273.052 | 3108.721
4077 | 82.72815704 | 999.6255 | -5274.472 | 3107.95
4078 | 82.74845123 | 999.6323 | -5275.327 | 3107.918
4079 | 82.76875305 | 999.7408 | -5275.622 | 3109.342
4080 | 82.78905487 | 999.7786 | -5276.46 | 3109.81
4081 | 82.80935669 | 999.9074707 | -5277.293 | 3110.604
4082 | 82.82965088 | 999.9415 | -5278.03125 | 3112.096
4083 | 82.84994507 | 999.9124 | -5278.981 | 3112.369
4084 | 82.87026215 | 999.9448 | -5280.073 | 3113.032
4085 | 82.89054871 | 999.8973 | -5281.258 | 3113.233
4086 | 82.91085815 | 999.9002 | -5282.323 | 3113.849
4087 | 82.93114471 | 999.7464 | -5284.04 | 3112.815
4088 | 82.95145416 | 999.7651 | -5284.727 | 3114.534
4089 | 82.97174835 | 999.7945 | -5285.551 | 3115.439
4090 | 82.9920578 | 999.676 | -5287.016 | 3115.32
4091 | 83.01234436 | 999.632 | -5287.901 | 3116.204
4092 | 83.03265381 | 999.7236 | -5288.492 | 3118.48
4093 | 83.05295563 | 999.8536377 | -5289.068 | 3121.202
4094 | 83.07325745 | 999.7499 | -5290.46 | 3121.089
4095 | 83.09354401 | 999.647 | -5291.754 | 3120.292
4096 | 83.11385345 | 999.543396 | -5292.891 | 3119.76
4097 | 83.13414764 | 999.4222 | -5294.107 | 3119.887
4098 | 83.15445709 | 999.4969 | -5294.551 | 3121.658
4099 | 83.17474365 | 999.599 | -5295.214 | 3123.321
4100 | 83.1950531 | 999.6321 | -5296.388 | 3123.465
4101 | 83.21535492 | 999.7233 | -5296.713 | 3125.489
4102 | 83.23564911 | 999.7499 | -5297.663 | 3125.634
4103 | 83.2559433 | 999.8196 | -5298.295 | 3126.453
4104 | 83.27626038 | 999.9521 | -5298.717 | 3128.204
4105 | 83.29655457 | 999.9195 | -5300.188 | 3127.202
4106 | 83.31685638 | 999.8977 | -5301.261 | 3127.017
4107 | 83.3371582 | 999.9176 | -5302.159 | 3127.375
4108 | 83.35745239 | 999.8967 | -5303.216 | 3127.614
4109 | 83.37774658 | 999.8136 | -5304.561 | 3127.291
4110 | 83.3980484 | 999.7582 | -5305.641 | 3127.558
4111 | 83.41835785 | 999.7903 | -5306.27 | 3128.217
4112 | 83.43865967 | 999.7082 | -5307.513 | 3129.38
4113 | 83.45895386 | 999.6358 | -5308.890625 | 3127.987
4114 | 83.47925568 | 999.7084 | -5309.809 | 3129.226
4115 | 83.49954987 | 999.8263 | -5310.055 | 3131.498
4116 | 83.51985931 | 999.784 | -5311.135 | 3132.531
4117 | 83.54014587 | 999.7558 | -5312.038 | 3133.219
4118 | 83.56045532 | 999.7542 | -5312.64 | 3134.401
4119 | 83.58075714 | 999.5456543 | -5314.689 | 3132.298
4120 | 83.60105896 | 999.5969 | -5315.689 | 3134.027
4121 | 83.62136078 | 999.6829834 | -5316.082 | 3136.385
4122 | 83.64164734 | 999.7062 | -5316.984 | 3137.957
4123 | 83.66194916 | 999.6868 | -5317.952 | 3138.764
4124 | 83.68225098 | 999.6219 | -5319.146 | 3139.061
4125 | 83.7025528 | 999.769 | -5319.668 | 3140.464
4126 | 83.72286224 | 999.6249 | -5321.206 | 3138.749
4127 | 83.7431488 | 999.771 | -5321.407 | 3141.46
4128 | 83.76345062 | 999.7645 | -5322.549 | 3141.341
4129 | 83.78374481 | 999.7253418 | -5323.584 | 3141.02
4130 | 83.80405426 | 999.7166748 | -5324.458 | 3140.806
4131 | 83.82434845 | 999.7629 | -5325.041 | 3142.109
4132 | 83.84465027 | 999.7593 | -5325.978 | 3142.737
4133 | 83.86494446 | 999.7223 | -5326.969 | 3142.914
4134 | 83.88525391 | 999.7148 | -5327.905 | 3143.032
4135 | 83.9055481 | 999.8652 | -5328.345 | 3145.039
4136 | 83.92584991 | 999.5507 | -5330.195 | 3143.726
4137 | 83.9461441 | 999.6523 | -5330.971 | 3144.779
4138 | 83.96646118 | 999.7716 | -5331.671 | 3145.962
4139 | 83.98674774 | 999.7477417 | -5332.6875 | 3146.751
4140 | 84.00705719 | 999.611 | -5334.281 | 3145.831
4141 | 84.02734375 | 999.6574707 | -5334.885 | 3147.868
4142 | 84.04766083 | 999.6027 | -5336.204 | 3147.54
4143 | 84.06794739 | 999.6866 | -5336.533 | 3149.971
4144 | 84.08825684 | 999.7947 | -5336.57 | 3152.555
4145 | 84.1085434 | 999.8494873 | -5337.418 | 3154.278
4146 | 84.12885284 | 999.8515 | -5338.076 | 3155.186
4147 | 84.14914703 | 999.5937 | -5340.345 | 3152.177
4148 | 84.16944885 | 999.6117 | -5341.217 | 3153.545
4149 | 84.18974304 | 999.7102 | -5341.707 | 3154.697
4150 | 84.21006012 | 999.7931 | -5342.308 | 3156.188
4151 | 84.23035431 | 999.7794 | -5343.167 | 3157.182
4152 | 84.25065613 | 999.8222 | -5344.38 | 3157.122
4153 | 84.27095032 | 999.9202 | -5345.006 | 3157.564
4154 | 84.29125214 | 999.7953 | -5346.521 | 3156.895
4155 | 84.31155396 | 999.746521 | -5347.99 | 3155.485
4156 | 84.33184814 | 999.7482 | -5348.877 | 3156.231
4157 | 84.35215759 | 999.7321167 | -5349.652 | 3157.452
4158 | 84.37245941 | 999.7731 | -5350.443 | 3158.506
4159 | 84.39274597 | 999.8007 | -5350.97 | 3160.173
4160 | 84.41304779 | 999.6291 | -5352.604 | 3158.393
4161 | 84.43334961 | 999.7047 | -5353.235 | 3160.338
4162 | 84.45365906 | 999.738 | -5354.022 | 3161.394
4163 | 84.47395325 | 999.8117 | -5354.639 | 3163.303
4164 | 84.49425507 | 999.7917 | -5355.507 | 3164.094
4165 | 84.51454926 | 999.7614 | -5356.728 | 3164.861
4166 | 84.53485107 | 999.8279 | -5357.083 | 3167.06
4167 | 84.55515289 | 999.9066 | -5357.686 | 3168.044
4168 | 84.57544708 | 999.855 | -5359.004 | 3167.495
4169 | 84.59575653 | 999.8033 | -5360.707 | 3167.611
4170 | 84.61605835 | 999.8035 | -5361.384 | 3168.893
4171 | 84.63634491 | 999.6479 | -5362.659 | 3168.302
4172 | 84.65665436 | 999.6656 | -5363.327 | 3169.113
4173 | 84.67695618 | 999.6599 | -5364.687 | 3168.93
4174 | 84.697258 | 999.5869751 | -5366.052 | 3168.327
4175 | 84.71754456 | 999.6938 | -5366.321 | 3170.575
4176 | 84.737854 | 999.7133 | -5367.416 | 3170.869
4177 | 84.75814819 | 999.6401 | -5368.695 | 3170.101
4178 | 84.77845001 | 999.9196 | -5368.815 | 3172.721
4179 | 84.7987442 | 999.7947 | -5370.269 | 3171.818
4180 | 84.81905365 | 999.7806 | -5371.238 | 3171.938
4181 | 84.83934784 | 999.806 | -5372.067 | 3173.223
4182 | 84.85964966 | 999.9785 | -5372.345 | 3175.767
4183 | 84.87995148 | 999.9032 | -5373.446 | 3175.775
4184 | 84.9002533 | 999.7665 | -5374.272 | 3175.78125
4185 | 84.92055511 | 999.7444 | -5375.28 | 3176.267
4186 | 84.9408493 | 999.7123 | -5376.502 | 3176.591
4187 | 84.96114349 | 999.6046 | -5377.957 | 3176.084
4188 | 84.98145294 | 999.6885376 | -5378.469 | 3177.915
4189 | 85.00175476 | 999.6926 | -5379.543 | 3178.171
4190 | 85.02204895 | 999.8162 | -5380.076 | 3180.029
4191 | 85.04235077 | 999.8472 | -5380.798 | 3181.267
4192 | 85.06265259 | 999.8331 | -5381.92 | 3181.37
4193 | 85.08294678 | 999.772 | -5383.034 | 3181.92
4194 | 85.1032486 | 999.7831 | -5383.502 | 3183.25
4195 | 85.12355804 | 999.6521 | -5384.913 | 3182.21
4196 | 85.14385986 | 999.5994873 | -5385.854 | 3182.962
4197 | 85.16415405 | 999.5296 | -5387.213 | 3182.5
4198 | 85.18445587 | 999.6733 | -5387.662 | 3184.119
4199 | 85.20475006 | 999.7518 | -5388.144 | 3186.162
4200 | 85.22505188 | 999.6833 | -5389.381 | 3185.356
4201 | 85.24534607 | 999.706604 | -5390.114 | 3186.746
4202 | 85.26565552 | 999.7047 | -5391.061 | 3187.672
4203 | 85.28594971 | 999.7208252 | -5391.966 | 3188.531
4204 | 85.30625153 | 999.7316 | -5392.753 | 3189.585
4205 | 85.32655334 | 999.7734 | -5393.644 | 3190.77
4206 | 85.34684753 | 999.7322 | -5394.971 | 3190.596
4207 | 85.36714935 | 999.7217 | -5395.946 | 3191.444
4208 | 85.38745117 | 999.871 | -5396.047 | 3193.696
4209 | 85.40775299 | 999.797 | -5397.397 | 3193.51
4210 | 85.42805481 | 999.9211 | -5397.656 | 3196.037
4211 | 85.448349 | 999.8307 | -5399.202 | 3195.553
4212 | 85.46865082 | 999.684021 | -5400.598 | 3194.508
4213 | 85.48894501 | 999.6726 | -5401.804 | 3194.774
4214 | 85.50926208 | 999.6823 | -5402.15 | 3196.639
4215 | 85.52954865 | 999.6716 | -5403.205 | 3196.677
4216 | 85.54985046 | 999.8199 | -5403.359 | 3199.352
4217 | 85.57014465 | 999.9188 | -5403.828 | 3201.618
4218 | 85.5904541 | 999.7079 | -5405.88 | 3199.515
4219 | 85.61074829 | 999.6887 | -5406.79 | 3200.04
4220 | 85.63106537 | 999.7623 | -5407.671 | 3201.113
4221 | 85.65135193 | 999.7073 | -5409.083 | 3200.864
4222 | 85.67166138 | 999.9305 | -5409.2 | 3203.589
4223 | 85.69194794 | 999.7335 | -5411.201 | 3201.07
4224 | 85.71224976 | 999.7399292 | -5411.711 | 3202.04
4225 | 85.73255157 | 999.7618 | -5412.509 | 3202.928
4226 | 85.75286102 | 999.7244 | -5413.407 | 3203.52
4227 | 85.77314758 | 999.7343 | -5414.097 | 3204.396
4228 | 85.7934494 | 999.7061 | -5415.198 | 3203.535
4229 | 85.81374359 | 999.722 | -5416.116 | 3204.165
4230 | 85.83405304 | 999.6979 | -5417.185 | 3204.586
4231 | 85.85434723 | 999.7164917 | -5417.806 | 3206.071
4232 | 85.87465668 | 999.6945 | -5419.044 | 3205.856
4233 | 85.89495087 | 999.5761 | -5420.236 | 3205.472
4234 | 85.91526031 | 999.6525 | -5420.665 | 3207.625
4235 | 85.93554688 | 999.6862 | -5421.5 | 3209.06
4236 | 85.95584869 | 999.6917 | -5422.514 | 3209.294
4237 | 85.97615814 | 999.73 | -5423.19 | 3210.414
4238 | 85.99645233 | 999.5827 | -5425.38 | 3208.752
4239 | 86.01675415 | 999.6569 | -5425.65 | 3211.016
4240 | 86.03704834 | 999.7238 | -5426.471 | 3212.044
4241 | 86.05735779 | 999.5783 | -5428.209 | 3210.561
4242 | 86.07765961 | 999.6716 | -5428.36 | 3213.909
4243 | 86.09794617 | 999.7507 | -5428.553 | 3216.863
4244 | 86.11824799 | 999.7518 | -5429.23 | 3217.869
4245 | 86.13855743 | 999.6662 | -5431.147 | 3217.094
4246 | 86.15885925 | 999.5918 | -5432.15 | 3216.578
4247 | 86.17914581 | 999.6458 | -5432.728 | 3217.438
4248 | 86.19945526 | 999.6646 | -5433.479 | 3218.252
4249 | 86.21974945 | 999.659729 | -5434.803 | 3218.073
4250 | 86.2400589 | 999.6218 | -5435.961 | 3217.712
4251 | 86.26035309 | 999.6487 | -5436.641 | 3218.194
4252 | 86.28065491 | 999.7012 | -5437.461 | 3218.515625
4253 | 86.30096436 | 999.7883 | -5438.099 | 3219.694
4254 | 86.32125092 | 999.6385498 | -5439.532 | 3218.792
4255 | 86.34155273 | 999.6774 | -5440.304 | 3219.396
4256 | 86.36184692 | 999.7203 | -5441.001 | 3220.281
4257 | 86.38215637 | 999.6627 | -5442.107 | 3219.907
4258 | 86.40245056 | 999.797 | -5442.387 | 3222.067
4259 | 86.42274475 | 999.8 | -5443.397 | 3222.784
4260 | 86.44306183 | 999.802 | -5444.163 | 3223.985
4261 | 86.46334839 | 999.6824 | -5445.68 | 3224.303
4262 | 86.48365784 | 999.6201 | -5446.6 | 3224.998
4263 | 86.50395203 | 999.7339 | -5446.939 | 3227.87
4264 | 86.52425385 | 999.7755127 | -5447.623 | 3229.303
4265 | 86.54455566 | 999.7513 | -5448.536 | 3229.776
4266 | 86.56485748 | 999.6486 | -5449.877 | 3229.61
4267 | 86.58514404 | 999.6838 | -5450.772 | 3231.185
4268 | 86.60546112 | 999.6383667 | -5452.009 | 3231.272
4269 | 86.62575531 | 999.6597 | -5453.017 | 3232.293
4270 | 86.64605713 | 999.7777 | -5453.323 | 3234.661
4271 | 86.66635132 | 999.8739624 | -5453.984375 | 3236.962
4272 | 86.68665314 | 999.8171 | -5454.975 | 3237.773
4273 | 86.70694733 | 999.9001 | -5455.635 | 3239.278
4274 | 86.72725677 | 999.9209 | -5456.716 | 3239.558
4275 | 86.74755096 | 1000.004 | -5457.345 | 3240.708
4276 | 86.76785278 | 999.9557 | -5458.406 | 3240.271
4277 | 86.78814697 | 999.9234 | -5459.387 | 3239.738
4278 | 86.80845642 | 999.953125 | -5460.316 | 3239.624
4279 | 86.82874298 | 999.8869 | -5461.394 | 3239.307
4280 | 86.84906006 | 999.8431 | -5462.386 | 3238.855
4281 | 86.86934662 | 999.7794 | -5463.14 | 3238.794
4282 | 86.88964844 | 999.7714 | -5464.283 | 3238.995
4283 | 86.90995026 | 999.6448 | -5465.686 | 3237.442
4284 | 86.93025208 | 999.7853 | -5465.797 | 3239.539
4285 | 86.95055389 | 999.7578125 | -5466.97 | 3239.009
4286 | 86.97084808 | 999.8256 | -5467.569 | 3241.306
4287 | 86.9911499 | 999.8192 | -5468.426 | 3241.874
4288 | 87.01145172 | 999.7637 | -5469.73 | 3242.012
4289 | 87.03175354 | 999.761 | -5470.325 | 3243.79
4290 | 87.05205536 | 999.7937 | -5470.996 | 3244.975
4291 | 87.07234955 | 999.7807 | -5471.992 | 3245.765625
4292 | 87.092659 | 999.8066 | -5472.657 | 3247.256
4293 | 87.11294556 | 999.5994 | -5474.473 | 3246.323
4294 | 87.13324738 | 999.6516 | -5475.227 | 3247.868
4295 | 87.15355682 | 999.5994 | -5476.553 | 3248.417
4296 | 87.17385101 | 999.7206 | -5476.887 | 3251.192
4297 | 87.1941452 | 999.7668457 | -5477.843 | 3252.319
4298 | 87.21444702 | 999.8149 | -5478.48 | 3254.034
4299 | 87.23474884 | 999.8128 | -5479.454 | 3254.696
4300 | 87.25505066 | 999.759 | -5480.287 | 3255.378
4301 | 87.27534485 | 999.7927 | -5481.025 | 3256.555
4302 | 87.29566193 | 999.7804 | -5481.792 | 3257.34
4303 | 87.31594849 | 999.824 | -5482.669 | 3257.864
4304 | 87.33625793 | 999.8532 | -5483.712 | 3257.971
4305 | 87.35655212 | 999.8203125 | -5484.957 | 3257.562
4306 | 87.37685394 | 999.8157 | -5485.695 | 3257.77
4307 | 87.39715576 | 999.8646 | -5486.461 | 3258.632
4308 | 87.41744995 | 999.8975 | -5486.973 | 3259.448
4309 | 87.43775177 | 999.8157959 | -5488.321 | 3258.305
4310 | 87.45805359 | 999.7783 | -5489.402 | 3257.061
4311 | 87.47834778 | 999.736 | -5490.673 | 3256.232
4312 | 87.49865723 | 999.7255 | -5491.52 | 3256.161
4313 | 87.51895142 | 999.7875 | -5492.268 | 3256.836
4314 | 87.53925323 | 999.9154 | -5492.492 | 3258.491
4315 | 87.55954742 | 999.8276 | -5493.923 | 3257.427
4316 | 87.57984924 | 999.8383 | -5495.151 | 3257.198
4317 | 87.60015106 | 999.8801 | -5495.879 | 3258.251
4318 | 87.62045288 | 999.8732 | -5496.73 | 3259.434
4319 | 87.64074707 | 999.8864 | -5497.39 | 3259.982
4320 | 87.66104889 | 999.6871 | -5498.836 | 3258.902
4321 | 87.68134308 | 999.7275 | -5499.434 | 3260.832
4322 | 87.70165253 | 999.7372 | -5500.016 | 3262.36
4323 | 87.72195435 | 999.7953 | -5500.954 | 3264.101
4324 | 87.74225616 | 999.7133 | -5501.945 | 3264.78
4325 | 87.76255798 | 999.6584 | -5503.155 | 3265.233
4326 | 87.78285217 | 999.5873 | -5504.511 | 3265.775
4327 | 87.80314636 | 999.6432 | -5505.323 | 3267.583
4328 | 87.82344818 | 999.7326 | -5505.682 | 3269.751
4329 | 87.84375763 | 999.6538 | -5507.203 | 3269.269
4330 | 87.86405945 | 999.7053 | -5508.034 | 3270.875
4331 | 87.88434601 | 999.6876 | -5508.954 | 3271.946
4332 | 87.90464783 | 999.6758 | -5509.933 | 3272.66
4333 | 87.92494965 | 999.7197876 | -5510.586 | 3274.823
4334 | 87.94525909 | 999.7318 | -5511.388 | 3275.06
4335 | 87.96554565 | 999.8434 | -5511.831 | 3276.181
4336 | 87.98584747 | 999.8662 | -5512.584 | 3276.206
4337 | 88.00614929 | 999.8469 | -5513.544 | 3276.464
4338 | 88.02645111 | 999.8686 | -5514.458 | 3276.395
4339 | 88.04675293 | 999.7793 | -5515.435 | 3275.867
4340 | 88.06704712 | 999.6334 | -5516.909 | 3274.792
4341 | 88.08735657 | 999.6571 | -5517.618 | 3274.799
4342 | 88.10765076 | 999.6905 | -5518.09 | 3275.525
4343 | 88.12794495 | 999.6778 | -5519.137 | 3275.046
4344 | 88.14824677 | 999.7905 | -5519.835 | 3276.172
4345 | 88.16855621 | 999.7794 | -5520.759 | 3276.2
4346 | 88.1888504 | 999.7026 | -5522.198 | 3274.774
4347 | 88.20914459 | 999.7551 | -5522.883 | 3276.232
4348 | 88.22945404 | 999.7901001 | -5523.34 | 3277.445
4349 | 88.24975586 | 999.7961 | -5524.285 | 3277.771
4350 | 88.27005768 | 999.7489 | -5525.374 | 3277.989
4351 | 88.29035187 | 999.7861 | -5526.19 | 3279.339
4352 | 88.31066895 | 999.8283 | -5527.01 | 3281.202
4353 | 88.33094788 | 999.7875 | -5527.831 | 3282.686
4354 | 88.35124969 | 999.7426 | -5529.019 | 3282.952
4355 | 88.37154388 | 999.7303 | -5529.994 | 3284.334
4356 | 88.39186096 | 999.6529541 | -5531.102 | 3285.255
4357 | 88.41215515 | 999.7398 | -5531.658 | 3287.556
4358 | 88.43245697 | 999.7977 | -5532.028 | 3289.812
4359 | 88.45275116 | 999.8878 | -5533.007 | 3291.558
4360 | 88.47306061 | 999.8616 | -5533.752 | 3292.962
4361 | 88.49334717 | 999.8441 | -5534.706 | 3293.176
4362 | 88.51364899 | 999.9015 | -5535.708 | 3293.318
4363 | 88.53394318 | 999.8704834 | -5536.56 | 3294.135
4364 | 88.55425262 | 999.8843 | -5537.402 | 3294.922
4365 | 88.57455444 | 999.8422 | -5538.513 | 3294.723
4366 | 88.59484863 | 999.8309 | -5539.528 | 3294.59
4367 | 88.61514282 | 999.7029 | -5540.754 | 3293.779
4368 | 88.63545227 | 999.7037 | -5541.754 | 3293.239
4369 | 88.65574646 | 999.6348877 | -5542.879 | 3292.396
4370 | 88.67605591 | 999.7272 | -5543.446 | 3292.798
4371 | 88.6963501 | 999.6511 | -5544.923 | 3291.38
4372 | 88.71665192 | 999.6521 | -5545.633 | 3292.362
4373 | 88.73695374 | 999.6527 | -5546.655 | 3292.534
4374 | 88.75724792 | 999.6185 | -5547.795 | 3292.167
4375 | 88.77755737 | 999.7857 | -5547.822 | 3294.814
4376 | 88.79785919 | 999.7761 | -5548.665 | 3294.892
4377 | 88.81814575 | 999.6661 | -5550.142 | 3294.462
4378 | 88.8384552 | 999.7136 | -5550.76 | 3295.38
4379 | 88.85874939 | 999.7283 | -5551.722 | 3295.992
4380 | 88.87905884 | 999.7896 | -5552.546 | 3297.605
4381 | 88.89935303 | 999.7787 | -5553.553 | 3297.957
4382 | 88.91964722 | 999.8062 | -5554.042 | 3299.878
4383 | 88.93995667 | 999.8076 | -5554.733 | 3301.4
4384 | 88.96025085 | 999.8429 | -5555.378 | 3303.619
4385 | 88.9805603 | 999.8318 | -5556.265 | 3304.858
4386 | 89.00084686 | 999.8591 | -5557.04 | 3305.684
4387 | 89.02114868 | 999.8255 | -5558.197 | 3305.752
4388 | 89.04145813 | 999.7854 | -5559.152 | 3306.039
4389 | 89.06174469 | 999.7764 | -5559.88 | 3307.435
4390 | 89.08206177 | 999.9431 | -5560.365 | 3310.292
4391 | 89.10235596 | 999.847 | -5561.971 | 3309.307
4392 | 89.12265778 | 999.8344 | -5562.858 | 3310.336
4393 | 89.14294434 | 999.8602 | -5563.449 | 3311.745
4394 | 89.16325378 | 999.7913208 | -5564.576 | 3311.72
4395 | 89.1835556 | 999.6077 | -5566.334 | 3309.536
4396 | 89.20384979 | 999.5884 | -5567.232 | 3310.248
4397 | 89.22414398 | 999.6794 | -5567.739 | 3311.686
4398 | 89.24446106 | 999.7229 | -5568.26 | 3312.886
4399 | 89.26475525 | 999.7 | -5569.248 | 3312.722
4400 | 89.28504944 | 999.8577 | -5569.449 | 3314.299
4401 | 89.30535126 | 999.9281 | -5570.133 | 3315.11
4402 | 89.32565308 | 999.9406 | -5570.771 | 3315.409
4403 | 89.34594727 | 999.9319458 | -5571.838 | 3315.127
4404 | 89.36625671 | 1000.029 | -5572.366 | 3316.625
4405 | 89.38654327 | 999.9908 | -5573.359 | 3316.901
4406 | 89.40685272 | 999.844 | -5574.845 | 3316.122
4407 | 89.42714691 | 999.7977 | -5576.019 | 3315.361
4408 | 89.44744873 | 999.7153 | -5577.351 | 3315.095
4409 | 89.46774292 | 999.8157 | -5577.781 | 3317.086
4410 | 89.48805237 | 999.831 | -5578.8 | 3318.172
4411 | 89.50835419 | 999.8065 | -5579.846 | 3318.415
4412 | 89.52864838 | 999.6521 | -5581.733 | 3316.89
4413 | 89.54895782 | 999.7914 | -5582.167 | 3319.487
4414 | 89.56925964 | 999.7456 | -5583.189 | 3320.255
4415 | 89.5895462 | 999.767 | -5583.962 | 3321.971
4416 | 89.60984802 | 999.815979 | -5584.386 | 3324.32
4417 | 89.63015747 | 999.7276001 | -5585.493 | 3324.922
4418 | 89.65045929 | 999.7897 | -5585.681 | 3327.974
4419 | 89.67075348 | 999.7618 | -5586.631 | 3329.044
4420 | 89.6910553 | 999.7779 | -5587.63 | 3329.276
4421 | 89.71134949 | 999.823 | -5588.205 | 3330.876
4422 | 89.73165894 | 999.9916 | -5588.405 | 3333.389
4423 | 89.75195313 | 999.8101 | -5590.369 | 3331.209
4424 | 89.77224731 | 999.8793335 | -5591.3125 | 3331.924
4425 | 89.79255676 | 999.9429 | -5591.667 | 3333.365
4426 | 89.81285858 | 999.8815918 | -5592.727 | 3333.361
4427 | 89.83315277 | 999.7716 | -5593.892 | 3332.154
4428 | 89.85344696 | 999.7674 | -5594.577 | 3332.073
4429 | 89.87374878 | 999.7987 | -5595.491 | 3332.018
4430 | 89.89405823 | 999.8196 | -5596.467 | 3331.74
4431 | 89.91435242 | 999.782 | -5597.483 | 3331.797
4432 | 89.93465424 | 999.809 | -5598.711 | 3331.834
4433 | 89.95494843 | 999.8093 | -5599.163 | 3332.582
4434 | 89.97525787 | 999.7581 | -5600.105 | 3332.357
4435 | 89.99554443 | 999.7239 | -5600.917 | 3333.171
4436 | 90.01585388 | 999.7184 | -5601.640625 | 3333.714
4437 | 90.0361557 | 999.6971 | -5602.855 | 3333.835
4438 | 90.05644989 | 999.7176 | -5603.299 | 3336.084
4439 | 90.07674408 | 999.5759 | -5604.694 | 3335.656
4440 | 90.09706116 | 999.5162 | -5606.265 | 3335.853
4441 | 90.11734772 | 999.6144 | -5606.945 | 3337.911
4442 | 90.13764954 | 999.6625 | -5607.583 | 3339.765
4443 | 90.15795135 | 999.5909 | -5608.923 | 3340.037
4444 | 90.17825317 | 999.6813 | -5609.633 | 3341.664
4445 | 90.19854736 | 999.7073 | -5610.473 | 3343.231
4446 | 90.21884918 | 999.8802 | -5610.758 | 3345.961
4447 | 90.23914337 | 999.8055 | -5611.956 | 3346.577
4448 | 90.25945282 | 999.8244 | -5612.571 | 3347.952
4449 | 90.27974701 | 999.7506 | -5613.622 | 3348.386
4450 | 90.30004883 | 999.7532 | -5614.414 | 3349.398
4451 | 90.32035828 | 999.8072 | -5614.759 | 3351.037
4452 | 90.34065247 | 999.7739 | -5615.722 | 3351.888
4453 | 90.36095428 | 999.8727417 | -5616.455 | 3352.938
4454 | 90.3812561 | 999.8698 | -5617.31 | 3353.397
4455 | 90.40155029 | 999.9016 | -5617.88 | 3354.666
4456 | 90.42185974 | 999.8542 | -5618.992 | 3353.826
4457 | 90.4421463 | 999.9432373 | -5619.459 | 3355.193
4458 | 90.46245575 | 999.9337 | -5620.503 | 3355.141
4459 | 90.48275757 | 999.8408 | -5621.84 | 3354.143
4460 | 90.50305176 | 999.8307 | -5622.915 | 3354.441
4461 | 90.52334595 | 999.8414917 | -5623.539 | 3355.121
4462 | 90.54364777 | 999.8658 | -5624.139 | 3355.093
4463 | 90.56395721 | 999.9337 | -5624.722 | 3356.52
4464 | 90.5842514 | 999.8066 | -5626.026 | 3355.544
4465 | 90.60454559 | 999.6697 | -5627.536 | 3354.411
4466 | 90.62485504 | 999.6479 | -5628.452 | 3355.343
4467 | 90.64514923 | 999.6675415 | -5629.153 | 3356.204
4468 | 90.66545105 | 999.5947 | -5630.537 | 3355.574
4469 | 90.68574524 | 999.6844 | -5631.276 | 3357.563
4470 | 90.70606232 | 999.7266 | -5631.86 | 3359.612
4471 | 90.72635651 | 999.7721 | -5632.524 | 3361.219
4472 | 90.7466507 | 999.8201 | -5633.242 | 3363.736
4473 | 90.76695251 | 999.6788 | -5634.911 | 3363.245
4474 | 90.78725433 | 999.7918 | -5634.924 | 3366.532
4475 | 90.80754852 | 999.8157 | -5635.391 | 3368.964
4476 | 90.82785034 | 999.7797 | -5636.435 | 3370.827
4477 | 90.84815216 | 999.7728 | -5637.314 | 3372.309
4478 | 90.86845398 | 999.7681 | -5638.358 | 3372.575
4479 | 90.88874817 | 999.7651 | -5638.871 | 3374.438
4480 | 90.90904999 | 999.798 | -5639.67 | 3375.199
4481 | 90.92934418 | 999.8026 | -5640.661 | 3375.224
4482 | 90.94965363 | 999.8402 | -5641.505 | 3376.204
4483 | 90.96995544 | 999.8823 | -5642.067 | 3376.376
4484 | 90.99025726 | 999.8242 | -5643.816 | 3374.322
4485 | 91.01054382 | 999.9066 | -5644.157 | 3375.603
4486 | 91.0308609 | 999.8752 | -5645.301 | 3374.771
4487 | 91.05114746 | 999.802 | -5646.612 | 3373.734
4488 | 91.07145691 | 999.615 | -5648.402 | 3371.838
4489 | 91.09174347 | 999.7152 | -5648.588 | 3374.188
4490 | 91.11205292 | 999.73 | -5649.262 | 3374.55
4491 | 91.13235474 | 999.7399 | -5649.985 | 3375.755
4492 | 91.15265656 | 999.6085 | -5651.017 | 3375.836
4493 | 91.17294312 | 999.6936 | -5651.522 | 3377.817
4494 | 91.19325256 | 999.595 | -5652.683 | 3377.451
4495 | 91.21355438 | 999.702 | -5653.09 | 3379.375
4496 | 91.23384857 | 999.7733 | -5653.82 | 3380.899
4497 | 91.25415802 | 999.8208 | -5654.489 | 3382.879
4498 | 91.27445984 | 999.7661 | -5655.759 | 3383.476
4499 | 91.2947464 | 999.7643 | -5656.423 | 3385.319
4500 | 91.31504822 | 999.7974 | -5657.232 | 3386.548
4501 | 91.33535767 | 999.6986084 | -5658.87 | 3386.404
4502 | 91.35565948 | 999.5984 | -5660.328 | 3386.308
4503 | 91.37594604 | 999.6174 | -5661.392 | 3386.726
4504 | 91.39625549 | 999.6996 | -5661.734375 | 3389.172
4505 | 91.41655731 | 999.6508 | -5662.787 | 3389.599
4506 | 91.43685913 | 999.6872 | -5663.489 | 3391.088
4507 | 91.45714569 | 999.6942749 | -5664.14 | 3392.322
4508 | 91.47744751 | 999.7509 | -5664.757 | 3393.626
4509 | 91.49774933 | 999.7365 | -5665.809 | 3394.736
4510 | 91.51805115 | 999.7448 | -5666.602 | 3395.717
4511 | 91.53834534 | 999.7324 | -5667.406 | 3396.13
4512 | 91.55865479 | 999.6552124 | -5668.399 | 3396.165
4513 | 91.57894897 | 999.7424 | -5668.787 | 3397.875
4514 | 91.59925079 | 999.8178 | -5669.412 | 3399.014
4515 | 91.61954498 | 999.7986 | -5670.652 | 3399.292
4516 | 91.63986206 | 999.8376 | -5671.479 | 3399.236
4517 | 91.66015625 | 999.553 | -5673.679 | 3396.067
4518 | 91.68045807 | 999.5356 | -5674.413 | 3396.845
4519 | 91.70074463 | 999.524 | -5675.176 | 3396.642
4520 | 91.72105408 | 999.6203 | -5675.686 | 3398.674
4521 | 91.74134827 | 999.5636 | -5676.483 | 3399.065
4522 | 91.76165771 | 999.5432 | -5677.655 | 3398.844
4523 | 91.78194427 | 999.5812 | -5678.437 | 3400.143
4524 | 91.80226135 | 999.5376 | -5679.233 | 3400.526
4525 | 91.82254791 | 999.6639 | -5679.489 | 3402.95
4526 | 91.84284973 | 999.7483 | -5680.208 | 3405.048
4527 | 91.86314392 | 999.7869 | -5681.055 | 3406.928
4528 | 91.883461 | 999.9163 | -5681.252 | 3409.387
4529 | 91.90374756 | 999.6569 | -5683.765 | 3406.207
4530 | 91.92405701 | 999.7261 | -5684.25 | 3408.183
4531 | 91.9443512 | 999.7892 | -5684.481 | 3410.464
4532 | 91.96465302 | 999.8313 | -5685.277 | 3412.225
4533 | 91.9849472 | 999.8254 | -5685.99 | 3413.4
4534 | 92.00524902 | 999.8387 | -5686.74 | 3415.146
4535 | 92.02555084 | 999.8127 | -5687.515 | 3416.792
4536 | 92.04585266 | 999.8304 | -5688.49 | 3417.408
4537 | 92.06614685 | 999.8076 | -5689.414 | 3418.782
4538 | 92.0864563 | 999.7056 | -5690.58 | 3418.976
4539 | 92.10674286 | 999.7761 | -5691.173 | 3421.273
4540 | 92.12705231 | 999.7886 | -5692.21 | 3421.118
4541 | 92.14735413 | 999.796875 | -5692.993 | 3421.255
4542 | 92.16765594 | 999.7678 | -5693.973 | 3422.07
4543 | 92.18795013 | 999.7483 | -5694.9 | 3421.89
4544 | 92.20825195 | 999.6662 | -5696.068 | 3421.529
4545 | 92.22855377 | 999.6633 | -5696.847 | 3422.493
4546 | 92.24884796 | 999.7652 | -5697.366 | 3423.859
4547 | 92.26915741 | 999.7294 | -5698.719 | 3423.083
4548 | 92.28945923 | 999.7746 | -5699.347 | 3424.252
4549 | 92.30974579 | 999.7701 | -5700.04 | 3424.79
4550 | 92.33005524 | 999.7496 | -5700.685 | 3425.39
4551 | 92.35034943 | 999.7194 | -5701.847 | 3425.308
4552 | 92.37065125 | 999.7336 | -5702.348 | 3426.699
4553 | 92.39095306 | 999.7773 | -5703.23 | 3427.626
4554 | 92.41125488 | 999.6341 | -5704.735 | 3426.076
4555 | 92.43154907 | 999.7804 | -5705.188 | 3428.175
4556 | 92.45185852 | 999.7051 | -5706.40625 | 3428.369
4557 | 92.47214508 | 999.7585 | -5707.035 | 3429.462
4558 | 92.49246216 | 999.8114 | -5707.546 | 3431.396
4559 | 92.51275635 | 999.7775 | -5708.436 | 3432.685
4560 | 92.53305817 | 999.7719 | -5709.212 | 3434.267
4561 | 92.55335236 | 999.8548584 | -5709.821 | 3436.044
4562 | 92.5736618 | 999.7377 | -5711.143 | 3435.784
4563 | 92.59394836 | 999.7115 | -5712.482 | 3435.369
4564 | 92.61425781 | 999.7109375 | -5713.283 | 3437.02
4565 | 92.634552 | 999.7797 | -5713.817 | 3438.603
4566 | 92.65486145 | 999.7911 | -5714.906 | 3439.417
4567 | 92.67514801 | 999.7643 | -5715.631 | 3440.2
4568 | 92.69545746 | 999.7464 | -5716.481 | 3441.446
4569 | 92.71575165 | 999.6997 | -5717.506 | 3442.035
4570 | 92.7360611 | 999.6165 | -5718.555 | 3441.946
4571 | 92.75634766 | 999.6998 | -5718.889 | 3443.814
4572 | 92.77664948 | 999.686 | -5719.751 | 3444.577
4573 | 92.79695129 | 999.6769 | -5720.968 | 3445.086
4574 | 92.81726074 | 999.844 | -5721.321 | 3446.871
4575 | 92.8375473 | 999.886 | -5721.922 | 3448.061
4576 | 92.85784912 | 999.8792 | -5722.598 | 3448.854
4577 | 92.87814331 | 999.9789 | -5722.866 | 3451.07
4578 | 92.89845276 | 999.7855 | -5724.692 | 3449.656
4579 | 92.91875458 | 999.8644 | -5725.269 | 3451.604
4580 | 92.93904877 | 999.8477 | -5726.203 | 3452.421
4581 | 92.95934296 | 999.8714 | -5726.917 | 3453.447
4582 | 92.9796524 | 999.6624 | -5728.766 | 3451.722
4583 | 92.99994659 | 999.696 | -5729.45 | 3452.982
4584 | 93.02024841 | 999.8909 | -5729.448 | 3455.749
4585 | 93.04055786 | 999.8308 | -5730.637 | 3455.666
4586 | 93.06085968 | 999.8428 | -5731.612 | 3456.333
4587 | 93.08114624 | 999.6946 | -5732.995 | 3454.61
4588 | 93.10144806 | 999.5963 | -5734.1 | 3454.907
4589 | 93.12175751 | 999.5825 | -5734.929 | 3455.586
4590 | 93.14205933 | 999.6601 | -5735.115 | 3457.726
4591 | 93.16234589 | 999.6251 | -5736.063 | 3458.429
4592 | 93.18264771 | 999.6712 | -5736.42 | 3460.103
4593 | 93.20295715 | 999.5634 | -5737.94 | 3459.292
4594 | 93.22325134 | 999.6122 | -5738.862 | 3460.678
4595 | 93.24354553 | 999.6277 | -5739.66 | 3461.843
4596 | 93.26385498 | 999.7068 | -5740.375 | 3463.102
4597 | 93.2841568 | 999.7596 | -5741.034 | 3464.181
4598 | 93.30445862 | 999.7606 | -5741.84 | 3465.865
4599 | 93.32474518 | 999.7612 | -5742.469 | 3467.229
4600 | 93.34506226 | 999.7272 | -5743.163 | 3467.896
4601 | 93.36534882 | 999.7045 | -5743.992 | 3468.824
4602 | 93.38565063 | 999.5856 | -5745.094 | 3468.719
4603 | 93.40594482 | 999.593 | -5746.104 | 3469.372
4604 | 93.42625427 | 999.494 | -5747.417 | 3469.566
4605 | 93.44655609 | 999.6008 | -5747.927 | 3471.623
4606 | 93.46685791 | 999.7238 | -5748.358 | 3474.199
4607 | 93.48714447 | 999.7193 | -5749.653 | 3473.989
4608 | 93.50746155 | 999.8028 | -5750.15 | 3475.776
4609 | 93.52775574 | 999.8239 | -5751.122 | 3476.004
4610 | 93.54804993 | 999.769 | -5752.137 | 3476.156
4611 | 93.56834412 | 999.7672 | -5752.904 | 3477.703
4612 | 93.58866119 | 999.8174 | -5753.142 | 3479.698
4613 | 93.60895538 | 999.851 | -5753.94 | 3480.546
4614 | 93.6292572 | 999.8391 | -5754.931 | 3481.111
4615 | 93.64954376 | 999.8831 | -5755.774 | 3482.211
4616 | 93.66985321 | 999.9122 | -5756.428 | 3483.185
4617 | 93.6901474 | 999.9664 | -5757.23 | 3483.834
4618 | 93.71044922 | 999.8125 | -5758.681 | 3482.34
4619 | 93.73075104 | 999.8309 | -5759.19 | 3483.994
4620 | 93.75105286 | 999.8431 | -5759.988 | 3485.096
4621 | 93.77134705 | 999.7991333 | -5760.885 | 3485.349
4622 | 93.79164886 | 999.6835 | -5762.399 | 3484.073
4623 | 93.81194305 | 999.6408 | -5763.5 | 3484.185
4624 | 93.8322525 | 999.7335 | -5764.143 | 3485.465
4625 | 93.85254669 | 999.657 | -5765.486 | 3484.390625
4626 | 93.87284851 | 999.7272 | -5766.016 | 3485.602
4627 | 93.89315033 | 999.8602 | -5766.461 | 3487.132
4628 | 93.91345215 | 999.8105 | -5767.49 | 3486.466
4629 | 93.93374634 | 999.9506 | -5767.901 | 3488.913
4630 | 93.95404816 | 999.8535 | -5768.999 | 3489.098
4631 | 93.9743576 | 999.8924 | -5769.273 | 3490.909
4632 | 93.99465179 | 999.8665 | -5770.006 | 3491.875
4633 | 94.01494598 | 999.7627 | -5771.501 | 3491.796
4634 | 94.03525543 | 999.6245 | -5772.956 | 3491.261
4635 | 94.05555725 | 999.6014 | -5773.834 | 3492.351
4636 | 94.07585907 | 999.7243042 | -5774.054 | 3495.004
4637 | 94.09615326 | 999.8063 | -5774.566 | 3497.496
4638 | 94.11645508 | 999.7748 | -5775.548 | 3498.193
4639 | 94.13674927 | 999.7714 | -5776.387 | 3499.622
4640 | 94.15705109 | 999.769 | -5777.128 | 3501.056
4641 | 94.17735291 | 999.7325 | -5778.447 | 3500.808
4642 | 94.19766235 | 999.8123 | -5779.052 | 3502.57
4643 | 94.21795654 | 999.848 | -5779.821 | 3503.985
4644 | 94.23825073 | 999.8198 | -5780.792 | 3504.929
4645 | 94.25854492 | 999.905 | -5781.347 | 3506.04
4646 | 94.278862 | 999.9443 | -5781.809 | 3507.262
4647 | 94.29914856 | 999.8149 | -5783.033 | 3506.39
4648 | 94.31945038 | 999.8149 | -5783.848 | 3507.496
4649 | 94.33974457 | 999.8499 | -5784.758 | 3508.956
4650 | 94.36005402 | 999.8384 | -5785.548 | 3509.688
4651 | 94.38035583 | 999.7964 | -5786.624 | 3509.453125
4652 | 94.40065765 | 999.751 | -5787.982 | 3509.296875
4653 | 94.42094421 | 999.8416 | -5788.247 | 3510.638
4654 | 94.44125366 | 999.6603 | -5789.522 | 3508.882
4655 | 94.46155548 | 999.7466 | -5790.097 | 3495.425
4656 | 94.48184967 | 999.7523 | -5788.924 | 2862.232
4657 | 94.50215912 | 999.7563 | -5786.677 | 1931.042
4658 | 94.52246094 | 999.8106 | -5785.179 | 1292.903
4659 | 94.54276276 | 999.8468 | -5783.906 | 867.2353
4660 | 94.56304932 | 999.802 | -5783.24 | 583.4571
4661 | 94.58335114 | 999.7718 | -5782.521 | 394.5125
4662 | 94.60365295 | 999.5447998 | -5782.592 | 266.8631
4663 | 94.62395477 | 999.3934 | -5782.547 | 182.0043335
4664 | 94.64424896 | 999.1714 | -5782.426 | 124.95
4665 | 94.66455078 | 999.0233 | -5781.887 | 88.35930634
4666 | 94.6848526 | 998.994 | -5781.528 | 63.72458267
4667 | 94.70516205 | 999.1816 | -5781.105 | 47.30143356
4668 | 94.72544861 | 999.2895 | -5781.373 | 34.66623688
4669 | 94.74575806 | 999.4825 | -5781.369 | 26.96552849
4670 | 94.76605988 | 999.9396 | -5781.091 | 23.03631592
4671 | 94.78635406 | 1000.434021 | -5781.089 | 18.48949051
4672 | 94.80664825 | 1000.816 | -5780.629 | 16.90378571
4673 | 94.82696533 | 1001.208 | -5780.323 | 16.08756828
4674 | 94.84725189 | 1001.47 | -5779.845 | 16.50709915
4675 | 94.86756134 | 1001.644 | -5779.983 | 15.34127331
4676 | 94.8878479 | 1001.64 | -5780.167 | 14.5640564
4677 | 94.90815735 | 1001.395 | -5779.558 | 15.49142456
4678 | 94.92845917 | 1001.198 | -5780.158 | 13.94140053
4679 | 94.94876099 | 1000.962 | -5780.009 | 13.87172604
4680 | 94.96904755 | 1000.684 | -5780.185 | 13.58435822
4681 | 94.98935699 | 1000.412 | -5779.935 | 14.11553574
4682 | 95.00965881 | 1000.404 | -5779.952 | 13.98781681
4683 | 95.02996063 | 1000.26 | -5780.146 | 13.17991352
4684 | 95.05024719 | 1000.147 | -5780.642 | 12.15947437
4685 | 95.07055664 | 1000.14 | -5780.423 | 12.44285679
4686 | 95.09085083 | 1000.032 | -5779.911 | 13.11361599
4687 | 95.11115265 | 1000.012 | -5780.027 | 12.83803272
4688 | 95.1314621 | 999.9642 | -5779.647 | 13.61798573
4689 | 95.15175629 | 999.9148 | -5779.943 | 13.17427921
4690 | 95.17205048 | 1000.02 | -5780.049 | 13.11939335
4691 | 95.19235992 | 999.987 | -5779.936 | 13.08280277
4692 | 95.21265411 | 1000.086 | -5780.228 | 12.57657146
4693 | 95.23295593 | 1000.134 | -5780.147 | 12.4800024
4694 | 95.25325775 | 1000.167 | -5780.276 | 12.41562366
4695 | 95.27355194 | 1000.171 | -5780.454 | 12.37270451
4696 | 95.29385376 | 1000.14 | -5780.023 | 12.58501053
4697 | 95.31415558 | 1000.205 | -5779.919 | 12.72654724
4698 | 95.33444977 | 1000.283 | -5779.667 | 12.82090569
4699 | 95.35475922 | 1000.283 | -5779.499 | 13.60656738
4700 | 95.37506104 | 1000.249 | -5779.386 | 13.88942337
4701 | 95.39536285 | 1000.208 | -5779.586 | 12.63248062