## Sheet2
[8 empty] | L0 (mm) | 10 |  |  | Peak Stress (MPa) | 253.6702
[8 empty] | A0 (mm2) | 19.63495 |  |  | Strain at peak stress | 0.38
Work hardening (MPa) - Mov. Averages
| Time (s) | Temperature (°C) | Change in Length (µm) | Force (N) | Change in length (µm) | Abs. Change in length (µm) | Eng. Strain | Eng. Stress (MPa) | Length (µm) | True Strain | True Stress | Work hardening (MPa) | N=5 | N = 9 | N = 15 | N = 29
4 | 0.000399 | 999.3259 | 83.38941193 | 11.00196266 | 0 | 0 | 0 | 0.5603254 | 10 | 0 | 0.5603254
5 | 0.000537 | 999.3008 | 83.37924194 | 10.46658802 | -0.01016999 | 0.01016999 | -1.016999e-06 | 0.533059 | 9.99999 | 1.017e-06 | 0.5330584 | -26811.17
6 | 0.000675 | 999.301 | 83.64714813 | 11.07334709 | 0.2577362 | -0.2577362 | 2.577362e-05 | 0.5639609 | 10.00026 | -2.577329e-05 | 0.5639755 | -1154.04
7 | 0.000813 | 999.3706 | 83.91730499 | 11.71877193 | 0.5278931 | -0.5278931 | 5.278931e-05 | 0.5968322 | 10.00053 | -5.278791e-05 | 0.5968637 | -1217.422 | -6295.002
8 | 0.000936 | 999.4516 | 84.18897247 | 12.87181187 | 0.79956054 | -0.79956054 | 7.9956054e-05 | 0.655556 | 10.0008 | -7.995286e-05 | 0.6556084 | -2162.521 | -1320.09
9 | 0.001074 | 999.4536 | 84.37008667 | 12.91774845 | 0.9806747 | -0.9806747 | 9.806747e-05 | 0.6578955 | 10.00098 | -9.806267e-05 | 0.65796 | -129.8541 | -1402.941 | -4290.194
10 | 0.001208 | 999.4029 | 84.12458801 | 11.98469734 | 0.73517608 | -0.73517608 | 7.3517608e-05 | 0.6103756 | 10.00074 | -7.351491e-05 | 0.6104205 | -1936.614 | -1631.648 | -1388.77
11 | 0.001346 | 999.4211 | 84.2355957 | 12.32633877 | 0.8461838 | -0.8461838 | 8.461838e-05 | 0.6277753 | 10.00085 | -8.46148e-05 | 0.6278284 | -1568.295 | -1453.319 | -1246.755
12 | 0.001471 | 999.5026 | 84.49272919 | 13.51777554 | 1.103317 | -1.103317 | 0.0001103317 | 0.6884547 | 10.0011 | -0.0001103256 | 0.6885306 | -2360.958 | -1567.018 | -1279.019 | -2947.236
13 | 0.001612 | 999.384 | 83.74853516 | 11.66195869 | 0.3591232 | -0.3591232 | 3.591232e-05 | 0.5939387 | 10.00036 | -3.591168e-05 | 0.59396 | -1270.872 | -1154.878 | -1117.174 | -1285.415
14 | 0.00175 | 999.3916 | 84.07646179 | 12.11117935 | 0.68704986 | -0.68704986 | 6.8704986e-05 | 0.6168173 | 10.00069 | -6.870263e-05 | 0.6168597 | -698.3534 | -1142.778 | -1227.104 | -1300.378
15 | 0.001875 | 999.379 | 83.83727264 | 12.16974163 | 0.44786071 | -0.44786071 | 4.4786071e-05 | 0.6197999 | 10.00045 | -4.478507e-05 | 0.6198276 | 124.0901 | -811.7696 | -1199.657 | -1243.496
16 | 0.002014 | 999.4749 | 84.5018692 | 14.13613415 | 1.11245727 | -1.11245727 | 0.000111245727 | 0.7199474 | 10.00111 | -0.0001112395 | 0.7200275 | -1507.797 | -781.4396 | -1234.719 | -1123.605
17 | 0.00215 | 999.4863 | 84.57868195 | 14.24246788 | 1.18927002 | -1.18927002 | 0.000118927002 | 0.7253629 | 10.00119 | -0.0001189199 | 0.7254492 | -705.9154 | -979.6878 | -1125.557 | -1178.607
18 | 0.002276 | 999.4077 | 84.17208862 | 13.3496809 | 0.78267669 | -0.78267669 | 7.8267669e-05 | 0.6798937 | 10.00078 | -7.826461e-05 | 0.6799469 | -1119.222 | -1381.276 | -1024.814 | -1129.739
19 | 0.002414 | 999.3729 | 83.99258423 | 12.7544899 | 0.6031723 | -0.6031723 | 6.031723e-05 | 0.6495808 | 10.0006 | -6.031541e-05 | 0.64962 | -1689.594 | -1355.415 | -987.6814 | -1090.539 | -2123.033
20 | 0.002553 | 999.332 | 83.68978882 | 11.63493919 | 0.3003769 | -0.3003769 | 3.003769e-05 | 0.5925626 | 10.0003 | -3.003724e-05 | 0.5925804 | -1883.853 | -1287.07 | -1107.567 | -1067.444 | -1322.608
21 | 0.002678 | 999.4435 | 84.03729248 | 12.57500458 | 0.6478806 | -0.6478806 | 6.478806e-05 | 0.6404397 | 10.00065 | -6.478596e-05 | 0.6404812 | -1378.492 | -1136.058 | -1073.766 | -860.6378 | -1262.402
22 | 0.002819 | 999.3968 | 83.90272522 | 12.47895813 | 0.51331329 | -0.51331329 | 5.1331329e-05 | 0.6355481 | 10.00051 | -5.133001e-05 | 0.6355807 | -364.1866 | -989.1141 | -1104.254 | -977.4523 | -1271.773
23 | 0.002957 | 999.3657 | 83.81301117 | 12.41492748 | 0.42359924 | -0.42359924 | 4.2359924e-05 | 0.6322871 | 10.00042 | -4.235903e-05 | 0.6323138 | -364.1623 | -853.0616 | -1203.733 | -1036.374 | -1237.044
24 | 0.003081 | 999.3275 | 83.66163635 | 12.13132095 | 0.27222442 | -0.27222442 | 2.7222442e-05 | 0.6178431 | 10.00027 | -2.722207e-05 | 0.6178599 | -954.8767 | -773.4245 | -812.5305 | -1005.738 | -1272.015
25 | 0.003215 | 999.2671 | 83.37759399 | 11.46041203 | -0.01181794 | 0.01181794 | -1.181794e-06 | 0.583674 | 9.999988 | 1.181795e-06 | 0.5836733 | -1203.59 | -1103.493 | -875.4991 | -1013.079 | -1374.254
26 | 0.003354 | 999.2962 | 83.6460495 | 11.97681522 | 0.2566376 | -0.2566376 | 2.566376e-05 | 0.6099742 | 10.00026 | -2.566343e-05 | 0.6099898 | -980.3064 | -664.4161 | -806.7485 | -1269.934 | -1363.312
27 | 0.003493 | 999.2812 | 83.55033112 | 11.59832764 | 0.16091919 | -0.16091919 | 1.6091919e-05 | 0.590698 | 10.00016 | -1.609179e-05 | 0.5907075 | -2014.531 | -963.5549 | -882.7558 | -1397.217 | -1295.036
28 | 0.003619 | 999.3056 | 83.48651886 | 11.82783985 | 0.09710693 | -0.09710693 | 9.710693e-06 | 0.6023869 | 10.0001 | -9.710646e-06 | 0.6023928 | 1831.224 | -874.7841 | -932.9632 | -1232.165 | -1289.719
29 | 0.003757 | 999.3738 | 83.71866608 | 12.94452381 | 0.3292542 | -0.3292542 | 3.292542e-05 | 0.6592592 | 10.00033 | -3.292487e-05 | 0.6592809 | -2450.571 | -888.3734 | -1379.316 | -1239.544 | -1328.32
30 | 0.003882 | 999.4364624 | 84.05654907 | 13.44806099 | 0.6671371 | -0.6671371 | 6.671371e-05 | 0.6849041 | 10.00067 | -6.671149e-05 | 0.6849498 | -759.7365 | -648.6728 | -1645.455 | -1292.291 | -1285.805
31 | 0.004022 | 999.5645752 | 84.92274475 | 15.22926521 | 1.53333282 | -1.53333282 | 0.000153333282 | 0.7756201 | 10.00153 | -0.0001533215 | 0.775739 | -1048.253 | -2009.328 | -1470.763 | -1344.28 | -1282.258
32 | 0.004155 | 999.4601 | 84.30989838 | 14.24846554 | 0.9204865 | -0.9204865 | 9.204865e-05 | 0.7256684 | 10.00092 | -9.204441e-05 | 0.7257352 | -816.0281 | -2238.983 | -1412.389 | -1607.392 | -1327.004
33 | 0.004295 | 999.4249 | 84.26758575 | 13.83551788 | 0.87817382 | -0.87817382 | 8.7817382e-05 | 0.7046371 | 10.00088 | -8.781353e-05 | 0.704699 | -4972.052 | -1968.651 | -1744.235 | -1610.551 | -1298.859
34 | 0.00442 | 999.4359 | 84.33093262 | 14.28297615 | 0.94152069 | -0.94152069 | 9.4152069e-05 | 0.727426 | 10.00094 | -9.414764e-05 | 0.7274945 | -3598.843 | -2056.833 | -1599.061 | -1570.595 | -1269.323
35 | 0.004558 | 999.4433 | 84.28160858 | 14.34036255 | 0.89219665 | -0.89219665 | 8.9219665e-05 | 0.7303487 | 10.00089 | -8.921569e-05 | 0.7304138 | 591.9235 | -2124.705 | -2059.263 | -1510.737 | -1288.423
36 | 0.004696 | 999.3963623 | 83.88247681 | 13.17402554 | 0.4930649 | -0.4930649 | 4.930649e-05 | 0.6709476 | 10.00049 | -4.930527e-05 | 0.6709807 | -1489.164 | -1359.096 | -2081.789 | -1754.004 | -1274.499
37 | 0.004824 | 999.2959 | 83.43325806 | 12.15554905 | 0.04384613 | -0.04384613 | 4.384613e-06 | 0.619077 | 10.00004 | -4.384603e-06 | 0.6190797 | -1155.391 | -1619.639 | -2033.448 | -1500.164 | -1305.572
38 | 0.004962 | 999.3151 | 83.77471161 | 12.92207718 | 0.38529968 | -0.38529968 | 3.8529968e-05 | 0.658116 | 10.00039 | -3.852923e-05 | 0.6581413 | -1144.004 | -1988.22 | -1605.07 | -1543.177 | -1356.792
39 | 0.005094 | 999.3109 | 83.72766876 | 12.46942043 | 0.3382568 | -0.3382568 | 3.382568e-05 | 0.6350624 | 10.00034 | -3.382511e-05 | 0.6350838 | -4901.559 | -1766.579 | -1407.175 | -1606.865 | -1580.597
40 | 0.005234 | 999.3251 | 83.60474396 | 12.16764927 | 0.21533203 | -0.21533203 | 2.1533203e-05 | 0.6196933 | 10.00022 | -2.153297e-05 | 0.6197066 | -1250.98 | -1758.832 | -1322.164 | -1572.663 | -1583.937
41 | 0.005358 | 999.3176 | 83.98059845 | 12.44830704 | 0.5911865 | -0.5911865 | 5.911865e-05 | 0.6339871 | 10.00059 | -5.91169e-05 | 0.6340246 | -380.9585 | -1893.588 | -1312.804 | -1296.73 | -1595.421
42 | 0.005498 | 999.4333 | 84.50585938 | 13.59908772 | 1.11644745 | -1.11644745 | 0.000111644745 | 0.6925959 | 10.00112 | -0.0001116385 | 0.6926732 | -1116.657 | -641.8709 | -1407.046 | -1219.325 | -1541.616
43 | 0.005625 | 999.511 | 84.85603333 | 14.84811211 | 1.4666214 | -1.4666214 | 0.00014666214 | 0.7562081 | 10.00147 | -0.0001466514 | 0.756319 | -1817.785 | -672.6612 | -1313.602 | -1323.765 | -1616.977
44 | 0.005763 | 999.5279 | 84.81478882 | 14.95803833 | 1.42537689 | -1.42537689 | 0.000142537689 | 0.7618066 | 10.00143 | -0.0001425275 | 0.7619152 | 1357.025 | -997.1824 | -861.5451 | -1308.841 | -1572.752
45 | 0.005902 | 999.3837 | 84.05480194 | 12.86305237 | 0.66539 | -0.66539 | 6.6539e-05 | 0.6551099 | 10.00067 | -6.653679e-05 | 0.6551535 | -1404.931 | -834.4527 | -993.4113 | -1355.118 | -1585.905
46 | 0.006027 | 999.3739 | 84.00595856 | 12.67098999 | 0.61654663 | -0.61654663 | 6.1654663e-05 | 0.6453282 | 10.00062 | -6.165276e-05 | 0.645368 | -2003.565 | -637.5052 | -1059.38 | -1775.199 | -1258.86
47 | 0.006173 | 999.298 | 83.79026794 | 12.54294872 | 0.400856 | -0.400856 | 4.00856e-05 | 0.6388071 | 10.0004 | -4.00848e-05 | 0.6388327 | -303.0081 | -1396.465 | -1075.895 | -1535.125 | -1383.04
48 | 0.006298 | 999.2996 | 83.73803711 | 12.45758724 | 0.34862518 | -0.34862518 | 3.4862518e-05 | 0.6344597 | 10.00035 | -3.486191e-05 | 0.6344818 | -833.0474 | -1310.415 | -1079.425 | -1539.283 | -1239.966
49 | 0.006439 | 999.3696 | 83.97789764 | 13.6052742 | 0.58848571 | -0.58848571 | 5.8848571e-05 | 0.6929109 | 10.00059 | -5.884684e-05 | 0.6929517 | -2437.776 | -1162.761 | -2057.452 | -1544.165 | -1135.603
50 | 0.006563 | 999.4508667 | 84.50405884 | 14.61131763 | 1.11464691 | -1.11464691 | 0.000111464691 | 0.7441483 | 10.00111 | -0.0001114585 | 0.7442312 | -974.6805 | -1472.069 | -2045.844 | -1493.337 | -1183.244
51 | 0.006701 | 999.4878 | 84.58013916 | 14.80017567 | 1.19072723 | -1.19072723 | 0.000119072723 | 0.7537668 | 10.00119 | -0.0001190656 | 0.7538565 | -1265.291 | -2794.503 | -1969.153 | -1450.022 | -1173.727
52 | 0.006841 | 999.5125 | 84.81398773 | 15.64883804 | 1.4245758 | -1.4245758 | 0.00014245758 | 0.7969888 | 10.00142 | -0.0001424474 | 0.7971023 | -1849.55 | -2567.04 | -1985.951 | -1616.568 | -1182.471
53 | 0.006967 | 999.5115 | 84.78675842 | 15.25093651 | 1.39734649 | -1.39734649 | 0.000139734649 | 0.7767238 | 10.0014 | -0.0001397249 | 0.7768324 | -7445.22 | -2634.772 | -1932.749 | -960.5023 | -1218.24
54 | 0.007098 | 999.4765 | 84.493927 | 14.50383186 | 1.10451507 | -1.10451507 | 0.000110451507 | 0.7386741 | 10.0011 | -0.0001104454 | 0.7387557 | -1300.456 | -2472.553 | -1791.67 | -1121.415 | -1093.652
55 | 0.007239 | 999.4188 | 84.20714569 | 13.76484299 | 0.8177338 | -0.8177338 | 8.177338e-05 | 0.7010377 | 10.00082 | -8.177003e-05 | 0.701095 | -1313.345 | -2173.488 | -1810.167 | -1156.074 | -1093.753
56 | 0.007377 | 999.3975 | 83.9243927 | 13.51310253 | 0.53498077 | -0.53498077 | 5.3498077e-05 | 0.6882167 | 10.00053 | -5.349665e-05 | 0.6882535 | -454.1919 | -918.057 | -732.2407 | -1138.693 | -1110.97 | MOVING AVERAGES
57 | 0.007502 | 999.3832 | 84.37682343 | 13.82711315 | 0.9874115 | -0.9874115 | 9.874115e-05 | 0.7042091 | 10.00099 | -9.873628e-05 | 0.7042786 | -354.2281 | -886.1979 | -1017.542 | -1028.819 | -950.4912 | N=5
58 | 0.007641 | 999.4597168 | 84.67844391 | 14.51829147 | 1.28903198 | -1.28903198 | 0.000128903198 | 0.7394105 | 10.00129 | -0.0001288949 | 0.7395058 | -1168.064 | 1063.681 | -281.7268 | -1044.718 | -716.2748
59 | 0.007783 | 999.3898 | 84.23859406 | 13.53356361 | 0.84918213 | -0.84918213 | 8.4918213e-05 | 0.6892587 | 10.00085 | -8.491461e-05 | 0.6893173 | -1141.16 | 271.0675 | -200.8242 | -1054.295 | -800.1835
60 | 0.007907 | 999.4126 | 84.220047 | 13.84075356 | 0.83063507 | -0.83063507 | 8.3063507e-05 | 0.7049038 | 10.00083 | -8.306006e-05 | 0.7049623 | 8436.049 | 177.3359 | -142.6383 | -1076.413 | -759.0706
61 | 0.00804 | 999.445 | 84.29924011 | 14.52738476 | 0.90982818 | -0.90982818 | 9.0982818e-05 | 0.7398736 | 10.00091 | -9.097868e-05 | 0.7399409 | -4417.259 | 296.4822 | -226.9688 | -665.9657 | -745.7715
62 | 0.008178 | 999.3627 | 83.98579407 | 14.02146339 | 0.59638214 | -0.59638214 | 5.9638214e-05 | 0.7141073 | 10.0006 | -5.963644e-05 | 0.7141499 | -822.8859 | 366.7801 | -344.1602 | -662.8634 | -840.0227
63 | 0.008316 | 999.3424 | 83.68526459 | 13.68418312 | 0.2958527 | -0.2958527 | 2.958527e-05 | 0.6969297 | 10.0003 | -2.958483e-05 | 0.6969503 | -572.3325 | -1563.063 | -456.7437 | -633.9895 | -856.8552
64 | 0.008441 | 999.3807373 | 83.85116577 | 13.94116688 | 0.46175384 | -0.46175384 | 4.6175384e-05 | 0.7100178 | 10.00046 | -4.617432e-05 | 0.7100506 | -789.6712 | -961.4014 | -473.1155 | -367.895 | -781.0919
65 | 0.008582 | 999.4755 | 84.32800293 | 15.0761652 | 0.938591 | -0.938591 | 9.38591e-05 | 0.7678228 | 10.00094 | -9.38547e-05 | 0.7678949 | -1213.167 | -1233.087 | -1549.779 | -12.64711 | -819.1545
66 | 0.008706 | 999.3488 | 83.73027802 | 13.42364216 | 0.3408661 | -0.3408661 | 3.408661e-05 | 0.6836605 | 10.00034 | -3.408603e-05 | 0.6836838 | -1408.95 | -1376.322 | -1156.776 | -6.531202 | -824.118
67 | 0.008845 | 999.385 | 83.69804382 | 13.28563499 | 0.30863189 | -0.30863189 | 3.0863189e-05 | 0.6766318 | 10.00031 | -3.086271e-05 | 0.6766527 | -2181.316 | -1469.172 | -672.3196 | 55.36912 | -802.1637
68 | 0.008993 | 999.4440918 | 84.0428009 | 14.15730572 | 0.653389 | -0.653389 | 6.53389e-05 | 0.7210257 | 10.00065 | -6.533676e-05 | 0.7210728 | -1288.507 | -1402.586 | -56.00595 | -614.8936 | -587.7809
69 | 0.009118 | 999.4661 | 84.18107605 | 14.49750137 | 0.79166412 | -0.79166412 | 7.9166412e-05 | 0.7383517 | 10.00079 | -7.916328e-05 | 0.7384101 | -1253.921 | -413.3511 | -87.85645 | -522.8291 | -1110.65
70 | 0.009244 | 999.5496 | 84.73107147 | 15.44705486 | 1.34165954 | -1.34165954 | 0.000134165954 | 0.786712 | 10.00134 | -0.000134157 | 0.7868176 | -880.2368 | 1017.81 | 23.31151 | -556.0494 | -1106.979
71 | 0.009383 | 999.5364 | 84.6399231 | 16.08008957 | 1.25051117 | -1.25051117 | 0.000125051117 | 0.8189522 | 10.00125 | -0.0001250433 | 0.8190546 | 3537.225 | 1060.246 | 0.09584367 | -533.9366 | -1477.094
72 | 0.009521 | 999.4585 | 84.67071533 | 15.77935696 | 1.2813034 | -1.2813034 | 0.00012813034 | 0.8036361 | 10.00128 | -0.0001281221 | 0.803739 | 4974.491 | 1268.5 | -94.90158 | -619.8582 | -1539.996 | MOVING AVERAGES
73 | 0.009646 | 999.4066 | 84.23344421 | 14.85611153 | 0.84403228 | -0.84403228 | 8.4403228e-05 | 0.7566155 | 10.00084 | -8.439967e-05 | 0.7566794 | -1076.326 | 1120.969 | -98.53306 | -632.9293 | -1604.456 | N=9
74 | 0.009786 | 999.4924 | 84.49129486 | 14.96337128 | 1.10188293 | -1.10188293 | 0.000110188293 | 0.7620782 | 10.0011 | -0.0001101822 | 0.7621622 | -212.6556 | -193.7349 | 14.05371 | -619.8576 | -1618.095
75 | 0.009925 | 999.5848 | 85.12100983 | 16.96222878 | 1.7315979 | -1.7315979 | 0.00017315979 | 0.8638792 | 10.00173 | -0.0001731448 | 0.8640288 | -1617.891 | -1452.871 | -119.0861 | -556.3112 | -1947.153
76 | 0.010058 | 999.5077 | 84.89987946 | 15.64469337 | 1.51046753 | -1.51046753 | 0.000151046753 | 0.7967777 | 10.00151 | -0.0001510353 | 0.796898 | -3036.292 | -1285.734 | -668.6927 | -1567.988 | -1841.723
77 | 0.010183 | 999.5255127 | 85.11871338 | 16.21184921 | 1.72930145 | -1.72930145 | 0.000172930145 | 0.8256627 | 10.00173 | -0.0001729152 | 0.8258055 | -1321.19 | -1658.902 | -1356.178 | -1564.852 | -1903.766
78 | 0.010321 | 999.5201 | 84.89834595 | 16.10811615 | 1.50893402 | -1.50893402 | 0.000150893402 | 0.8203796 | 10.00151 | -0.000150882 | 0.8205034 | -240.6405 | -1617.17 | -1373.044 | -2252.005 | -2165.272
79 | 0.010459 | 999.6033 | 85.11769104 | 17.00263596 | 1.72827911 | -1.72827911 | 0.000172827911 | 0.8659371 | 10.00173 | -0.000172813 | 0.8660868 | -2078.495 | -1252.487 | -3178.711 | -2633.047 | -2153.036
80 | 0.010585 | 999.5199585 | 84.89766693 | 16.3943882 | 1.508255 | -1.508255 | 0.0001508255 | 0.8349593 | 10.00151 | -0.0001508141 | 0.8350853 | -1409.234 | -1233.873 | -3133.042 | -3167.173 | -2222.752
81 | 0.010725 | 999.3432 | 84.01849365 | 14.30245686 | 0.62908172 | -0.62908172 | 6.2908172e-05 | 0.7284181 | 10.00063 | -6.290619e-05 | 0.728464 | -1212.875 | -4478.477 | -4038.736 | -3197.862 | -2209.043
82 | 0.010863 | 999.3987 | 84.43955994 | 15.31702518 | 1.05014801 | -1.05014801 | 0.000105014801 | 0.7800897 | 10.00105 | -0.0001050093 | 0.7801716 | -1228.12 | -4304.152 | -4133.982 | -3257.461 | -2173.396
83 | 0.010985 | 999.384 | 84.44557953 | 15.51156616 | 1.0561676 | -1.0561676 | 0.00010561676 | 0.7899976 | 10.00106 | -0.0001056112 | 0.790081 | -16463.66 | -6259.812 | -4444.733 | -3240.255 | -2171.744
84 | 0.011124 | 999.4949 | 84.90740967 | 16.60493469 | 1.51799774 | -1.51799774 | 0.000151799774 | 0.8456824 | 10.00152 | -0.0001517883 | 0.8458108 | -1206.87 | -6452.918 | -4384.53 | -3212.644 | -2079.479
85 | 0.011263 | 999.5171 | 84.94060516 | 17.33384895 | 1.55119323 | -1.55119323 | 0.000155119323 | 0.8828057 | 10.00155 | -0.0001551073 | 0.8829426 | -11187.53 | -6814.774 | -4350.908 | -3668.298 | -2074.113
86 | 0.011389 | 999.5319 | 85.0542984 | 17.81979179 | 1.66488647 | -1.66488647 | 0.000166488647 | 0.9075545 | 10.00166 | -0.0001664748 | 0.9077056 | -2178.406 | -3829.376 | -4367.233 | -3681.245 | -2226.953
87 | 0.011528 | 999.5067 | 84.94696808 | 17.1800766 | 1.55755615 | -1.55755615 | 0.000155755615 | 0.8749741 | 10.00156 | -0.0001557435 | 0.8751104 | -3037.398 | -3809.329 | -4522.122 | -3758.339 | -2439.863
88 | 0.011666 | 999.3348 | 84.3260498 | 15.30808735 | 0.9366379 | -0.9366379 | 9.366379e-05 | 0.7796345 | 10.00094 | -9.36594e-05 | 0.7797075 | -1536.672 | -1843.783 | -3599.05 | -3731.817 | -2662.73 | MOVING AVERAGES
89 | 0.011794 | 999.4968 | 85.19396973 | 17.19203949 | 1.8045578 | -1.8045578 | 0.00018045578 | 0.8755834 | 10.0018 | -0.0001804395 | 0.8757414 | -1106.635 | -1932.526 | -3513.269 | -3727.462 | -2683.696 | N=15
90 | 0.011927 | 999.3797 | 84.49071503 | 15.31606197 | 1.1013031 | -1.1013031 | 0.00011013031 | 0.7800406 | 10.0011 | -0.0001101242 | 0.7801265 | -1359.802 | -2956.248 | -2629.644 | -3728.294 | -2721.849
91 | 0.012067 | 999.4228 | 84.38813019 | 14.788167 | 0.99871826 | -0.99871826 | 9.9871826e-05 | 0.7531552 | 10.001 | -9.986684e-05 | 0.7532304 | -2622.121 | -2735.883 | -2499.977 | -2535.933 | -2667.017
92 | 0.012191 | 999.4515 | 84.41129303 | 15.15899372 | 1.0218811 | -1.0218811 | 0.00010218811 | 0.7720412 | 10.00102 | -0.0001021829 | 0.7721201 | -8156.009 | -3161.537 | -2289.994 | -2503.783 | -2684.842
93 | 0.012329 | 999.4881 | 84.70142365 | 15.40621185 | 1.31201172 | -1.31201172 | 0.000131201172 | 0.7846319 | 10.00131 | -0.0001311926 | 0.7847349 | -434.8469 | -3091.856 | -2257.097 | -1817.622 | -2722.636
94 | 0.012468 | 999.581604 | 84.80328369 | 16.05286217 | 1.41387176 | -1.41387176 | 0.000141387176 | 0.8175656 | 10.00141 | -0.0001413772 | 0.8176812 | -3234.906 | -2796.943 | -1976.165 | -1752.39 | -2685.032
95 | 0.012595 | 999.5574 | 84.41338348 | 15.27936745 | 1.02397155 | -1.02397155 | 0.000102397155 | 0.7781718 | 10.00102 | -0.0001023919 | 0.7782515 | -1011.399 | -1413.861 | -1905.588 | -2052.527 | -1313.829
96 | 0.012734 | 999.5244 | 83.97032166 | 14.28186703 | 0.58090973 | -0.58090973 | 5.8090973e-05 | 0.7273695 | 10.00058 | -5.808929e-05 | 0.7274118 | -1147.555 | -1042.542 | -1713.7 | -2004.794 | -1284.226
97 | 0.01286 | 999.4156 | 83.40026093 | 12.89410973 | 0.010849 | -0.010849 | 1.0849e-06 | 0.6566916 | 10.00001 | -1.084899e-06 | 0.6566923 | -1240.596 | -540.4821 | -940.8007 | -2112.641 | -1449.563
98 | 0.013006 | 999.3951 | 83.38647461 | 12.93261337 | -0.00293732 | 0.00293732 | -2.93732e-07 | 0.6586526 | 9.999997 | 2.93732e-07 | 0.6586524 | 1421.749 | -517.2273 | -1730.203 | -2118.398 | -908.0263
99 | 0.013131 | 999.433 | 83.74352264 | 13.4401207 | 0.35411071 | -0.35411071 | 3.5411071e-05 | 0.6844997 | 10.00035 | -3.541044e-05 | 0.684524 | -724.609 | -527.6997 | -1461.955 | -2066.13 | -908.1183
100 | 0.01327 | 999.5100708 | 84.34780884 | 14.50121498 | 0.95839691 | -0.95839691 | 9.5839691e-05 | 0.7385408 | 10.00096 | -9.58351e-05 | 0.7386116 | -895.1252 | -1787.474 | -1652.28 | -1611.508 | -479.2354
101 | 0.013409 | 999.5272 | 84.75066376 | 15.4495306 | 1.36125183 | -1.36125183 | 0.000136125183 | 0.7868381 | 10.00136 | -0.0001361159 | 0.7869452 | -1199.917 | -2235.958 | -1685.459 | -1648.383 | -443.6606
102 | 0.013534 | 999.5037 | 84.74454498 | 15.35898399 | 1.35513305 | -1.35513305 | 0.000135513305 | 0.7822266 | 10.00136 | -0.0001355041 | 0.7823326 | -7539.467 | -2635.903 | -1751.849 | 1124.321 | -437.1684
103 | 0.013672 | 999.488 | 84.55735016 | 15.05770111 | 1.16793823 | -1.16793823 | 0.000116793823 | 0.7668824 | 10.00117 | -0.000116787 | 0.766972 | -820.6736 | -2746.109 | -2058.34 | 1168.122 | -408.9481
104 | 0.013801 | 999.3742 | 84.2494278 | 13.41133213 | 0.8600159 | -0.8600159 | 8.600159e-05 | 0.6830335 | 10.00086 | -8.599789e-05 | 0.6830923 | -2724.33 | -2873.748 | -2087.604 | 843.0995 | -486.7111 | MOVING AVERAGES
105 | 0.013933 | 999.5228 | 85.05133057 | 15.6866169 | 1.66191864 | -1.66191864 | 0.000166191864 | 0.7989128 | 10.00166 | -0.0001661781 | 0.7990456 | -1446.16 | -1633.189 | 2273.595 | 875.1991 | -490.7878 | N=29
106 | 0.014073 | 999.4664 | 84.67031097 | 14.31244755 | 1.28089904 | -1.28089904 | 0.000128089904 | 0.728927 | 10.00128 | -0.0001280817 | 0.7290203 | -1838.11 | -1666.65 | 2367.542 | 699.7801 | -450.109
107 | 0.014211 | 999.6188 | 85.42347717 | 16.28736115 | 2.03406524 | -2.03406524 | 0.000203406524 | 0.8295085 | 10.00203 | -0.0002033858 | 0.8296772 | -1336.671 | 6549.348 | 2536.051 | 831.4253 | -311.3863
108 | 0.014335 | 999.5132 | 84.7352829 | 14.95386219 | 1.34587097 | -1.34587097 | 0.000134587097 | 0.7615939 | 10.00135 | -0.000134578 | 0.7616964 | -987.9806 | 6767.702 | 2542.892 | 814.6513 | -369.2542
109 | 0.014474 | 999.46 | 84.73429108 | 15.0285387 | 1.34487915 | -1.34487915 | 0.000134487915 | 0.7653972 | 10.00134 | -0.0001344789 | 0.7655001 | 38355.66 | 5930.746 | 2711.203 | 704.704 | -300.4819
110 | 0.014615 | 999.4763 | 84.45895386 | 14.83740425 | 1.06954193 | -1.06954193 | 0.000106954193 | 0.7556628 | 10.00107 | -0.0001069485 | 0.7557436 | -354.3905 | 6046.26 | 3010.784 | 1159.45 | -417.6814
111 | 0.014739 | 999.5563 | 84.55007172 | 15.91457558 | 1.16065979 | -1.16065979 | 0.000116065979 | 0.8105227 | 10.00116 | -0.0001160592 | 0.8106168 | -6022.887 | 6001.949 | 3087.603 | 990.0438 | -436.0461
112 | 0.014875 | 999.4888916 | 84.06144714 | 15.1871767 | 0.67203521 | -0.67203521 | 6.7203521e-05 | 0.7734766 | 10.00067 | -6.720126e-05 | 0.7735285 | -759.1025 | -1419.169 | 2919.552 | 1073.131 | -433.2624
113 | 0.015013 | 999.4092 | 83.55257416 | 13.97948742 | 0.1631622 | -0.1631622 | 1.631622e-05 | 0.7119694 | 10.00016 | -1.631609e-05 | 0.7119811 | -1209.536 | -1577.638 | 2949.519 | 1073.379 | -592.0921
114 | 0.015138 | 999.3733 | 83.48801422 | 14.13803673 | 0.09860229 | -0.09860229 | 9.860229e-06 | 0.7200443 | 10.0001 | -9.86018e-06 | 0.7200514 | 1250.069 | -942.8863 | -1685.75 | 920.383 | -625.0003
115 | 0.015277 | 999.4705 | 84.17746735 | 15.68924904 | 0.78805542 | -0.78805542 | 7.8805542e-05 | 0.7990469 | 10.00079 | -7.880244e-05 | 0.7991099 | -1146.734 | -934.7225 | -1810.599 | 868.6266 | -626.938
116 | 0.015417 | 999.5006 | 84.3624115 | 16.72339058 | 0.97299957 | -0.97299957 | 9.7299957e-05 | 0.8517153 | 10.00097 | -9.729522e-05 | 0.8517982 | -2849.127 | -1365.167 | -1301.66 | 851.7912 | -631.3375
117 | 0.015542 | 999.5725 | 84.85195923 | 17.41281891 | 1.4625473 | -1.4625473 | 0.00014625473 | 0.8868276 | 10.00146 | -0.000146244 | 0.8869573 | -718.2836 | -1910.787 | -1676.543 | -1999.265 | -425.1196
118 | 0.015682 | 999.5513 | 84.81207275 | 17.14968109 | 1.42266082 | -1.42266082 | 0.000142266082 | 0.8734261 | 10.00142 | -0.000142256 | 0.8735503 | -3361.76 | -1969.927 | -1776.929 | -2087.648 | -384.1146
119 | 0.015809 | 999.4508667 | 84.41924286 | 16.01058006 | 1.02983093 | -1.02983093 | 0.000102983093 | 0.8154121 | 10.00103 | -0.0001029778 | 0.8154961 | -1478.028 | -2226.711 | -2053.661 | -1763.447 | -343.4352
120 | 0.015944 | 999.384 | 84.0657959 | 15.01026058 | 0.67638397 | -0.67638397 | 6.7638397e-05 | 0.7644663 | 10.00068 | -6.763611e-05 | 0.764518 | -1442.436 | -2505.658 | -2416.266 | -1925.127 | -246.9326
121 | 0.016083 | 999.3739 | 84.01329041 | 14.58430004 | 0.62387848 | -0.62387848 | 6.2387848e-05 | 0.7427723 | 10.00062 | -6.23859e-05 | 0.7428186 | -4133.048 | -2081.408 | -2286.377 | -1956.421 | -200.9934
122 | 0.016221 | 999.3326416 | 83.88671875 | 14.05940723 | 0.4973068 | -0.4973068 | 4.973068e-05 | 0.7160397 | 10.0005 | -4.972945e-05 | 0.7160753 | -2113.017 | -2667.839 | -2335.443 | -2103.181 | -193.1019
123 | 0.016346 | 999.4437 | 84.53483582 | 15.63682938 | 1.14542389 | -1.14542389 | 0.000114542389 | 0.7963772 | 10.00115 | -0.0001145358 | 0.7964684 | -1240.511 | -2715.378 | -2315.726 | -2115.232 | -191.4659
124 | 0.016486 | 999.4825 | 84.60066223 | 16.20660591 | 1.2112503 | -1.2112503 | 0.00012112503 | 0.8253957 | 10.00121 | -0.0001211177 | 0.8254956 | -4410.184 | -2120.743 | -2338.051 | -2029.233 | -1575.414
125 | 0.016625 | 999.3532 | 83.91204834 | 13.93634987 | 0.52263641 | -0.52263641 | 5.2263641e-05 | 0.7097725 | 10.00052 | -5.226228e-05 | 0.7098096 | -1680.13 | -2335.002 | -2283.482 | -1956.783 | -1320.412
126 | 0.016749 | 999.3534 | 84.09390259 | 14.35019684 | 0.70449066 | -0.70449066 | 7.0449066e-05 | 0.7308495 | 10.0007 | -7.044658e-05 | 0.730901 | -1159.871 | -2422.689 | -1971.755 | -1835.64 | -1165.149
127 | 0.016883 | 999.4052124 | 84.2151413 | 15.10793304 | 0.82572937 | -0.82572937 | 8.2572937e-05 | 0.7694407 | 10.00083 | -8.256953e-05 | 0.7695042 | -3184.312 | -1730.916 | -1910.214 | -1646.944 | -1178.941
128 | 0.017021 | 999.3535 | 83.92972565 | 14.16757679 | 0.54031372 | -0.54031372 | 5.4031372e-05 | 0.7215488 | 10.00054 | -5.402991e-05 | 0.7215877 | -1678.947 | -1660.39 | -1731.438 | -1584.507 | -1219.791
129 | 0.017148 | 999.3015 | 83.46475983 | 13.29975414 | 0.0753479 | -0.0753479 | 7.53479e-06 | 0.6773509 | 10.00008 | -7.534762e-06 | 0.677356 | -951.3191 | -1740.245 | -1413.043 | -1382.825 | -1291.788
130 | 0.017287 | 999.3188 | 83.6125946 | 13.68488121 | 0.22318267 | -0.22318267 | 2.2318267e-05 | 0.6969653 | 10.00022 | -2.231802e-05 | 0.6969808 | -1327.503 | -1029.689 | -1076.093 | -1304.659 | -1293.223
131 | 0.017425 | 999.434021 | 84.16896057 | 15.387146 | 0.77954864 | -0.77954864 | 7.7954864e-05 | 0.7836609 | 10.00078 | -7.795183e-05 | 0.783722 | -1559.145 | -1002.825 | -1003.427 | -1340.548 | -1090.438
132 | 0.017551 | 999.4241333 | 84.2651825 | 15.31739426 | 0.87577057 | -0.87577057 | 8.7577057e-05 | 0.7801085 | 10.00088 | -8.757322e-05 | 0.7801768 | 368.4702 | -542.078 | -772.7051 | -577.1573 | -1129.762
133 | 0.017689 | 999.4695 | 84.32933044 | 15.51181221 | 0.9399185 | -0.9399185 | 9.399185e-05 | 0.7900101 | 10.00094 | -9.398743e-05 | 0.7900844 | -1544.626 | -377.752 | -690.6595 | -566.5002 | -1033.732
134 | 0.017823 | 999.4309082 | 84.28054047 | 15.64142418 | 0.8911285 | -0.8911285 | 8.911285e-05 | 0.7966112 | 10.00089 | -8.910888e-05 | 0.7966822 | 1352.413 | -287.4865 | -782.607 | -566.4458 | -1034.806
135 | 0.017962 | 999.3706 | 83.88175964 | 15.24599457 | 0.49234771 | -0.49234771 | 4.9234771e-05 | 0.7764721 | 10.00049 | -4.923356e-05 | 0.7765104 | -505.8723 | -549.2878 | 147.1913 | -513.7707 | -977.7728
136 | 0.018088 | 999.4166 | 83.98216248 | 15.46421242 | 0.59275055 | -0.59275055 | 5.9275055e-05 | 0.7875859 | 10.00059 | -5.92733e-05 | 0.7876326 | -1107.817 | -596.1319 | 151.5104 | -457.6968 | -838.8031
137 | 0.018225 | 999.3263 | 83.40815735 | 14.40509701 | 0.01874542 | -0.01874542 | 1.874542e-06 | 0.7336456 | 10.00002 | -1.87454e-06 | 0.7336469 | -940.5363 | 541.5219 | -18.21456 | -473.5005 | -828.4418
138 | 0.018364 | 999.439 | 83.75798035 | 15.62637138 | 0.36856842 | -0.36856842 | 3.6856842e-05 | 0.7958446 | 10.00037 | -3.685616e-05 | 0.7958739 | -1778.847 | 338.6418 | -112.6102 | -182.8903 | -820.0326
139 | 0.018491 | 999.4449 | 83.71651459 | 16.19963455 | 0.3271027 | -0.3271027 | 3.271027e-05 | 0.8250406 | 10.00033 | -3.270973e-05 | 0.8250676 | 7040.682 | 328.3943 | -355.9714 | -202.8594 | -717.7322
140 | 0.01863 | 999.293396 | 82.95637512 | 13.93170261 | -0.4330368 | 0.4330368 | -4.330368e-05 | 0.7095358 | 9.999567 | 4.330462e-05 | 0.7095051 | -1520.273 | 37.66423 | -431.805 | -265.8841 | -702.0848
141 | 0.018762 | 999.4171 | 83.45678711 | 15.06985569 | 0.06737518 | -0.06737518 | 6.737518e-06 | 0.7675014 | 10.00007 | -6.737495e-06 | 0.7675066 | -1159.055 | 225.8661 | 28.13582 | -263.5193 | -711.8601
142 | 0.018901 | 999.4131 | 83.51571655 | 15.3467865 | 0.12630462 | -0.12630462 | 1.2630462e-05 | 0.7816054 | 10.00013 | -1.263038e-05 | 0.7816153 | -2394.187 | -1419.945 | -73.8803 | -339.5788 | -282.9477
143 | 0.019025 | 999.4452 | 83.92124939 | 16.01324463 | 0.5318375 | -0.5318375 | 5.318375e-05 | 0.8155479 | 10.00053 | -5.318233e-05 | 0.8155912 | -837.8373 | -509.5608 | 59.66931 | -312.7158 | -342.553
144 | 0.019163 | 999.4491 | 84.00848389 | 16.21663094 | 0.61907196 | -0.61907196 | 6.1907196e-05 | 0.8259062 | 10.00062 | -6.190528e-05 | 0.8259574 | -1188.375 | -649.4861 | -890.3125 | -359.6973 | -348.9385
145 | 0.019302 | 999.417 | 84.06664276 | 15.87038422 | 0.67723083 | -0.67723083 | 6.7723083e-05 | 0.808272 | 10.00068 | -6.772079e-05 | 0.8083268 | 3031.65 | -286.0288 | -697.8909 | -363.4377 | -339.6199
146 | 0.019428 | 999.3784 | 83.73916626 | 14.67587757 | 0.3497543 | -0.3497543 | 3.497543e-05 | 0.7474363 | 10.00035 | -3.497482e-05 | 0.7474624 | -1858.681 | -420.2922 | -580.5435 | -341.0794 | -315.1622
147 | 0.019567 | 999.4045 | 83.88710022 | 14.84321594 | 0.49768829 | -0.49768829 | 4.9768829e-05 | 0.7559588 | 10.0005 | -4.976759e-05 | 0.7559964 | -576.9004 | -140.3129 | -515.916 | -892.2152 | -310.744
148 | 0.019705 | 999.4565 | 84.1688385 | 15.67753124 | 0.7794266 | -0.7794266 | 7.794266e-05 | 0.7984501 | 10.00078 | -7.793962e-05 | 0.7985123 | -1509.154 | -767.2285 | -533.561 | -887.0873 | -293.5385
149 | 0.019839 | 999.4224 | 83.99041748 | 15.75190353 | 0.6010056 | -0.6010056 | 6.010056e-05 | 0.8022379 | 10.0006 | -6.009875e-05 | 0.8022861 | 211.5217 | -758 | -561.9052 | -192.8739 | -375.7095
150 | 0.019965 | 999.4341 | 84.23771667 | 15.80148506 | 0.84830474 | -0.84830474 | 8.4830474e-05 | 0.804763 | 10.00085 | -8.482688e-05 | 0.8048313 | -102.9281 | -841.9484 | -1035.017 | -260.4281 | -397.7034
151 | 0.020104 | 999.5279541 | 84.58570862 | 17.03913307 | 1.19629669 | -1.19629669 | 0.000119629669 | 0.8677959 | 10.0012 | -0.0001196225 | 0.8678997 | -1812.539 | -828.8121 | -988.8694 | -280.339 | -411.9906
152 | 0.020243 | 999.47 | 84.26833344 | 16.41872025 | 0.8789215 | -0.8789215 | 8.789215e-05 | 0.8361986 | 10.00088 | -8.788829e-05 | 0.8362721 | -996.6427 | -1116.387 | 103.4691 | -271.5982 | -399.373
153 | 0.020367 | 999.4139 | 83.78205872 | 15.04143524 | 0.39264679 | -0.39264679 | 3.9264679e-05 | 0.766054 | 10.00039 | -3.926391e-05 | 0.7660841 | -1443.473 | -1384.473 | -107.4581 | -530.3663 | -462.3757
154 | 0.020506 | 999.2896 | 83.00007629 | 13.15956974 | -0.38933564 | 0.38933564 | -3.8933564e-05 | 0.6702114 | 9.999611 | 3.893432e-05 | 0.6701853 | -1226.355 | 828.8642 | -257.2384 | -373.3476 | -789.1026
155 | 0.020632 | 999.1552124 | 82.38719177 | 11.42315483 | -1.00222016 | 1.00222016 | -0.000100222016 | 0.5817765 | 9.998998 | 0.000100227 | 0.5817182 | -1443.354 | 346.693 | -363.2756 | -404.5988 | -738.799
156 | 0.020777 | 999.2215 | 82.344841 | 12.19289589 | -1.04457093 | 1.04457093 | -0.000104457093 | 0.6209791 | 9.998955 | 0.0001044625 | 0.6209142 | 9254.146 | 408.0873 | -256.3126 | -372.6914 | -760.3618
157 | 0.020904 | 999.1272583 | 82.13348389 | 10.7787056 | -1.25592804 | 1.25592804 | -0.000125592804 | 0.548955 | 9.998744 | 0.0001256007 | 0.548886 | -3407.499 | 441.9057 | -90.39683 | -463.0393 | -691.422
158 | 0.021043 | 999.1682 | 82.35882568 | 11.28142548 | -1.03058625 | 1.03058625 | -0.000103058625 | 0.5745583 | 9.998969 | 0.0001030639 | 0.5744991 | -1136.501 | 560.6022 | -46.19637 | -557.6538 | -679.4699
159 | 0.021181 | 999.3509 | 83.33311462 | 13.30300426 | -0.05629731 | 0.05629731 | -5.629731e-06 | 0.6775164 | 9.999944 | 5.629747e-06 | 0.6775126 | -1057.263 | -1190.907 | -24.43953 | -475.1264 | -584.9928
160 | 0.021305 | 999.3516 | 83.70794678 | 13.92796707 | 0.3185349 | -0.3185349 | 3.185349e-05 | 0.7093455 | 10.00032 | -3.185298e-05 | 0.7093681 | -849.8716 | -718.541 | 8.855842 | -649.0785 | -711.9896
161 | 0.021444 | 999.3521 | 83.77471924 | 13.86277103 | 0.38530731 | -0.38530731 | 3.8530731e-05 | 0.7060251 | 10.00039 | -3.852999e-05 | 0.7060523 | 496.5992 | -697.3495 | -1188.51 | -715.1402 | -730.6181
162 | 0.021571 | 999.2837 | 83.6361084 | 13.57838821 | 0.2466965 | -0.2466965 | 2.466965e-05 | 0.6915416 | 10.00025 | -2.466934e-05 | 0.6915587 | -1045.669 | -714.6361 | -873.7464 | -637.4811 | -714.5049
163 | 0.021704 | 999.4279 | 84.73400879 | 15.79798794 | 1.34459686 | -1.34459686 | 0.000134459686 | 0.8045849 | 10.00134 | -0.0001344506 | 0.8046931 | -1030.544 | -849.0909 | -1148.127 | -660.2158 | -700.6758
164 | 0.021844 | 999.4373 | 84.64187622 | 15.59128952 | 1.25246429 | -1.25246429 | 0.000125246429 | 0.7940579 | 10.00125 | -0.0001252386 | 0.7941573 | -1143.696 | -1063.336 | -1301.142 | -1303.488 | -885.3795
165 | 0.021981 | 999.3404541 | 84.03108978 | 13.76705837 | 0.6416779 | -0.6416779 | 6.416779e-05 | 0.7011505 | 10.00064 | -6.416573e-05 | 0.7011955 | -1522.146 | -1575.388 | -1213.541 | -1109.069 | -871.6402
166 | 0.022107 | 999.3102417 | 83.80702209 | 13.51457977 | 0.4176102 | -0.4176102 | 4.176102e-05 | 0.6882919 | 10.00042 | -4.176014e-05 | 0.6883206 | -574.6281 | -1856.158 | -1466.983 | -929.8721 | -798.949
167 | 0.022246 | 999.2899 | 83.74920654 | 13.10534191 | 0.3597946 | -0.3597946 | 3.597946e-05 | 0.6674496 | 10.00036 | -3.597881e-05 | 0.6674736 | -3605.925 | -1639.713 | -1394.679 | -902.805 | -791.2704
168 | 0.022385 | 999.3458 | 83.8937912 | 13.79619217 | 0.50437927 | -0.50437927 | 5.0437927e-05 | 0.7026343 | 10.0005 | -5.043666e-05 | 0.7026697 | -2434.398 | -1692.159 | -1334.755 | -1006.074 | -828.7256
169 | 0.02251 | 999.3482666 | 83.71549225 | 13.77492046 | 0.32608032 | -0.32608032 | 3.2608032e-05 | 0.7015509 | 10.00033 | -3.26075e-05 | 0.7015738 | -61.468 | -1656.22 | -1035.293 | -1046.489 | -722.5188
170 | 0.022656 | 999.298 | 83.50506592 | 13.03798294 | 0.115654 | -0.115654 | 1.15654e-05 | 0.664019 | 10.00012 | -1.156533e-05 | 0.6640267 | -1784.375 | -1033.28 | -938.5277 | -1050.651 | -713.3387
171 | 0.022781 | 999.178 | 83.18165588 | 12.78761005 | -0.20775605 | 0.20775605 | -2.0775605e-05 | 0.6512676 | 9.999792 | 2.077582e-05 | 0.6512541 | -394.9333 | -236.1082 | -1141.225 | -1324.941 | 2794.938
172 | 0.022919 | 999.1504 | 82.50823975 | 12.13885689 | -0.88117218 | 0.88117218 | -8.8117218e-05 | 0.6182269 | 9.999119 | 8.81211e-05 | 0.6181724 | -491.2248 | -354.0661 | -752.747 | -1228.994 | 3035.579
173 | 0.023044 | 999.218 | 82.33397675 | 12.67003059 | -1.055435 | 1.055435 | -0.0001055435 | 0.6452794 | 9.998945 | 0.0001055491 | 0.6452113 | 1551.46 | -476.9726 | -605.3817 | -1107.817 | 3034.754
174 | 0.023184 | 999.1422 | 81.66843414 | 11.81955242 | -1.72097779 | 1.72097779 | -0.000172097779 | 0.6019649 | 9.998279 | 0.0001721126 | 0.6018613 | -651.2576 | -419.9097 | -1170.206 | -1121.106 | 3038.778
175 | 0.023322 | 999.2815 | 81.95722961 | 13.17991734 | -1.43218232 | 1.43218232 | -0.000143218232 | 0.6712477 | 9.998568 | 0.0001432285 | 0.6711515 | -2398.907 | -543.2868 | -939.1074 | -1049.356 | 3036.453
176 | 0.023446 | 999.2707 | 81.69195557 | 13.12315178 | -1.69745636 | 1.69745636 | -0.000169745636 | 0.6683566 | 9.998303 | 0.00016976 | 0.6682432 | -109.619 | -1882.556 | -862.3918 | -763.4864 | 2938.554
177 | 0.023587 | 999.3502 | 82.33916473 | 14.5308218 | -1.0502472 | 1.0502472 | -0.00010502472 | 0.7400487 | 9.99895 | 0.0001050302 | 0.739971 | -1108.11 | -1693.202 | -893.8071 | -837.8639 | 2933.056
178 | 0.023719 | 999.3162 | 82.31282043 | 14.26467419 | -1.0765915 | 1.0765915 | -0.00010765915 | 0.7264939 | 9.998923 | 0.0001076649 | 0.7264157 | -5144.883 | -1154.319 | -1347.267 | 6680.706 | 2933.808
179 | 0.023859 | 999.3109 | 82.2036972 | 14.32816124 | -1.18571473 | 1.18571473 | -0.000118571473 | 0.7297273 | 9.998814 | 0.0001185785 | 0.7296407 | 295.5093 | -1287.188 | -1068.944 | 6945.107 | 3046.276
180 | 0.023985 | 999.3248291 | 82.13095093 | 14.37048531 | -1.258461 | 1.258461 | -0.0001258461 | 0.7318828 | 9.998741539 | 0.000125854 | 0.7317907 | 295.5072 | -1571.501 | -933.1912 | 6900.493 | 3048.074
181 | 0.024123 | 999.2994 | 81.9908905 | 14.15778255 | -1.39852143 | 1.39852143 | -0.000139852143 | 0.7210499 | 9.998601 | 0.0001398619 | 0.7209491 | -773.9629 | -171.7954 | 11411.67 | 6734.358 | 3191.304
182 | 0.024261 | 999.1445 | 81.62283325 | 12.32954884 | -1.76657868 | 1.76657868 | -0.000176657868 | 0.6279388 | 9.998233 | 0.0001766735 | 0.6278278 | -2529.675 | -466.3235 | 11931.58 | 6716.622 | 3255.403
183 | 0.024387 | 999.1791 | 81.56059265 | 12.55624008 | -1.82881928 | 1.82881928 | -0.000182881928 | 0.6394841 | 9.998171 | 0.0001828987 | 0.6393671 | 1853.645 | 21673.41 | 12374.3 | 6720.385 | 2833.853
184 | 0.024528 | 999.2369 | 82.25158691 | 14.15288067 | -1.13782502 | 1.13782502 | -0.000113782502 | 0.7208003 | 9.998862 | 0.000113789 | 0.7207183 | -1177.131 | 22542.42 | 12236.96 | 6647.352 | 2789.711
185 | 0.02466 | 999.2065 | 82.25444031 | 13.53087521 | -1.134972 | 1.134972 | -0.0001134972 | 0.6891218 | 9.998865 | 0.0001135036 | 0.6890436 | 110994.2 | 22816.27 | 12102.2 | 6653.978 | 2778.342
186 | 0.024786 | 999.1689 | 82.34790039 | 12.8752861 | -1.041512 | 1.041512 | -0.0001041512 | 0.6557329 | 9.998958 | 0.0001041566 | 0.6556646 | 3571.079 | 22257.43 | 11927.93 | 7138.162 | 2759.065
187 | 0.024925 | 999.2302 | 82.68489838 | 13.64282131 | -0.7045135 | 0.7045135 | -7.045135e-05 | 0.6948232 | 9.999295 | 7.045384e-05 | 0.6947742 | -1160.428 | 22309.39 | 12075.1 | 7020.46 | 2752.107
188 | 0.025064 | 999.3056 | 83.09268951 | 14.39543056 | -0.2967224 | 0.2967224 | -2.967224e-05 | 0.7331533 | 9.999703 | 2.967268e-05 | 0.7331315 | -940.5636 | -357.9342 | 11757.06 | 7239.363 | 2376.89
189 | 0.02519 | 999.373 | 83.63922882 | 15.37900734 | 0.2498169 | -0.2498169 | 2.498169e-05 | 0.7832464 | 10.00025 | -2.498138e-05 | 0.783266 | -917.3056 | -1313.173 | 12123.17 | 7174.491 | 2354.328
190 | 0.025328 | 999.3144 | 83.36265564 | 14.10737419 | -0.02675629 | 0.02675629 | -2.675629e-06 | 0.7184827 | 9.999973 | 2.675633e-06 | 0.7184807 | -2342.453 | -1282.833 | -372.8514 | 6365.845 | 2336.001
191 | 0.025465 | 999.3617 | 83.81920624 | 15.18696976 | 0.4297943 | -0.4297943 | 4.297943e-05 | 0.773466 | 10.00043 | -4.297851e-05 | 0.7734993 | -1205.116 | -671.1451 | -371.965 | 6152.83 | 2272.443
192 | 0.025599 | 999.3242 | 83.57420349 | 14.70210552 | 0.1847916 | -0.1847916 | 1.847916e-05 | 0.7487721 | 10.00018 | -1.847899e-05 | 0.7487859 | -1008.727 | -781.6889 | -437.1443 | 6090.367 | 2248.222
193 | 0.025737 | 999.2993 | 83.59399414 | 14.61978149 | 0.2045822 | -0.2045822 | 2.045822e-05 | 0.7445794 | 10.0002 | -2.045801e-05 | 0.7445946 | 2117.876 | 402.6129 | -1961.456 | -1372.843 | 2390.642
194 | 0.025863 | 999.2307 | 83.24093628 | 13.60122395 | -0.1484756 | 0.1484756 | -1.484756e-05 | 0.6927046 | 9.999852 | 1.484768e-05 | 0.6926944 | -1470.025 | 294.2278 | -2008.597 | -1657.115 | 2278.276
195 | 0.026003 | 999.2024 | 83.37181854 | 12.68126678 | -0.01759339 | 0.01759339 | -1.759339e-06 | 0.6458516 | 9.999982 | 1.759341e-06 | 0.6458505 | 3579.056 | -2435.901 | -1983.222 | -2201.742 | 2316.642
196 | 0.026128 | 999.3045 | 83.82531738 | 14.2362318 | 0.4359055 | -0.4359055 | 4.359055e-05 | 0.7250453 | 10.00044 | -4.358959e-05 | 0.7250769 | -1747.041 | -3127.791 | -1955.317 | -2226.075 | 2275.1
197 | 0.026267 | 999.3553 | 83.85296631 | 15.03195572 | 0.4635544 | -0.4635544 | 4.635544e-05 | 0.7655712 | 10.00046 | -4.635436e-05 | 0.7656067 | -14659.37 | -3256.6 | -1920.237 | -2360.279 | 2316.298
198 | 0.026406 | 999.4236 | 83.96296692 | 15.32151985 | 0.57355499 | -0.57355499 | 5.7355499e-05 | 0.7803186 | 10.00057 | -5.735385e-05 | 0.7803634 | -1341.576 | -4163.207 | -3192.204 | -2334.304 | 2196.827
199 | 0.026533 | 999.2789 | 83.48692322 | 13.3462925 | 0.09751129 | -0.09751129 | 9.751129e-06 | 0.6797211 | 10.0001 | -9.751081e-06 | 0.6797277 | -2114.071 | -3952.399 | -3173.93 | -2374.663 | 2251.326
200 | 0.026666 | 999.269 | 83.16955566 | 12.75223064 | -0.2198563 | 0.2198563 | -2.198563e-05 | 0.6494658 | 9.99978 | 2.198587e-05 | 0.6494515 | -953.9741 | -2886.491 | -3897.2 | -2375.062 | -1636.404
201 | 0.026806 | 999.2798 | 83.23266602 | 12.83802795 | -0.1567459 | 0.1567459 | -1.567459e-05 | 0.6538354 | 9.999843 | 1.567471e-05 | 0.6538251 | -693.0033 | -2879.287 | -3920.064 | -2713.795 | -1818.525
202 | 0.02693 | 999.2522 | 83.18318176 | 11.93155003 | -0.2062302 | 0.2062302 | -2.062302e-05 | 0.6076689 | 9.999794 | 2.062323e-05 | 0.6076563 | -9329.833 | -3042.549 | -2492.413 | -2521.918 | -1771.746
203 | 0.027069 | 999.3377 | 83.69955444 | 13.25458241 | 0.3101425 | -0.3101425 | 3.101425e-05 | 0.6750503 | 10.00031 | -3.101377e-05 | 0.6750713 | -1305.555 | -3242.317 | -2456.095 | -2892.434 | -1830.775
204 | 0.027208 | 999.3775 | 83.76912689 | 13.65476608 | 0.37971496 | -0.37971496 | 3.7971496e-05 | 0.6954315 | 10.00038 | -3.797078e-05 | 0.6954579 | -2930.378 | -3465.819 | -2550.433 | -2864.961 | -1827.81
205 | 0.027334 | 999.4383 | 84.09018707 | 14.88523102 | 0.70077514 | -0.70077514 | 7.0077514e-05 | 0.7580986 | 10.0007 | -7.007506e-05 | 0.7581517 | -1952.817 | -1802.795 | -2287.978 | -1995.07 | -1788.958
206 | 0.027472 | 999.3579 | 83.84642029 | 14.01910877 | 0.45700836 | -0.45700836 | 4.5700836e-05 | 0.7139873 | 10.00046 | -4.569979e-05 | 0.71402 | -1810.513 | -2134.306 | -2430.83 | -1878.741 | -1797.351
207 | 0.027608 | 999.218 | 82.95141602 | 12.23709965 | -0.43799591 | 0.43799591 | -4.3799591e-05 | 0.6232304 | 9.999562 | 4.380055e-05 | 0.6232031 | -1014.71 | -1266.606 | -1542.509 | -1854.47 | -1195.419
208 | 0.027746 | 999.2281 | 82.99568176 | 12.49460697 | -0.39373017 | 0.39373017 | -3.9373017e-05 | 0.6363451 | 9.999606 | 3.937379e-05 | 0.6363201 | -2963.113 | -1271.777 | -1576.448 | -1904.9 | -1046.914
209 | 0.027873 | 999.2349 | 82.93362427 | 12.66627884 | -0.45578766 | 0.45578766 | -4.5578766e-05 | 0.6450883 | 9.999544 | 4.55798e-05 | 0.6450589 | 1408.123 | -1176.664 | -1206.033 | -1845.623 | -1024.398
210 | 0.028012 | 999.1014 | 82.34288788 | 10.37153721 | -1.046524 | 1.046524 | -0.0001046524 | 0.5282181 | 9.998953 | 0.0001046579 | 0.5281628 | -1978.672 | -1295.923 | -1183.499 | -1400.461 | -2220.946
211 | 0.028136 | 999.2889 | 83.41404724 | 13.17824936 | 0.02463531 | -0.02463531 | 2.463531e-06 | 0.6711627 | 10.00002 | -2.463528e-06 | 0.6711644 | -1334.949 | -622.6295 | -1172.378 | -1368.844 | -2068.726
212 | 0.028274 | 999.3966 | 83.85346985 | 14.56755352 | 0.46405792 | -0.46405792 | 4.6405792e-05 | 0.7419194 | 10.00046 | -4.640472e-05 | 0.7419538 | -1611.005 | -1254.256 | -1037.837 | -1254.536 | -3215.451
213 | 0.028413 | 999.4166 | 83.5970459 | 14.77099991 | 0.207634 | -0.207634 | 2.07634e-05 | 0.7522808 | 10.00021 | -2.076318e-05 | 0.7522965 | 403.3546 | -1200.606 | -1003.315 | -1220.917 | -2205.405
214 | 0.028548 | 999.3955 | 83.42610168 | 14.18387413 | 0.03668975 | -0.03668975 | 3.668975e-06 | 0.7223788 | 10.00004 | -3.668968e-06 | 0.7223814 | -1750.01 | -894.3849 | -1252.14 | -3.728409 | -2190.776
215 | 0.028674 | 999.0011 | 82.30495453 | 10.4195919 | -1.0844574 | 1.0844574 | -0.00010844574 | 0.5306655 | 9.998916 | 0.0001084516 | 0.5306079 | -1710.422 | -1102.666 | -1167.371 | 492.2209 | -2356.423
216 | 0.028813 | 999.0318 | 82.5647049 | 10.31925964 | -0.82470703 | 0.82470703 | -8.2470703e-05 | 0.5255556 | 9.999175 | 8.24741e-05 | 0.5255122 | 196.1571 | -1349.597 | -1179.991 | 635.2901 | -2368.294
217 | 0.028951 | 999.1214 | 82.82943726 | 11.69788456 | -0.5599747 | 0.5599747 | -5.599747e-05 | 0.5957684 | 9.99944 | 5.599903e-05 | 0.595735 | -2652.411 | -1242.746 | 826.4887 | -1533.308 | -2065.633
218 | 0.029077 | 999.112 | 83.0974884 | 12.13512993 | -0.2919235 | 0.2919235 | -2.919235e-05 | 0.6180371 | 9.999708 | 2.919278e-05 | 0.6180191 | -831.3001 | -1190.367 | 1495.508 | -1223.574 | -2062.15
219 | 0.029216 | 999.2617 | 83.82555389 | 13.87214088 | 0.43614196 | -0.43614196 | 4.3614196e-05 | 0.7065023 | 10.00044 | -4.361324e-05 | 0.7065331 | -1215.752 | 2059.864 | 1599.168 | -4328.869 | -1991.585
220 | 0.029356 | 999.4648 | 84.40249634 | 15.51198578 | 1.01308441 | -1.01308441 | 0.000101308441 | 0.7900189 | 10.00101 | -0.0001013033 | 0.790099 | -1448.531 | 3875.252 | -1668.657 | -2358.151 | -1971.873
221 | 0.02948 | 999.4271 | 84.42086792 | 14.91878319 | 1.031456 | -1.031456 | 0.0001031456 | 0.7598074 | 10.00103 | -0.0001031403 | 0.7598858 | 16447.31 | 3878.097 | -1394.081 | -2497.698 | -1958.682
222 | 0.029614 | 999.4199 | 84.43312073 | 14.76423359 | 1.0437088 | -1.0437088 | 0.00010437088 | 0.7519362 | 10.00104 | -0.0001043654 | 0.7520147 | 6424.529 | -2102.921 | -6423.189 | -2764.878 | -1953.058
223 | 0.029752 | 999.2766 | 83.61723328 | 13.45660591 | 0.22782135 | -0.22782135 | 2.2782135e-05 | 0.6853393 | 10.00023 | -2.278188e-05 | 0.6853549 | -817.0739 | -1279.748 | -3225.292 | -2720.002 | -1883.053
224 | 0.02988 | 999.3366 | 83.62268066 | 13.78944874 | 0.2332687 | -0.2332687 | 2.332687e-05 | 0.7022909 | 10.00023 | -2.33266e-05 | 0.7023072 | -31120.84 | -14152.09 | -3277.97 | -2769.923 | -1973.019
225 | 0.030019 | 999.3248291 | 83.62631226 | 13.77042484 | 0.2369003 | -0.2369003 | 2.369003e-05 | 0.701322 | 10.00024 | -2.368975e-05 | 0.7013386 | 2667.337 | -9847.038 | -3756.768 | -2673.399 | 622.8644
226 | 0.030157 | 999.3687 | 83.6287384 | 13.99866104 | 0.2393265 | -0.2393265 | 2.393265e-05 | 0.712946 | 10.00024 | -2.393236e-05 | 0.712963 | -47914.38 | -10021.59 | -5699.501 | -2676.911 | 590.8178
227 | 0.030281 | 999.3112793 | 83.63035583 | 13.90989971 | 0.2409439 | -0.2409439 | 2.409439e-05 | 0.7084254 | 10.00024 | -2.40941e-05 | 0.7084424 | 27949.77 | -4948.968 | -6474.744 | -2687.94 | 648.7474
228 | 0.03042 | 999.2906 | 83.53987122 | 13.60980701 | 0.15045929 | -0.15045929 | 1.5045929e-05 | 0.6931418 | 10.00015 | -1.504582e-05 | 0.6931522 | -1689.849 | -5689.891 | -6517.797 | -2686.568 | 639.2132
229 | 0.030552 | 999.2592 | 83.47954559 | 12.92790699 | 0.09013366 | -0.09013366 | 9.013366e-06 | 0.6584129 | 10.00009 | -9.013325e-06 | 0.6584188 | -5757.718 | 3782.453 | -3158.146 | -3839.831 | 645.7055
230 | 0.030692 | 999.2213 | 83.2562027 | 12.47330761 | -0.1332092 | 0.1332092 | -1.332092e-05 | 0.6352603 | 9.999867 | 1.332101e-05 | 0.6352519 | -1037.28 | -2048.411 | -3607.98 | -4330.33 | 618.9355
231 | 0.030818 | 999.1787 | 83.1988678 | 12.41116047 | -0.1905441 | 0.1905441 | -1.905441e-05 | 0.6320952 | 9.999809 | 1.905459e-05 | 0.6320832 | -552.6579 | -1887.238 | 1557.177 | -4355.919 | 537.4404
232 | 0.030956 | 999.1677 | 82.9775238 | 11.88789082 | -0.4118881 | 0.4118881 | -4.118881e-05 | 0.6054453 | 9.999588 | 4.118966e-05 | 0.6054204 | -1204.55 | -1011.929 | -1642.978 | 2605.601 | 16074.76
233 | 0.031094 | 999.2296 | 83.47088623 | 12.74363899 | 0.0814743 | -0.0814743 | 8.14743e-06 | 0.6490282 | 10.00008 | -8.147397e-06 | 0.6490335 | -883.983 | -1090.066 | -1558.879 | 2276.825 | 16049.72
234 | 0.031219 | 999.1319 | 82.79262543 | 10.90494823 | -0.5967865 | 0.5967865 | -5.967865e-05 | 0.5553845 | 9.999403 | 5.968043e-05 | 0.5553513 | -1381.176 | -1149.86 | -1052.567 | 5475.714 | 16075.83
235 | 0.03136 | 999.3438 | 83.98856354 | 14.25661373 | 0.5991516 | -0.5991516 | 5.991516e-05 | 0.7260834 | 10.0006 | -5.991337e-05 | 0.7261269 | -1427.963 | -1095.541 | 7207.348 | 3620.853 | 16075.43
236 | 0.031491 | 999.277771 | 83.59555054 | 13.6000309 | 0.2061386 | -0.2061386 | 2.061386e-05 | 0.6926439 | 10.00021 | -2.061365e-05 | 0.6926582 | -851.6273 | -1158.927 | 7017.165 | 3629.394 | 15468.21
237 | 0.031632 | 999.32 | 83.88290405 | 14.12598419 | 0.49349212 | -0.49349212 | 4.9349212e-05 | 0.7194305 | 10.00049 | -4.934799e-05 | 0.719466 | -932.9534 | 13777.7 | 7158.666 | 3847.459 | 15194
238 | 0.031756 | 999.4001 | 84.44072723 | 15.44029617 | 1.0513153 | -1.0513153 | 0.00010513153 | 0.7863678 | 10.00105 | -0.000105126 | 0.7864505 | -1200.913 | 13610.43 | 7270.982 | 3772.131 | 16208.32
239 | 0.031895 | 999.384 | 84.44635773 | 14.63007164 | 1.0569458 | -1.0569458 | 0.00010569458 | 0.7451034 | 10.00106 | -0.000105689 | 0.7451822 | 73301.95 | 13794.55 | 7250.92 | 33670.96 | 17236.16
240 | 0.032034 | 999.3908 | 84.54167175 | 15.05359745 | 1.15226 | -1.15226 | 0.000115226 | 0.7666734 | 10.00115 | -0.0001152193 | 0.7667618 | -2264.301 | 14006.51 | 7133.277 | 33647.44 | 17051.16
241 | 0.03216 | 999.3778 | 84.23897552 | 15.09502888 | 0.84956359 | -0.84956359 | 8.4956359e-05 | 0.7687835 | 10.00085 | -8.495275e-05 | 0.7688488 | 68.95582 | 13934.35 | 6987.102 | 33675.8 | 18716.67
242 | 0.032298 | 999.3691 | 84.1287384 | 15.12265015 | 0.7393265 | -0.7393265 | 7.393265e-05 | 0.7701902 | 10.00074 | -7.392991e-05 | 0.7702472 | 126.8611 | -1223.394 | 56860.74 | 33670.53 | 17759.08
243 | 0.032431 | 999.2255249 | 83.50587463 | 13.21371269 | 0.1164627 | -0.1164627 | 1.164627e-05 | 0.6729689 | 10.00012 | -1.16462e-05 | 0.6729767 | -1561.732 | -1203.973 | 56821.14 | 33688.27 | 17780.87
244 | 0.03257 | 999.2679 | 83.64000702 | 13.86843872 | 0.2505951 | -0.2505951 | 2.505951e-05 | 0.7063138 | 10.00025 | -2.50592e-05 | 0.7063315 | -2486.752 | 88368.2 | 48625.52 | 33643.2 | 17939.96
245 | 0.032695 | 999.3134 | 83.91254425 | 15.02767944 | 0.52313232 | -0.52313232 | 5.2313232e-05 | 0.7653534 | 10.00052 | -5.231186e-05 | 0.7653935 | -2167.2 | 88031.36 | 48714.86 | 35611.95 | 17920.99
246 | 0.032834 | 999.3437 | 83.91111755 | 16.28234482 | 0.5217056 | -0.5217056 | 5.217056e-05 | 0.829253 | 10.00052 | -5.21692e-05 | 0.8292963 | 447929.8 | 88251.98 | 48578.1 | 35604.43 | 17880.45
247 | 0.03296 | 999.4156 | 84.18484497 | 17.11878777 | 0.79543304 | -0.79543304 | 7.9543304e-05 | 0.8718527 | 10.0008 | -7.954014e-05 | 0.8719221 | -1557.337 | 88457.28 | 48394.27 | 30537.8 | 17868.57
248 | 0.033099 | 999.3947 | 84.001091 | 16.95366096 | 0.6116791 | -0.6116791 | 6.116791e-05 | 0.8634429 | 10.00061 | -6.116604e-05 | 0.8634957 | -458.6006 | 88658.34 | 51745.38 | 30714.45 | 17820.38
249 | 0.033237 | 999.3633 | 83.87858582 | 16.60265732 | 0.48917389 | -0.48917389 | 4.8917389e-05 | 0.8455664 | 10.00049 | -4.891619e-05 | 0.8456078 | -1460.257 | -1233.141 | 51875.72 | 30721.83 | 17799.52
250 | 0.033362 | 999.3077 | 83.24754333 | 15.16405964 | -0.1418686 | 0.1418686 | -1.418686e-05 | 0.7722992 | 9.999858 | 1.418696e-05 | 0.7722883 | -1161.899 | 4797.976 | 51816.8 | 30642.84 | 17814.32
251 | 0.033496 | 999.3745 | 83.65090179 | 16.37326431 | 0.2614899 | -0.2614899 | 2.614899e-05 | 0.8338835 | 10.00026 | -2.614864e-05 | 0.8339053 | -1527.609 | 4626.968 | 2089.649 | 30670.69 | 17807.21
252 | 0.033636 | 999.3499 | 83.64512634 | 16.69756317 | 0.2557144 | -0.2557144 | 2.557144e-05 | 0.8503999 | 10.00026 | -2.557111e-05 | 0.8504217 | 28598.24 | 4379.522 | 2282.641 | 30730.63 | 17775.26
253 | 0.033775 | 999.3850708 | 83.91595459 | 17.39560127 | 0.52654266 | -0.52654266 | 5.2654266e-05 | 0.8859507 | 10.00053 | -5.265288e-05 | 0.8859973 | -1313.64 | 4688.988 | 2216.042 | 30759.89 | 17749.68
254 | 0.033899 | 999.3397 | 83.82183075 | 16.89728355 | 0.4324188 | -0.4324188 | 4.324188e-05 | 0.8605716 | 10.00043 | -4.324095e-05 | 0.8606088 | -2697.485 | 5030.426 | 2251.183 | 794.6362 | 15186.83
255 | 0.034039 | 999.3094 | 83.94220734 | 16.80599022 | 0.55279541 | -0.55279541 | 5.5279541e-05 | 0.8559221 | 10.00055 | -5.527801e-05 | 0.8559694 | 385.4285 | -900.8201 | 2203.88 | 746.3519 | 15238.56
256 | 0.034178 | 999.3239 | 84.11401367 | 16.74512863 | 0.7246017 | -0.7246017 | 7.246017e-05 | 0.8528224 | 10.00072 | -7.245755e-05 | 0.8528842 | 179.5843 | -866.8896 | 2181.579 | 644.5305 | 15209.83
257 | 0.034303 | 999.3159 | 83.86230469 | 16.22271729 | 0.4728928 | -0.4728928 | 4.728928e-05 | 0.8262162 | 10.00047 | -4.728816e-05 | 0.8262553 | -1057.988 | -644.9172 | -1168.111 | 675.2961 | 15141.4
258 | 0.034435 | 999.3624 | 84.24386597 | 17.07903671 | 0.85445404 | -0.85445404 | 8.5445404e-05 | 0.8698282 | 10.00085 | -8.544175e-05 | 0.8699025 | -1143.988 | -1067.668 | -1275.662 | 682.2311 | 15216.69
259 | 0.034575 | 999.3074 | 84.04043579 | 16.44532204 | 0.6510239 | -0.6510239 | 6.510239e-05 | 0.8375534 | 10.00065 | -6.510027e-05 | 0.8376079 | -1587.623 | -1413.377 | -1196.6 | 660.1035 | 15229.85
260 | 0.034714 | 999.3568 | 84.27105713 | 17.22743988 | 0.8816452 | -0.8816452 | 8.816452e-05 | 0.8773863 | 10.00088 | -8.816063e-05 | 0.8774637 | -1728.323 | -1658.1 | -1350.4 | -1375.954 | 15256.18
261 | 0.03484 | 999.2861 | 83.96700287 | 16.303339 | 0.5775909 | -0.5775909 | 5.775909e-05 | 0.8303222 | 10.00058 | -5.775743e-05 | 0.8303702 | -1548.964 | -1826.487 | -1487.895 | -1356.426 | -244.7712
262 | 0.03498 | 999.3775 | 84.3136673 | 17.85554123 | 0.9242554 | -0.9242554 | 9.242554e-05 | 0.9093752 | 10.00092 | -9.242127e-05 | 0.9094593 | -2281.602 | -1708.717 | -1576.955 | -1227.544 | -527.0411
263 | 0.035104 | 999.3692627 | 84.27009583 | 17.68574905 | 0.8806839 | -0.8806839 | 8.806839e-05 | 0.9007278 | 10.00088 | -8.806451e-05 | 0.9008071 | -1985.921 | -1574.627 | -1665.692 | -1304.187 | -561.9677
264 | 0.035242 | 999.329 | 83.966362 | 17.09071541 | 0.5769501 | -0.5769501 | 5.769501e-05 | 0.870423 | 10.00058 | -5.769334e-05 | 0.8704732 | -998.7736 | -1636.739 | -1602.701 | -1440.006 | -575.0556
265 | 0.035376 | 999.4407959 | 84.58792877 | 18.38045883 | 1.19851684 | -1.19851684 | 0.000119851684 | 0.9361091 | 10.0012 | -0.0001198445 | 0.9362213 | -1057.874 | -1568.943 | -1495.583 | -1328.018 | -515.4093
266 | 0.035515 | 999.3767 | 84.3613739 | 17.5538559 | 0.97196197 | -0.97196197 | 9.7196197e-05 | 0.8940105 | 10.00097 | -9.719147e-05 | 0.8940974 | -1859.524 | -1375.9 | -1408.389 | -1392.096 | -500.4632
267 | 0.03564 | 999.3167 | 84.02721405 | 16.2800293 | 0.63780212 | -0.63780212 | 6.3780212e-05 | 0.8291351 | 10.00064 | -6.377818e-05 | 0.829188 | -1942.624 | -1328.997 | -1361.29 | -1379.832 | -1545.474
268 | 0.035782 | 999.363 | 84.44537354 | 17.11724472 | 1.055962 | -1.055962 | 0.0001055962 | 0.8717741 | 10.00106 | -0.0001055906 | 0.8718662 | -1020.707 | -1270.265 | -1071.538 | -1371.125 | -1554.838
269 | 0.03592 | 999.3596 | 84.17477417 | 16.71171188 | 0.7853622 | -0.7853622 | 7.853622e-05 | 0.8511205 | 10.00079 | -7.853314e-05 | 0.8511873 | -764.2565 | -1269.903 | -1194.47 | -1917.405 | -1318.07
270 | 0.036045 | 999.3572998 | 83.99437714 | 16.44135666 | 0.60496521 | -0.60496521 | 6.0496521e-05 | 0.8373514 | 10.0006 | -6.049469e-05 | 0.8374021 | -764.2157 | -757.0094 | -1232.891 | -1863.396 | -1134.511
271 | 0.036183 | 999.1999 | 83.41629791 | 14.3337698 | 0.02688598 | -0.02688598 | 2.688598e-06 | 0.7300129 | 10.00003 | -2.688594e-06 | 0.7300149 | -1857.714 | -973.9013 | -1203.802 | -1853.655 | -1143.364
272 | 0.036333 | 999.2159 | 83.58029175 | 14.13330555 | 0.1908798 | -0.1908798 | 1.908798e-05 | 0.7198033 | 10.00019 | -1.90878e-05 | 0.7198171 | 621.8462 | -1101.782 | -2070.528 | -1749.214 | -1130.825
273 | 0.036445 | 999.2442 | 83.78118134 | 14.96333885 | 0.3917694 | -0.3917694 | 3.917694e-05 | 0.7620766 | 10.00039 | -3.917617e-05 | 0.7621064 | -2105.166 | -1268.482 | -2120.613 | -1751.634 | -1239.321
274 | 0.036584 | 999.1419 | 83.45729065 | 14.0711813 | 0.06787872 | -0.06787872 | 6.787872e-06 | 0.7166394 | 10.00007 | -6.787849e-06 | 0.7166442 | -1403.66 | -2845.572 | -2240.119 | -1741.47 | -1146.523
275 | 0.036722 | 999.2468 | 83.8822937 | 15.40376091 | 0.4928818 | -0.4928818 | 4.928818e-05 | 0.7845071 | 10.00049 | -4.928696e-05 | 0.7845458 | -1597.716 | -3264.236 | -2092.112 | -1717.642 | -1125.403
276 | 0.036849 | 999.2471 | 83.89095306 | 15.5693903 | 0.5015411 | -0.5015411 | 5.015411e-05 | 0.7929425 | 10.0005 | -5.015286e-05 | 0.7929823 | -9743.165 | -3211.164 | -2007.274 | -1371.676 | -1044.441
277 | 0.036987 | 999.2993 | 84.26296997 | 16.64348412 | 0.87355804 | -0.87355804 | 8.7355804e-05 | 0.8476457 | 10.00087 | -8.735199e-05 | 0.8477197 | -1471.47 | -2816.863 | -2266.042 | -940.1482 | -1003.223
278 | 0.037126 | 999.2822 | 84.32785034 | 16.87771034 | 0.93843841 | -0.93843841 | 9.3843841e-05 | 0.8595747 | 10.00094 | -9.383944e-05 | 0.8596554 | -1839.808 | -2716.154 | -2208.268 | -894.3445 | -972.1999
279 | 0.03725 | 999.2884 | 84.18798828 | 17.03386116 | 0.79857635 | -0.79857635 | 7.9857635e-05 | 0.8675274 | 10.0008 | -7.985445e-05 | 0.8675967 | 567.8451 | -1108.934 | -1589.108 | -816.7882 | -978.7236
280 | 0.037383 | 999.3616333 | 84.46099091 | 17.61979866 | 1.071579 | -1.071579 | 0.0001071579 | 0.897369 | 10.00107 | -0.0001071522 | 0.8974651 | -1094.174 | -1131.68 | -777.2885 | -1144.269 | -992.9411
281 | 0.037522 | 999.4794 | 85.00924683 | 19.45593834 | 1.6198349 | -1.6198349 | 0.00016198349 | 0.9908828 | 10.00162 | -0.0001619704 | 0.9910433 | -1707.063 | 70.03769 | 296.7121 | -930.3562 | -1001.199
282 | 0.037661 | 999.3679 | 84.5506897 | 18.02992249 | 1.161278 | -1.161278 | 0.0001161278 | 0.9182564 | 10.00116 | -0.000116121 | 0.918363 | -1585.198 | 1098.2 | 383.0566 | -911.1691 | -976.3056
283 | 0.037788 | 999.3622 | 84.51966858 | 18.28384018 | 1.13025665 | -1.13025665 | 0.000113025665 | 0.9311883 | 10.00113 | -0.0001130193 | 0.9312936 | 4168.778 | 1301.603 | 110.7725 | -751.3925 | -902.8885
284 | 0.037926 | 999.3585 | 84.59054565 | 17.48944283 | 1.20113372 | -1.20113372 | 0.000120113372 | 0.89073 | 10.0012 | -0.0001201062 | 0.890837 | 5708.659 | 1504.142 | 170.2925 | -174.2673 | -925.3567
285 | 0.038064 | 999.3389 | 84.27156067 | 17.44168282 | 0.88214874 | -0.88214874 | 8.8214874e-05 | 0.8882976 | 10.00088 | -8.821098e-05 | 0.888376 | -77.15978 | 963.1085 | 167.8836 | -148.5852 | -985.3102
286 | 0.03819 | 999.4125 | 84.42514038 | 17.65076256 | 1.03572845 | -1.03572845 | 0.000103572845 | 0.898946 | 10.00104 | -0.0001035675 | 0.8990391 | -694.3698 | 350.0578 | 446.3276 | -105.1287 | -970.8354
287 | 0.038324 | 999.4791 | 84.52752686 | 18.51290512 | 1.13811493 | -1.13811493 | 0.000113811493 | 0.9428545 | 10.00114 | -0.000113805 | 0.9429618 | -4290.365 | -1014.845 | 501.7621 | -240.9971 | -1017.531
288 | 0.038463 | 999.4714 | 84.59578705 | 18.36491013 | 1.20637512 | -1.20637512 | 0.000120637512 | 0.9353172 | 10.00121 | -0.0001206302 | 0.93543 | 1103.524 | -839.6261 | -82.1287 | -307.985 | -964.797
289 | 0.038588 | 999.3798 | 84.00036621 | 17.06165123 | 0.61095428 | -0.61095428 | 6.1095428e-05 | 0.8689428 | 10.00061 | -6.109356e-05 | 0.8689959 | -1115.853 | -918.0096 | -848.4197 | -275.5626 | -903.5116
290 | 0.038726 | 999.3875 | 83.7865448 | 17.39740753 | 0.3971329 | -0.3971329 | 3.971329e-05 | 0.8860427 | 10.0004 | -3.97125e-05 | 0.8860779 | 798.9325 | -277.1845 | -1003.2 | -95.99004 | -864.1381
291 | 0.038866 | 999.3409 | 83.5524292 | 16.89848709 | 0.1630173 | -0.1630173 | 1.630173e-05 | 0.8606329 | 10.00016 | -1.630159e-05 | 0.8606469 | -1086.287 | -735.4814 | -1159.269 | -468.2975 | -586.7938
292 | 0.038992 | 999.3098 | 83.39635468 | 16.5658741 | 0.00694275 | -0.00694275 | 6.94275e-07 | 0.843693 | 10.00001 | -6.942748e-07 | 0.8436936 | -1086.239 | -806.3471 | -818.1981 | -1015.733 | -576.7376
293 | 0.039131 | 999.4105 | 84.02479553 | 18.03056526 | 0.6353836 | -0.6353836 | 6.353836e-05 | 0.9182891 | 10.00064 | -6.353634e-05 | 0.9183475 | -1187.96 | -1385.932 | -817.6575 | -1106.452 | -547.3003
294 | 0.039263 | 999.3397 | 83.52813721 | 16.59783554 | 0.1387253 | -0.1387253 | 1.387253e-05 | 0.8453208 | 10.00014 | -1.387243e-05 | 0.8453325 | -1470.181 | -1412.82 | -850.9886 | -1108.983 | -641.3075
295 | 0.039402 | 999.2744751 | 83.47172546 | 16.36544037 | 0.08231353 | -0.08231353 | 8.231353e-06 | 0.833485 | 10.00008 | -8.231319e-06 | 0.8334919 | -2098.993 | -973.8941 | -1217.855 | -861.3496 | -644.4409
296 | 0.039528 | 999.3348 | 83.70880127 | 16.93326759 | 0.31938934 | -0.31938934 | 3.1938934e-05 | 0.8624042 | 10.00032 | -3.193842e-05 | 0.8624318 | -1220.726 | -1019.469 | -1256.928 | -910.0101 | -641.9408
297 | 0.039667 | 999.3406 | 83.86685181 | 16.58906174 | 0.4774399 | -0.4774399 | 4.774399e-05 | 0.844874 | 10.00048 | -4.774285e-05 | 0.8449143 | 1108.39 | -1226.006 | -1217.606 | -866.0124 | -624.8114
298 | 0.039794 | 999.293 | 83.69753265 | 16.11867142 | 0.3081207 | -0.3081207 | 3.081207e-05 | 0.8209172 | 10.00031 | -3.08116e-05 | 0.8209425 | -1415.833 | -1093.796 | -1149.596 | -1032.62 | -763.1218
299 | 0.03993 | 999.2779 | 83.58465576 | 15.56415939 | 0.1952438 | -0.1952438 | 1.952438e-05 | 0.7926761 | 10.0002 | -1.952419e-05 | 0.7926916 | -2502.868 | -996.1184 | -944.7293 | -1038.857 | -999.071
300 | 0.040068 | 999.1297 | 82.68534851 | 13.0262146 | -0.70406342 | 0.70406342 | -7.0406342e-05 | 0.6634197 | 9.999296 | 7.040882e-05 | 0.663373 | -1437.944 | -1332.97 | -762.162 | -1032.183 | -1022.353
301 | 0.040206 | 999.1864 | 83.18455505 | 13.74344063 | -0.2048569 | 0.2048569 | -2.048569e-05 | 0.6999477 | 9.999795 | 2.04859e-05 | 0.6999333 | -732.3368 | -975.0803 | -815.4346 | -1096.876 | -1034.967
302 | 0.04034 | 999.1895 | 82.96797943 | 13.49883461 | -0.4214325 | 0.4214325 | -4.214325e-05 | 0.68749 | 9.999579 | 4.214414e-05 | 0.687461 | -575.8693 | -565.6841 | -1069.683 | -1077.867 | -916.5958
303 | 0.040465 | 999.2094 | 83.18984985 | 13.33576393 | -0.1995621 | 0.1995621 | -1.995621e-05 | 0.6791849 | 9.9998 | 1.995641e-05 | 0.6791713 | 373.6165 | -618.1313 | -1021.937 | -1046.905 | -999.8627
304 | 0.040603 | 999.2227 | 83.33776093 | 13.46796894 | -0.051651 | 0.051651 | -5.1651e-06 | 0.685918 | 9.999948349 | 5.165113e-06 | 0.6859145 | -455.8869 | -707.6322 | -983.6591 | -1038.086 | -985.214
305 | 0.040744 | 999.2316 | 83.43637085 | 13.79702377 | 0.04695892 | -0.04695892 | 4.695892e-06 | 0.7026767 | 10.00005 | -4.695881e-06 | 0.70268 | -1700.18 | -789.6835 | -955.5587 | -1101.46 | -980.3476
306 | 0.040868 | 999.358 | 84.05147552 | 15.22098923 | 0.66206359 | -0.66206359 | 6.6206359e-05 | 0.7751986 | 10.00066 | -6.620417e-05 | 0.7752499 | -1179.841 | -1296.08 | -1055.806 | -1082.663 | -842.7939
307 | 0.041006 | 999.2869 | 83.54592896 | 14.24294758 | 0.156517 | -0.156517 | 1.56517e-05 | 0.7253874 | 10.00016 | -1.565158e-05 | 0.7253987 | -986.126 | -1441.91 | -1112.759 | -965.9602 | -820.64
308 | 0.041145 | 999.2224 | 83.39202118 | 13.59092045 | 0.00260925 | -0.00260925 | 2.60925e-07 | 0.6921799 | 10 | -2.60925e-07 | 0.6921801 | -2158.364 | -1428.787 | -1136.741 | -940.7768 | -833.4441
309 | 0.041278 | 999.3173 | 83.93034363 | 14.84266758 | 0.5409317 | -0.5409317 | 5.409317e-05 | 0.7559309 | 10.00054 | -5.409171e-05 | 0.7559717 | -1185.041 | -1410.508 | -1212.072 | -949.1269 | -977.25
310 | 0.041403 | 999.2939 | 83.73986053 | 14.23165226 | 0.3504486 | -0.3504486 | 3.504486e-05 | 0.7248121 | 10.00035 | -3.504425e-05 | 0.7248375 | -1634.561 | -1181.727 | -1106.756 | -998.1499 | -967.82
311 | 0.041544 | 999.296 | 83.88755798 | 14.54706573 | 0.49814605 | -0.49814605 | 4.9814605e-05 | 0.740876 | 10.0005 | -4.981336e-05 | 0.7409129 | -1088.446 | -976.8276 | -1093.462 | -1069.127 | -956.3495
312 | 0.041682 | 999.3144 | 83.98602295 | 14.51642227 | 0.596611 | -0.596611 | 5.96611e-05 | 0.7393153 | 10.0006 | -5.965932e-05 | 0.7393594 | 157.7761 | -890.2859 | -1079.18 | -976.0641 | -988.3095
313 | 0.041809 | 999.292 | 83.86854553 | 14.2550745 | 0.4791336 | -0.4791336 | 4.791336e-05 | 0.726005 | 10.00048 | -4.791221e-05 | 0.7260398 | -1133.867 | -775.4125 | -985.0519 | -669.2008 | -964.2751
314 | 0.041948 | 999.2255249 | 83.42397308 | 13.59900475 | 0.03456115 | -0.03456115 | 3.456115e-06 | 0.6925916 | 10.00003 | -3.456109e-06 | 0.692594 | -752.332 | -729.2408 | -930.1632 | -620.1298 | -853.5065
315 | 0.042073 | 999.2675 | 83.67697144 | 14.12530041 | 0.2875595 | -0.2875595 | 2.875595e-05 | 0.7193956 | 10.00029 | -2.875554e-05 | 0.7194163 | -1060.194 | -1023.039 | -644.0942 | -658.34 | -1009.59
316 | 0.042207 | 999.3302002 | 84.02874756 | 14.71708298 | 0.63933563 | -0.63933563 | 6.3933563e-05 | 0.7495349 | 10.00064 | -6.393152e-05 | 0.7495828 | -857.5872 | -934.4742 | -200.6259 | -890.4859 | -1016.347
317 | 0.042345 | 999.2682 | 83.71389771 | 13.90701008 | 0.3244858 | -0.3244858 | 3.244858e-05 | 0.7082782 | 10.00032 | -3.244805e-05 | 0.7083012 | -1311.216 | -595.9959 | -267.4651 | -933.1847 | -1041.819
318 | 0.042483 | 999.2269 | 83.13774872 | 13.12604237 | -0.2516632 | 0.2516632 | -2.516632e-05 | 0.6685038 | 9.999748 | 2.516664e-05 | 0.668487 | -691.0419 | 196.5967 | -314.733 | -883.4193 | -1058.224
319 | 0.042609 | 999.2336 | 83.02833557 | 13.32815456 | -0.36107636 | 0.36107636 | -3.6107636e-05 | 0.6787973 | 9.999639 | 3.610829e-05 | 0.6787728 | 940.0596 | 279.3589 | -857.8687 | -798.753 | -1077.414
320 | 0.042749 | 999.2388916 | 83.04695892 | 13.22197723 | -0.34245301 | 0.34245301 | -3.4245301e-05 | 0.6733898 | 9.999658 | 3.424589e-05 | 0.6733667 | 2902.769 | 229.7464 | -942.9052 | -857.1938 | -1055.646
321 | 0.042888 | 999.2590332 | 83.24250031 | 13.39211082 | -0.1469116 | 0.1469116 | -1.469116e-05 | 0.6820546 | 9.999853 | 1.469127e-05 | 0.6820446 | -443.7761 | -760.1559 | -946.2934 | -734.3079 | -1051.821
322 | 0.043012 | 999.4106 | 83.83066559 | 15.1919651 | 0.44125366 | -0.44125366 | 4.4125366e-05 | 0.7737204 | 10.00044 | -4.412439e-05 | 0.7737546 | -1559.278 | -1313.272 | -780.4306 | -1081.777 | -987.8687
323 | 0.043151 | 999.4258 | 83.76496887 | 14.46451759 | 0.3755569 | -0.3755569 | 3.755569e-05 | 0.7366718 | 10.00038 | -3.755499e-05 | 0.7366995 | -5640.553 | -2071.442 | -783.5188 | -1072.983 | -940.1776
324 | 0.043283 | 999.367 | 83.62960815 | 13.97955227 | 0.24019622 | -0.24019622 | 2.4019622e-05 | 0.7119728 | 10.00024 | -2.401933e-05 | 0.7119899 | -1825.523 | -1946.377 | -809.1453 | -1103.448 | -951.3772
325 | 0.043423 | 999.4139 | 83.99717712 | 14.61991787 | 0.6077652 | -0.6077652 | 6.077652e-05 | 0.7445863 | 10.00061 | -6.077467e-05 | 0.7446316 | -888.0806 | -1778.289 | -1794.382 | -1022.841 | -900.3624
326 | 0.043549 | 999.3929 | 84.15065765 | 14.56499004 | 0.76124572 | -0.76124572 | 7.6124572e-05 | 0.7417889 | 10.00076 | -7.612167e-05 | 0.7418453 | 181.5492 | -508.2937 | -1848.217 | -1044.266 | -868.1788
327 | 0.043687 | 999.2929 | 83.61204529 | 13.80561543 | 0.2226334 | -0.2226334 | 2.226334e-05 | 0.7031142 | 10.00022 | -2.226309e-05 | 0.7031299 | -718.8352 | -1336.061 | -1821.026 | -1178.197 | -878.969
328 | 0.043826 | 999.2784 | 83.80235291 | 13.54028416 | 0.41294098 | -0.41294098 | 4.1294098e-05 | 0.689601 | 10.00041 | -4.129325e-05 | 0.6896295 | 709.4207 | -1344.104 | -1205.644 | -1442.976 | -876.5708
329 | 0.043951 | 999.2339 | 83.74609375 | 12.88155842 | 0.3566818 | -0.3566818 | 3.566818e-05 | 0.6560524 | 10.00036 | -3.566755e-05 | 0.6560758 | -5964.361 | -1643.325 | -1115.299 | -1355.491 | -902.1655
330 | 0.044091 | 999.2558 | 84.16639709 | 13.64700317 | 0.7769852 | -0.7769852 | 7.769852e-05 | 0.6950362 | 10.00078 | -7.76955e-05 | 0.6950902 | -928.2961 | -1519.982 | -1135.39 | -1303.228 | -22831.98
331 | 0.044222 | 999.2357 | 83.89723206 | 12.95270443 | 0.50782013 | -0.50782013 | 5.0782013e-05 | 0.6596758 | 10.00051 | -5.078072e-05 | 0.6597093 | -1314.551 | -1864.35 | -1274.33 | -1027.846 | -22865.68
332 | 0.044361 | 999.2746 | 83.99247742 | 12.97167683 | 0.60306549 | -0.60306549 | 6.0306549e-05 | 0.6606421 | 10.0006 | -6.030473e-05 | 0.6606819 | -102.1206 | -885.2569 | -1097.961 | -916.4867 | -69605.08
333 | 0.044486 | 999.4037 | 84.60533905 | 14.18891907 | 1.21592712 | -1.21592712 | 0.000121592712 | 0.7226357 | 10.00122 | -0.0001215853 | 0.7227236 | -1012.42 | -913.3804 | -1262.933 | -867.6226 | -69591.02
334 | 0.044625 | 999.3866 | 84.6476593 | 14.27765751 | 1.25824737 | -1.25824737 | 0.000125824737 | 0.7271551 | 10.00126 | -0.0001258168 | 0.7272466 | -1068.897 | -476.7723 | -767.9845 | -890.0686 | -69523.86
335 | 0.044764 | 999.3752 | 84.6758728 | 14.33681679 | 1.28646087 | -1.28646087 | 0.000128646087 | 0.7301681 | 10.00129 | -0.0001286378 | 0.730262 | -1068.914 | -611.4131 | -682.0774 | -913.101 | -69652.47
336 | 0.044892 | 999.3676 | 84.51156616 | 14.6171751 | 1.12215423 | -1.12215423 | 0.000112215423 | 0.7444466 | 10.00112 | -0.0001122091 | 0.7445302 | 868.4892 | -710.8947 | -553.2518 | -1060.034 | -69665.68
337 | 0.04503 | 999.449 | 84.95140076 | 15.28591824 | 1.56198883 | -1.56198883 | 0.000156198883 | 0.7785054 | 10.00156 | -0.0001561867 | 0.778627 | -775.3244 | -528.1417 | -559.1429 | -43130.73 | -69847.53
338 | 0.045163 | 999.4167 | 84.69525146 | 14.52715302 | 1.30583953 | -1.30583953 | 0.000130583953 | 0.7398618 | 10.00131 | -0.0001305754 | 0.7399584 | -1509.828 | -345.383 | -564.9097 | -43191.17 | -69695.99
339 | 0.045301 | 999.3949 | 84.61604309 | 14.50314713 | 1.22663116 | -1.22663116 | 0.000122663116 | 0.7386392 | 10.00123 | -0.0001226556 | 0.7387298 | -155.1321 | -550.109 | -612.2073 | -133553.8 | -69677.33
340 | 0.045425 | 999.4153 | 84.56323242 | 14.48714256 | 1.17382049 | -1.17382049 | 0.000117382049 | 0.7378241 | 10.00117 | -0.0001173752 | 0.7379107 | -155.1203 | -607.9082 | -71273.98 | -133565.9 | -69702.18
341 | 0.045565 | 999.394 | 84.5280304 | 14.47647285 | 1.138618 | -1.138618 | 0.000113861847 | 0.7372807 | 10.00114 | -0.0001138554 | 0.7373647 | -155.1406 | -604.8579 | -71574.34 | -133305.9 | -69757.68
342 | 0.045692 | 999.4147 | 84.87081146 | 15.19211674 | 1.48139953 | -1.48139953 | 0.000148139953 | 0.7737282 | 10.00148 | -0.000148129 | 0.7738428 | -1064.321 | -127978.8 | -222238.6 | -133289.7 | -69768.62
343 | 0.04583 | 999.3592 | 84.45840454 | 13.98278046 | 1.06899261 | -1.06899261 | 0.000106899261 | 0.7121372 | 10.00107 | -0.0001068935 | 0.7122133 | -1494.576 | -128314.7 | -222102.3 | -133273.6 | -69807.91
344 | 0.045968 | 999.3395 | 84.45814514 | 13.65839386 | 1.06873321 | -1.06873321 | 0.000106873321 | 0.6956163 | 10.00107 | -0.0001068676 | 0.6956906 | -637024.8 | -399634.5 | -221764.3 | -133787 | -69656.42
345 | 0.046102 | 999.4991 | 84.73265839 | 14.64673042 | 1.34324646 | -1.34324646 | 0.000134324646 | 0.7459519 | 10.00134 | -0.0001343156 | 0.7460521 | -1834.793 | -399478.3 | -221838.9 | -133818.4 | -69654.06
346 | 0.046226 | 999.4154 | 84.73254395 | 14.3419466 | 1.34313202 | -1.34313202 | 0.000134313202 | 0.7304293 | 10.00134 | -0.0001343042 | 0.7305274 | -1356753.9 | -398601.8 | -221913.5 | -133803.4 | -69748.6
347 | 0.046365 | 999.377 | 84.3662262 | 14.13875675 | 0.97681427 | -0.97681427 | 9.7681427e-05 | 0.720081 | 10.00098 | -9.767666e-05 | 0.7201513 | -283.2881 | -271362.2 | -222554.5 | -133900.3 | -69793.43
348 | 0.046505 | 999.4033 | 84.30513763 | 14.48513508 | 0.9157257 | -0.9157257 | 9.157257e-05 | 0.7377219 | 10.00092 | -9.156838e-05 | 0.7377894 | 2887.576 | -271160.7 | -222526.9 | -133985.1 | -69802.52
349 | 0.046629 | 999.4551 | 84.44752502 | 14.71605396 | 1.05811309 | -1.05811309 | 0.000105811309 | 0.7494825 | 10.00106 | -0.0001058057 | 0.7495618 | -826.8648 | -1176.453 | -151889 | -134043.9 | -69809.66
350 | 0.046767 | 999.4553833 | 84.54244995 | 14.86999989 | 1.15303802 | -1.15303802 | 0.000115303802 | 0.7573229 | 10.00115 | -0.0001152972 | 0.7574102 | -826.8943 | -1368.996 | -151863.9 | -134001.6 | -69825.13
351 | 0.046907 | 999.4037 | 84.51417542 | 14.49079227 | 1.12476349 | -1.12476349 | 0.000112476349 | 0.73801 | 10.00112 | -0.00011247 | 0.738093 | -6832.792 | -2203.384 | -1272.147 | -134006.7 | -69960.91
352 | 0.047033 | 999.3862915 | 84.31221008 | 13.99706841 | 0.92279815 | -0.92279815 | 9.2279815e-05 | 0.7128648 | 10.00092 | -9.227556e-05 | 0.7129306 | -1246.003 | -2359.78 | -1355.793 | -91595.67 | -70106.33
353 | 0.047164 | 999.34 | 84.08599854 | 13.427001 | 0.6965866 | -0.6965866 | 6.965866e-05 | 0.6838315 | 10.0007 | -6.965623e-05 | 0.6838792 | -1284.364 | -2479.971 | -1724.417 | -91743.77 | -70067.98
354 | 0.047304 | 999.4648 | 84.5761261 | 14.97430706 | 1.18671417 | -1.18671417 | 0.000118671417 | 0.7626352 | 10.00119 | -0.0001186644 | 0.7627257 | -1608.845 | -1320.632 | -1807.096 | -1386.984 | -70111.02
355 | 0.047443 | 999.3404541 | 84.17037964 | 13.83757401 | 0.78096771 | -0.78096771 | 7.8096771e-05 | 0.7047419 | 10.00078 | -7.809372e-05 | 0.7047969 | -1427.85 | -1157.44 | -1810.765 | -1453.168 | -70138.35
356 | 0.047567 | 999.2056 | 83.44207001 | 12.35699558 | 0.05265808 | -0.05265808 | 5.265808e-06 | 0.6293366 | 10.00005 | -5.265794e-06 | 0.6293399 | -1036.099 | -1214.761 | -1502.271 | -1730.742 | -70137.26
357 | 0.047706 | 999.2025 | 83.41434479 | 12.33361912 | 0.02493286 | -0.02493286 | 2.493286e-06 | 0.6281461 | 10.00002 | -2.493283e-06 | 0.6281476 | -430.0438 | -1064.977 | -1519.61 | -1776.789 | -70188.28
358 | 0.047834 | 999.2178 | 83.48742676 | 12.55895329 | 0.09801483 | -0.09801483 | 9.801483e-06 | 0.6396222 | 10.0001 | -9.801435e-06 | 0.6396285 | -1570.969 | -1590.676 | -1518.687 | -1926.26 | -70183.3
359 | 0.047972 | 999.2449 | 83.7192688 | 12.95009518 | 0.32985687 | -0.32985687 | 3.2985687e-05 | 0.6595429 | 10.00033 | -3.298514e-05 | 0.6595647 | -859.9219 | -1663.865 | -1481.707 | -1803.575 | -48243.88
360 | 0.048108 | 999.2803 | 83.78227234 | 13.4517746 | 0.3928604 | -0.3928604 | 3.928604e-05 | 0.6850933 | 10.00039 | -3.928527e-05 | 0.6851202 | -4056.344 | -1833.068 | -1491.676 | -1747.021 | -48239.77
361 | 0.048246 | 999.2353 | 83.6411438 | 13.06347179 | 0.25173187 | -0.25173187 | 2.5173187e-05 | 0.6653172 | 10.00025 | -2.517287e-05 | 0.6653339 | -1402.048 | -1774.08 | -1717.549 | -1754.962 | -1585.572
362 | 0.048371 | 999.2565 | 83.73018646 | 13.28644085 | 0.3407745 | -0.3407745 | 3.407745e-05 | 0.6766729 | 10.00034 | -3.407687e-05 | 0.6766959 | -1276.059 | -1905.611 | -2224.49 | -1710.881 | -1706.225
363 | 0.048512 | 999.2538 | 83.78955078 | 13.43508625 | 0.4001389 | -0.4001389 | 4.001389e-05 | 0.6842433 | 10.0004 | -4.001308e-05 | 0.6842707 | -1276.027 | -1708.133 | -2094.127 | -1623.92 | -1787.892
364 | 0.04865 | 999.4249 | 84.47005463 | 15.4615345 | 1.080643 | -1.080643 | 0.0001080643 | 0.7874495 | 10.00108 | -0.0001080584 | 0.7875346 | -1517.574 | -2426.226 | -2154.523 | -1724.433 | -1814.11
365 | 0.048775 | 999.3829 | 84.37435913 | 14.885149 | 0.9849472 | -0.9849472 | 9.849472e-05 | 0.7580944 | 10.00098 | -9.848987e-05 | 0.7581691 | -3068.956 | -2250.553 | -1809.109 | -1785.789 | -1831.389
366 | 0.048914 | 999.355 | 84.31056213 | 14.25997353 | 0.9211502 | -0.9211502 | 9.211502e-05 | 0.7262545 | 10.00092 | -9.211078e-05 | 0.7263214 | -4992.512 | -2276.046 | -1667.042 | -1733.16 | -1701.876
367 | 0.049049 | 999.3016 | 84.0848999 | 14.08410835 | 0.69548797 | -0.69548797 | 6.9548797e-05 | 0.7172977 | 10.0007 | -6.954638e-05 | 0.7173476 | -397.6951 | -2162.054 | -1807.901 | -1790.199 | -1550.276
368 | 0.049176 | 999.3699 | 84.39226532 | 14.93054008 | 1.002853 | -1.002853 | 0.0001002853 | 0.7604062 | 10.001 | -0.0001002803 | 0.7604824 | -1403.491 | -1572.952 | -1816.163 | -1771.925 | -1444.862
369 | 0.049314 | 999.3291 | 84.04780579 | 14.29023361 | 0.65839386 | -0.65839386 | 6.5839386e-05 | 0.7277956 | 10.00066 | -6.583722e-05 | 0.7278435 | -947.6176 | -1083.207 | -1734.381 | -1930.604 | -1371.187
370 | 0.049452 | 999.3365 | 84.27597046 | 14.34520054 | 0.88655853 | -0.88655853 | 8.8655853e-05 | 0.7305951 | 10.00089 | -8.865192e-05 | 0.7306598 | -123.4422 | -1273.746 | -1583.998 | -1810.917 | -1381.979
371 | 0.049579 | 999.411 | 84.42808533 | 15.10460186 | 1.0386734 | -1.0386734 | 0.00010386734 | 0.7692711 | 10.00104 | -0.0001038619 | 0.769351 | -2543.791 | -1149.354 | -1449.522 | -1831.662 | -1123.659
372 | 0.049719 | 999.3912 | 84.34637451 | 14.88811302 | 0.9569626 | -0.9569626 | 9.569626e-05 | 0.7582454 | 10.00096 | -9.569168e-05 | 0.7583179 | -1350.388 | -1302.933 | -1825.582 | -1819.023 | -1142.269
373 | 0.049858 | 999.3952 | 84.56658173 | 15.22562504 | 1.1771698 | -1.1771698 | 0.00011771698 | 0.7754347 | 10.00118 | -0.0001177101 | 0.775526 | -781.5322 | -2034.69 | -1611.945 | -1819.553 | -1127.894
374 | 0.049982 | 999.3112793 | 84.34714508 | 14.48695755 | 0.9577332 | -0.9577332 | 9.577332e-05 | 0.7378147 | 10.00096 | -9.576873e-05 | 0.7378854 | -1715.514 | -2282.379 | -1683.009 | -1276.692 | -1166.44
375 | 0.050115 | 999.359 | 84.47553253 | 15.44002533 | 1.0861206 | -1.0861206 | 0.00010861206 | 0.786354 | 10.00109 | -0.0001086062 | 0.7864394 | -3782.227 | -1908.452 | -1816.848 | -1132.003 | -1067.71
376 | 0.050253 | 999.3565 | 84.56112671 | 16.07540321 | 1.17171478 | -1.17171478 | 0.000117171478 | 0.8187136 | 10.00117 | -0.0001171646 | 0.8188095 | -3782.232 | -2069.586 | -1876.083 | -1003.256 | -1037.638
377 | 0.050392 | 999.3894043 | 84.61818695 | 16.01715088 | 1.22877502 | -1.22877502 | 0.000122877502 | 0.8157468 | 10.00123 | -0.00012287 | 0.815847 | 519.2434 | -1992.082 | -1375.996 | -1056.136 | -1029.429
378 | 0.050518 | 999.2384 | 83.83216858 | 13.56912804 | 0.4427567 | -0.4427567 | 4.427567e-05 | 0.69107 | 10.00044 | -4.427468e-05 | 0.6911006 | -1587.2 | -1851.017 | -1092.198 | -617.5615 | -1065.479
379 | 0.050657 | 999.3281 | 84.31533813 | 14.82813931 | 0.9259262 | -0.9259262 | 9.259262e-05 | 0.7551909 | 10.00093 | -9.258833e-05 | 0.7552609 | -1327.994 | -464.491 | -842.9504 | -512.6234 | -1052.774
380 | 0.050796 | 999.3534 | 84.45433044 | 15.66748047 | 1.064919 | -1.064919 | 0.0001064919 | 0.7979382 | 10.00106 | -0.0001064862 | 0.7980232 | -3076.904 | -213.8108 | -616.1274 | -499.5376 | -951.8032
381 | 0.05092 | 999.3185 | 84.36387634 | 16.22704124 | 0.9744644 | -0.9744644 | 9.744644e-05 | 0.8264364 | 10.00097 | -9.744169e-05 | 0.826517 | 3150.4 | 209.1725 | 521.3624 | -579.2851 | -817.6145
382 | 0.051052 | 999.3295 | 84.39512634 | 16.11824417 | 1.005714 | -1.005714 | 0.0001005714 | 0.8208954 | 10.00101 | -0.0001005664 | 0.820978 | 1772.644 | 126.6072 | 355.9221 | -544.4634 | -839.3844
383 | 0.051191 | 999.3194 | 84.23284149 | 16.28663063 | 0.84342956 | -0.84342956 | 8.4342956e-05 | 0.8294713 | 10.00084 | -8.43394e-05 | 0.8295412 | 527.7169 | 2033.023 | 404.0443 | -327.6452 | -830.6652
384 | 0.051318 | 999.2783 | 84.12464905 | 15.91705132 | 0.7352371 | -0.7352371 | 7.352371e-05 | 0.8106488 | 10.00074 | -7.352101e-05 | 0.8107084 | -1740.821 | 1208.999 | 331.8497 | -144.6968 | -850.3782
385 | 0.051456 | 999.3027 | 84.14408875 | 15.67066479 | 0.75467682 | -0.75467682 | 7.5467682e-05 | 0.7981004 | 10.00075 | -7.546483e-05 | 0.7981606 | 6455.176 | 623.6506 | 541.1515 | -334.0771 | -909.7395
386 | 0.051595 | 999.1459 | 83.42454529 | 14.30181217 | 0.03513336 | -0.03513336 | 3.513336e-06 | 0.7283853 | 10.00004 | -3.51333e-06 | 0.7283879 | -969.7193 | 122.5581 | 132.2232 | -304.872 | -1275.973
387 | 0.05172 | 999.0762 | 83.12797546 | 13.63016319 | -0.2614365 | 0.2614365 | -2.614365e-05 | 0.6941785 | 9.999739 | 2.614399e-05 | 0.6941604 | -1154.1 | 232.0846 | -180.0712 | -225.7266 | -1437.025
388 | 0.051861 | 999.2023 | 83.57118988 | 15.350667 | 0.181778 | -0.181778 | 1.81778e-05 | 0.7818031 | 10.00018 | -1.817763e-05 | 0.7818173 | -1977.746 | -1164.942 | -496.6465 | -94.00232 | -1444.06
389 | 0.051991 | 999.2518 | 83.95822906 | 16.25675011 | 0.56881713 | -0.56881713 | 5.6881713e-05 | 0.8279495 | 10.00057 | -5.68801e-05 | 0.8279966 | -1193.188 | -1178.599 | -430.9025 | -372.6305 | -1385.717
390 | 0.052132 | 999.2675 | 84.30781555 | 16.61988831 | 0.91840362 | -0.91840362 | 9.1840362e-05 | 0.846444 | 10.00092 | -9.183614e-05 | 0.8465217 | -529.9546 | -1412.071 | -1163.79 | -567.5157 | -1489.746
391 | 0.052256 | 999.1572 | 83.71681976 | 15.41646576 | 0.3274078 | -0.3274078 | 3.274078e-05 | 0.7851542 | 10.00033 | -3.274025e-05 | 0.7851799 | -1038.005 | -1246.347 | -1178.381 | -703.9831 | -1380.168
392 | 0.052395 | 999.2045 | 83.96375275 | 16.54153442 | 0.57434082 | -0.57434082 | 5.7434082e-05 | 0.8424534 | 10.00057 | -5.743243e-05 | 0.8425018 | -2321.461 | -1035.872 | -1164.484 | -710.9231 | -1451.149
393 | 0.052534 | 999.1671 | 83.76213074 | 16.08698654 | 0.3727188 | -0.3727188 | 3.727188e-05 | 0.8193035 | 10.00037 | -3.727119e-05 | 0.819334 | -1149.124 | -1150.089 | -1072.582 | -2018.906 | -1459.68
394 | 0.05266 | 999.1422 | 83.5361557 | 16.02487373 | 0.14674377 | -0.14674377 | 1.4674377e-05 | 0.8161401 | 10.00015 | -1.467427e-05 | 0.8161521 | -140.813 | -1148.292 | -1108.817 | -2355.651 | -1373.809
395 | 0.052799 | 999.1083 | 83.29394531 | 15.50162697 | -0.09546662 | 0.09546662 | -9.546662e-06 | 0.7894914 | 9.999905 | 9.546708e-06 | 0.7894838 | -1101.039 | -914.1266 | -1254.924 | -2344.413 | -1302.255
396 | 0.052932 | 999.224 | 83.95652771 | 16.83922768 | 0.5671158 | -0.5671158 | 5.671158e-05 | 0.8576148 | 10.00057 | -5.670997e-05 | 0.8576635 | -1029.023 | -988.1608 | -2602.319 | -2214.136 | -1445.516
397 | 0.05307 | 999.1453 | 83.3910675 | 15.56269264 | 0.00165557 | -0.00165557 | 1.65557e-07 | 0.7926014 | 10 | -1.65557e-07 | 0.7926016 | -1150.634 | -1328.982 | -3013.368 | -2587.86 | -1536.599
398 | 0.053194 | 999.0928 | 83.10565186 | 14.71166897 | -0.28376007 | 0.28376007 | -2.8376007e-05 | 0.7492591 | 9.999716 | 2.837641e-05 | 0.7492379 | -1519.295 | -3741.687 | -2995.191 | -2592.829 | -1604.334
399 | 0.053333 | 999.1446 | 83.28163147 | 15.34891415 | -0.10778046 | 0.10778046 | -1.0778046e-05 | 0.7817138 | 9.999892 | 1.07781e-05 | 0.7817054 | -1844.92 | -4740.062 | -2982.166 | -2626.243 | -1589.518
400 | 0.053472 | 999.1791 | 83.30738831 | 16.0146637 | -0.08202362 | 0.08202362 | -8.202362e-06 | 0.8156201 | 9.999918 | 8.202396e-06 | 0.8156134 | -13164.57 | -4707.043 | -3615.279 | -2593.785 | -1844.531
401 | 0.053598 | 999.2021 | 83.32455444 | 16.21757698 | -0.06485749 | 0.06485749 | -6.485749e-06 | 0.8259544 | 9.999935 | 6.48577e-06 | 0.8259491 | -6020.894 | -4407.9 | -3568.108 | -2439.692 | -1852.176
402 | 0.053736 | 999.2348 | 83.51912689 | 16.59377289 | 0.12971496 | -0.12971496 | 1.2971496e-05 | 0.8451139 | 10.00013 | -1.297141e-05 | 0.8451249 | -985.5394 | -5398.727 | -3611.283 | -2497.094 | -1828.621
403 | 0.053877 | 999.2393 | 83.74040222 | 16.60365105 | 0.35099029 | -0.35099029 | 3.5099029e-05 | 0.845617 | 10.00035 | -3.509841e-05 | 0.8456467 | -23.58243 | -2886.711 | -3646.317 | -2490.635 | -1799.908
404 | 0.054009 | 999.2422 | 83.70479584 | 16.1283989 | 0.3153839 | -0.3153839 | 3.153839e-05 | 0.8214126 | 10.00032 | -3.153789e-05 | 0.8214385 | -6799.055 | -1990.374 | -3312.183 | -2479.95 | -1799.587
405 | 0.054134 | 999.2614 | 84.04730225 | 16.53432083 | 0.6578903 | -0.6578903 | 6.578903e-05 | 0.842086 | 10.00066 | -6.578687e-05 | 0.8421414 | -604.4832 | -2160.186 | -1960.77 | -2499.015 | -1788.646
406 | 0.054274 | 999.2223 | 83.81783295 | 15.841259 | 0.42842102 | -0.42842102 | 4.2842102e-05 | 0.8067887 | 10.00043 | -4.284118e-05 | 0.8068233 | -1539.208 | -1923.014 | -1403.354 | -2485.139 | -1807.627
407 | 0.054412 | 999.2304 | 83.75641632 | 15.62013626 | 0.3670044 | -0.3670044 | 3.670044e-05 | 0.795527 | 10.00037 | -3.669977e-05 | 0.7955562 | -1834.602 | -763.572 | -1390.379 | -2424.825 | -1803.923
408 | 0.054537 | 999.2358 | 83.71546936 | 15.71364021 | 0.3260574 | -0.3260574 | 3.260574e-05 | 0.8002891 | 10.00033 | -3.260521e-05 | 0.8003152 | 1162.279 | -843.5055 | -1547.381 | -1626.615 | -1786.619
409 | 0.054676 | 999.3084 | 84.2375412 | 16.73965073 | 0.84812927 | -0.84812927 | 8.4812927e-05 | 0.8525434 | 10.00085 | -8.480933e-05 | 0.8526157 | -1001.846 | -709.4161 | -937.615 | -1256.623 | -1805.608
410 | 0.054802 | 999.3918457 | 84.95184326 | 18.14641571 | 1.56243133 | -1.56243133 | 0.000156243133 | 0.9241894 | 10.00156 | -0.0001562309 | 0.9243338 | -1004.151 | -629.8162 | -974.9176 | -1267.258 | -1814.285
411 | 0.054947 | 999.3434 | 84.51242065 | 17.39782715 | 1.12300872 | -1.12300872 | 0.000112300872 | 0.8860641 | 10.00112 | -0.0001122946 | 0.8861636 | -868.7609 | -1124.504 | -936.2737 | -1344.611 | -1824.804
412 | 0.055072 | 999.3802 | 84.67727661 | 17.86244392 | 1.28786468 | -1.28786468 | 0.000128786468 | 0.9097268 | 10.00129 | -0.0001287782 | 0.909844 | -1436.602 | -1112.176 | -784.7631 | -905.5186 | -1837.188
413 | 0.055211 | 999.3015 | 84.32937622 | 16.96759415 | 0.93996429 | -0.93996429 | 9.3996429e-05 | 0.8641525 | 10.00094 | -9.399201e-05 | 0.8642337 | -1311.161 | -1149.629 | -1041.136 | -971.1178 | -1817.276
414 | 0.055349 | 999.2491 | 84.00588226 | 16.37102699 | 0.6164703 | -0.6164703 | 6.164703e-05 | 0.8337696 | 10.00062 | -6.164513e-05 | 0.833821 | -940.2064 | -1070.078 | -1061.361 | -1016.106 | -1823.126
415 | 0.055475 | 999.2828 | 84.24802399 | 16.93699074 | 0.85861206 | -0.85861206 | 8.5861206e-05 | 0.8625939 | 10.00086 | -8.585752e-05 | 0.8626679 | -1191.413 | -1011.772 | -973.4187 | -936.9536 | -1303.376
416 | 0.055616 | 999.3052 | 84.13477325 | 16.83246231 | 0.74536132 | -0.74536132 | 7.4536132e-05 | 0.8572703 | 10.00075 | -7.453335e-05 | 0.8573342 | -471.0064 | -986.3156 | -1053.387 | -1060.537 | -1151.999
417 | 0.055741 | 999.3377 | 84.42551422 | 17.48553276 | 1.03610229 | -1.03610229 | 0.000103610229 | 0.8905309 | 10.00104 | -0.0001036049 | 0.8906231 | -1145.072 | -840.8075 | -1139.767 | -1083.927 | -1209.266
418 | 0.055876 | 999.2384 | 83.88684845 | 16.23448181 | 0.4974365 | -0.4974365 | 4.974365e-05 | 0.8268154 | 10.0005 | -4.974241e-05 | 0.8268565 | -1183.879 | -920.2192 | -1066.007 | -1105.921 | -1244.415
419 | 0.056014 | 999.2756 | 83.61930084 | 16.12320328 | 0.22988891 | -0.22988891 | 2.2988891e-05 | 0.821148 | 10.00023 | -2.298863e-05 | 0.8211669 | -212.666 | -1268.824 | -1038.37 | -1148.656 | -1052.064
420 | 0.056152 | 999.2664 | 83.44093323 | 15.56718063 | 0.0515213 | -0.0515213 | 5.15213e-06 | 0.79283 | 10.00005 | -5.152117e-06 | 0.7928341 | -1588.472 | -1169.273 | -1056.29 | -1115.672 | -1059.371
421 | 0.056277 | 999.3118 | 83.6882782 | 16.64201164 | 0.2988663 | -0.2988663 | 2.988663e-05 | 0.8475707 | 10.0003 | -2.988618e-05 | 0.847596 | -2214.029 | -1070.792 | -1152.184 | -1162.566 | -1066.241
422 | 0.056417 | 999.273 | 83.30379486 | 16.15397263 | -0.08561707 | 0.08561707 | -8.561707e-06 | 0.8227151 | 9.999914 | 8.561744e-06 | 0.822708 | -647.3171 | -1298.798 | -1192.708 | -972.6729 | -960.0884
423 | 0.056556 | 999.2987 | 83.59684753 | 16.55136871 | 0.2074356 | -0.2074356 | 2.074356e-05 | 0.8429543 | 10.00021 | -2.074334e-05 | 0.8429718 | -691.4753 | -1247.914 | -1165.815 | -1001.975 | -1077.171
424 | 0.05668 | 999.2469 | 83.24284363 | 15.61170483 | -0.1465683 | 0.1465683 | -1.465683e-05 | 0.7950976 | 9.999853 | 1.465694e-05 | 0.7950859 | -1352.696 | -1107.066 | -1366.027 | -1146.994 | -1048.596
425 | 0.05682 | 999.2988 | 83.64776611 | 16.6716938 | 0.2583542 | -0.2583542 | 2.583542e-05 | 0.8490824 | 10.00026 | -2.583508e-05 | 0.8491043 | -1334.05 | -1165.971 | -977.5094 | -1140.184 | -1005.852
426 | 0.056953 | 999.178 | 82.91054535 | 14.48732758 | -0.4788666 | 0.4788666 | -4.788666e-05 | 0.7378335 | 9.999521 | 4.78878e-05 | 0.7377982 | -1509.791 | -1430.589 | -912.7226 | -1142.649 | -1049.913
427 | 0.057091 | 999.2529 | 83.42623901 | 15.44027233 | 0.03682708 | -0.03682708 | 3.682708e-06 | 0.7863666 | 10.00004 | -3.682701e-06 | 0.7863695 | -941.8427 | -778.4134 | -1134.83 | -1182.897 | -882.049
428 | 0.057218 | 999.2855 | 83.58691406 | 16.07556915 | 0.1975021 | -0.1975021 | 1.975021e-05 | 0.818722 | 10.0002 | -1.975002e-05 | 0.8187382 | -2014.566 | -837.793 | -1173.88 | -1192.895 | -898.9423
429 | 0.057356 | 999.3073 | 83.6024704 | 16.01726151 | 0.2130585 | -0.2130585 | 2.130585e-05 | 0.8157524 | 10.00021 | -2.130562e-05 | 0.8157698 | 1908.183 | -1065.091 | -1159.231 | -962.3718 | -912.5183
430 | 0.057496 | 999.1837 | 83.0634613 | 14.29195786 | -0.3259506 | 0.3259506 | -3.259506e-05 | 0.7278834 | 9.999674 | 3.259559e-05 | 0.7278597 | -1630.948 | -1085.308 | -1101.713 | -1068.093 | -892.3042
431 | 0.057621 | 999.0497 | 82.79568481 | 12.90083694 | -0.59372712 | 0.59372712 | -5.9372712e-05 | 0.6570342 | 9.999406 | 5.937447e-05 | 0.6569952 | -2646.283 | -926.5651 | -1127.119 | -1033.538 | -877.8333
432 | 0.057761 | 999.1501 | 83.16654968 | 13.65985489 | -0.2228622 | 0.2228622 | -2.228622e-05 | 0.6956907 | 9.999777 | 2.228647e-05 | 0.6956752 | -1042.924 | -1471.48 | -884.2672 | -927.6642 | -890.4096
433 | 0.057898 | 999.2343 | 83.7800293 | 15.1295433 | 0.39061737 | -0.39061737 | 3.9061737e-05 | 0.7705413 | 10.00039 | -3.906097e-05 | 0.7705714 | -1220.853 | -1492.979 | -908.552 | -981.8284 | -877.8137
434 | 0.058022 | 999.256 | 83.63964844 | 14.90474033 | 0.2502365 | -0.2502365 | 2.502365e-05 | 0.7590922 | 10.00025 | -2.502334e-05 | 0.7591112 | -816.3928 | -714.9581 | -1139.812 | -652.4125 | -906.7425
435 | 0.05816 | 999.2014 | 83.45449829 | 14.2730341 | 0.06508636 | -0.06508636 | 6.508636e-06 | 0.7269197 | 10.00007 | -6.508615e-06 | 0.7269244 | -1738.443 | -952.9991 | -932.4387 | -709.6939 | -884.4427
436 | 0.058287 | 999.2166 | 83.33106995 | 14.57465363 | -0.05834198 | 0.05834198 | -5.834198e-06 | 0.742281 | 9.999942 | 5.834215e-06 | 0.7422767 | 1243.823 | -743.4591 | -876.9087 | -664.3169 | -808.7983
437 | 0.058425 | 999.2789 | 83.43190765 | 15.01665211 | 0.04249572 | -0.04249572 | 4.249572e-06 | 0.7647918 | 10.00004 | -4.249563e-06 | 0.7647951 | -2233.129 | -533.0991 | -379.7562 | -831.8762 | -853.9099
438 | 0.058564 | 999.3028 | 83.59069824 | 15.07039833 | 0.20128631 | -0.20128631 | 2.0128631e-05 | 0.7675291 | 10.0002 | -2.012843e-05 | 0.7675445 | -173.1529 | -614.7129 | -444.2241 | -726.5695 | -876.7164
439 | 0.058689 | 999.2842 | 83.51342773 | 15.10622978 | 0.1240158 | -0.1240158 | 1.240158e-05 | 0.769354 | 10.00012 | -1.24015e-05 | 0.7693635 | 235.407 | -177.1879 | -501.7261 | -650.8031 | -856.191
440 | 0.058824 | 999.2546 | 83.46191406 | 14.8891983 | 0.07250213 | -0.07250213 | 7.250213e-06 | 0.7583006 | 10.00007 | -7.250187e-06 | 0.7583061 | -2146.513 | -90.77487 | -375.8109 | -635.848 | -858.5095
441 | 0.058962 | 999.2520752 | 83.51913452 | 14.50359154 | 0.12972259 | -0.12972259 | 1.2972259e-05 | 0.7386619 | 10.00013 | -1.297217e-05 | 0.7386714 | 3431.448 | -322.9264 | -519.7187 | -624.5646 | -776.6683
442 | 0.059102 | 999.3369751 | 83.92352295 | 15.93295288 | 0.534111 | -0.534111 | 5.34111e-05 | 0.8114586 | 10.00053 | -5.340968e-05 | 0.811502 | -1801.064 | -491.0491 | -439.3474 | -632.9235 | -808.5682
443 | 0.059226 | 999.3416 | 83.73531342 | 15.44034672 | 0.34590149 | -0.34590149 | 3.4590149e-05 | 0.7863704 | 10.00035 | -3.458955e-05 | 0.7863976 | -1333.911 | -72.01617 | -511.0635 | -518.3833 | -718.8672
444 | 0.059364 | 999.3962 | 84.06764221 | 15.83469963 | 0.6782303 | -0.6782303 | 6.782303e-05 | 0.8064546 | 10.00068 | -6.782073e-05 | 0.8065093 | -605.2065 | -1060.263 | -654.0644 | -731.6752 | -863.243
445 | 0.059504 | 999.3811 | 84.28919983 | 15.85668278 | 0.8997879 | -0.8997879 | 8.997879e-05 | 0.8075742 | 10.0009 | -8.997474e-05 | 0.8076469 | -51.34785 | -863.7699 | -520.2049 | -672.9907 | -846.061
446 | 0.05963 | 999.2847 | 83.8875351 | 14.66674328 | 0.49812317 | -0.49812317 | 4.9812317e-05 | 0.7469711 | 10.0005 | -4.981108e-05 | 0.7470083 | -1509.787 | -807.3082 | -903.737 | -711.9446 | -751.6773
447 | 0.059778 | 999.3760376 | 84.44381714 | 15.55988312 | 1.05440521 | -1.05440521 | 0.000105440521 | 0.7924583 | 10.00105 | -0.000105435 | 0.7925419 | -818.5977 | -874.6223 | -920.9027 | -821.0574 | -748.1208
448 | 0.059903 | 999.3501 | 84.26530457 | 15.19163322 | 0.87589264 | -0.87589264 | 8.7589264e-05 | 0.7737035 | 10.00088 | -8.758543e-05 | 0.7737713 | -1051.602 | -868.4208 | -923.0085 | -620.3831 | -673.6324
449 | 0.060041 | 999.3157 | 83.87160492 | 14.46429634 | 0.48219299 | -0.48219299 | 4.8219299e-05 | 0.7366606 | 10.00048 | -4.821814e-05 | 0.7366961 | -941.777 | -957.5744 | -939.9256 | -973.6088 | -677.8573
450 | 0.060165 | 999.3274 | 83.79226685 | 14.46124268 | 0.4028549 | -0.4028549 | 4.028549e-05 | 0.736505 | 10.0004 | -4.028468e-05 | 0.7365347 | -20.34075 | -1064.427 | -1089.919 | -814.4205 | -671.0118
451 | 0.060304 | 999.4045 | 84.10561371 | 15.66380119 | 0.71620178 | -0.71620178 | 7.1620178e-05 | 0.7977508 | 10.00072 | -7.161761e-05 | 0.797808 | -1955.555 | -1005.599 | -826.2087 | -877.4073 | -741.4174
452 | 0.06043 | 999.49 | 84.58920288 | 16.94734383 | 1.19979095 | -1.19979095 | 0.000119979095 | 0.8631211 | 10.0012 | -0.0001199719 | 0.8632247 | -1352.863 | -1097.501 | -942.6909 | -912.5717 | -664.3281
453 | 0.060568 | 999.5645 | 85.00315857 | 17.56212044 | 1.61374664 | -1.61374664 | 0.000161374664 | 0.8944314 | 10.00161 | -0.0001613616 | 0.8945758 | -757.4605 | -920.7123 | -760.6506 | -903.0922 | -703.4157
454 | 0.060707 | 999.4242 | 84.36351013 | 15.80370235 | 0.9740982 | -0.9740982 | 9.740982e-05 | 0.804876 | 10.00097 | -9.740508e-05 | 0.8049544 | -1401.286 | -902.9888 | -909.1991 | -865.0921 | -784.8388
455 | 0.060841 | 999.4687 | 84.48644257 | 15.5950985 | 1.09703064 | -1.09703064 | 0.000109703064 | 0.7942518 | 10.0011 | -0.000109697 | 0.794339 | 863.6026 | -515.0641 | -1032.791 | -747.8982 | -784.1311
456 | 0.060966 | 999.5679 | 84.84308624 | 16.90154266 | 1.45367431 | -1.45367431 | 0.000145367431 | 0.8607885 | 10.00145 | -0.0001453569 | 0.8609136 | -1866.937 | -819.3147 | -805.4138 | -740.3857 | -897.7492
457 | 0.061104 | 999.5126 | 84.71459961 | 17.04974937 | 1.32518768 | -1.32518768 | 0.000132518768 | 0.8683366 | 10.00133 | -0.00013251 | 0.8684517 | 586.7609 | -765.5919 | -759.5163 | -780.2621 | -878.2422
458 | 0.061244 | 999.4757 | 84.62893677 | 16.66671562 | 1.23952484 | -1.23952484 | 0.000123952484 | 0.8488289 | 10.00124 | -0.0001239448 | 0.8489341 | -2278.714 | -920.1435 | -570.9861 | -832.1022 | -896.7634
459 | 0.061368 | 999.4859 | 84.29714966 | 15.92952156 | 0.90773773 | -0.90773773 | 9.0773773e-05 | 0.8112839 | 10.00091 | -9.076965e-05 | 0.8113575 | -1132.672 | -734.7132 | -519.6116 | -701.5677 | -920.7347
460 | 0.061506 | 999.4927 | 84.35063934 | 15.91989708 | 0.96122741 | -0.96122741 | 9.6122741e-05 | 0.8107937 | 10.00096 | -9.611812e-05 | 0.8108716 | 90.84439 | -664.203 | -786.67 | -698.4899 | -965.6078
461 | 0.061645 | 999.4972 | 84.4778595 | 16.15439987 | 1.08844757 | -1.08844757 | 0.000108844757 | 0.8227368 | 10.00109 | -0.0001088388 | 0.8228264 | -939.7857 | -396.2433 | -667.8927 | -789.7166 | -960.6623
462 | 0.061781 | 999.5 | 84.65423584 | 15.82889748 | 1.26482391 | -1.26482391 | 0.000126482391 | 0.8061591 | 10.00126 | -0.0001264744 | 0.8062611 | 939.3117 | -477.6936 | -732.8148 | -838.0302 | -895.0046
463 | 0.061908 | 999.4326 | 84.40557861 | 15.37097645 | 1.016167 | -1.016167 | 0.0001016167 | 0.7828374 | 10.00102 | -0.0001016115 | 0.782917 | -938.9152 | -655.4508 | -624.8127 | -886.5021 | -899.2697
464 | 0.062046 | 999.267 | 83.50730896 | 12.65650654 | 0.117897 | -0.117897 | 1.17897e-05 | 0.6445906 | 10.00012 | -1.178963e-05 | 0.6445982 | -1539.923 | -467.0012 | -735.1671 | -844.3971 | -879.7551
465 | 0.062184 | 999.2258 | 83.27471161 | 12.29237366 | -0.1147003 | 0.1147003 | -1.147003e-05 | 0.6260454 | 9.999885 | 1.14701e-05 | 0.6260383 | -797.942 | -916.2025 | -981.4819 | -1008.249 | -928.1941
466 | 0.062309 | 999.2328 | 83.57746124 | 12.29053783 | 0.1880493 | -0.1880493 | 1.880493e-05 | 0.625952 | 10.00019 | -1.880475e-05 | 0.6259637 | 2.462318 | -1153.592 | -861.892 | -943.0268 | -843.187
467 | 0.062449 | 999.3757 | 84.32865906 | 14.21666527 | 0.9392471 | -0.9392471 | 9.392471e-05 | 0.7240488 | 10.00094 | -9.39203e-05 | 0.7241168 | -1306.695 | -1270.805 | -1103.522 | -957.6933 | -841.6767
468 | 0.062574 | 999.4368 | 84.46321106 | 14.7779932 | 1.073799 | -1.073799 | 0.0001073799 | 0.752637 | 10.00107 | -0.0001073741 | 0.7527178 | -2125.861 | -1083.912 | -1207.09 | -1054.841 | -855.9844
469 | 0.062708 | 999.4598 | 84.55290985 | 15.15221119 | 1.163498 | -1.163498 | 0.0001163498 | 0.7716958 | 10.00116 | -0.000116343 | 0.7717856 | -2125.989 | -1331.477 | -1180.474 | -919.8233 | -809.5949
470 | 0.062846 | 999.4235 | 84.52114868 | 15.16077137 | 1.13173675 | -1.13173675 | 0.000113173675 | 0.7721317 | 10.00113 | -0.0001131673 | 0.7722191 | 136.5235 | -1444.343 | -1242.11 | -1060.797 | -852.0778
471 | 0.062984 | 999.3994 | 84.22529602 | 14.44372177 | 0.83588409 | -0.83588409 | 8.3588409e-05 | 0.7356127 | 10.00084 | -8.358492e-05 | 0.7356742 | -1235.362 | -1279.245 | -1394.202 | -1023.259 | -846.7951
472 | 0.063123 | 999.262 | 83.57024384 | 12.03833675 | 0.1808319 | -0.1808319 | 1.808319e-05 | 0.6131075 | 10.00018 | -1.808303e-05 | 0.6131185 | -1871.025 | -1124.581 | -1128.405 | -1015.603 | -844.0699
473 | 0.063249 | 999.257 | 83.22510529 | 11.15750408 | -0.1643066 | 0.1643066 | -1.643066e-05 | 0.568247 | 9.999836 | 1.64308e-05 | 0.5682377 | -1300.373 | -1425.159 | -1022.786 | -928.4296 | -802.2938
474 | 0.063387 | 999.3745 | 84.00219727 | 13.22039032 | 0.61278534 | -0.61278534 | 6.1278534e-05 | 0.673309 | 10.00061 | -6.127666e-05 | 0.6733502 | -1352.67 | -960.9919 | -828.3268 | -1015.865 | -794.9391
475 | 0.063513 | 999.4011 | 84.24556732 | 13.87289047 | 0.8561554 | -0.8561554 | 8.561554e-05 | 0.7065405 | 10.00086 | -8.561187e-05 | 0.706601 | -1366.365 | -821.8447 | -1001.837 | -1006.911 | -853.6093
476 | 0.063652 | 999.4189 | 84.04157257 | 14.30789089 | 0.65216064 | -0.65216064 | 6.5216064e-05 | 0.7286949 | 10.00065 | -6.521394e-05 | 0.7287424 | 1085.474 | -636.9407 | -807.9469 | -868.9193 | -861.0664
477 | 0.063785 | 999.4307251 | 84.27182007 | 14.83880997 | 0.8824081 | -0.8824081 | 8.824081e-05 | 0.7557344 | 10.00088 | -8.823692e-05 | 0.7558011 | -1175.289 | -651.4211 | -745.5069 | -751.7468 | -963.0503
478 | 0.063924 | 999.4558 | 84.42531586 | 14.95183754 | 1.03590393 | -1.03590393 | 0.000103590393 | 0.7614908 | 10.00104 | -0.000103585 | 0.7615697 | -375.8537 | -276.2179 | -731.2859 | -875.0976 | -950.8444
479 | 0.06405 | 999.5246582 | 84.71076965 | 15.74994564 | 1.32135772 | -1.32135772 | 0.000132135772 | 0.8021381 | 10.00132 | -0.000132127 | 0.8022441 | -1425.072 | -755.1255 | -587.2103 | -748.354 | -949.3883
480 | 0.064188 | 999.5357 | 84.90107727 | 15.55926132 | 1.51166534 | -1.51166534 | 0.000151166534 | 0.7924267 | 10.00151 | -0.0001511551 | 0.7925465 | 509.6511 | -754.5446 | -476.3255 | -694.7661 | -964.5136
481 | 0.064327 | 999.4739 | 84.57014465 | 14.7093811 | 1.18073272 | -1.18073272 | 0.000118073272 | 0.7491426 | 10.00118 | -0.0001180663 | 0.7492311 | -1309.064 | -690.5719 | -787.3491 | -669.3668 | -1085.451
482 | 0.064452 | 999.3118 | 83.80014038 | 12.9382 | 0.4107285 | -0.4107285 | 4.107285e-05 | 0.6589371 | 10.00041 | -4.1072e-05 | 0.6589642 | -1172.384 | -479.2378 | -582.7846 | -686.5616 | -1061.416
483 | 0.064593 | 999.3246 | 84.01930237 | 12.96200752 | 0.6298904 | -0.6298904 | 6.298904e-05 | 0.6601496 | 10.00063 | -6.298706e-05 | 0.6601912 | -55.99003 | -923.9158 | -659.6016 | -672.5402 | -1026.993
484 | 0.064724 | 999.2985 | 83.70760345 | 12.73696041 | 0.31819152 | -0.31819152 | 3.1819152e-05 | 0.6486881 | 10.00032 | -3.181865e-05 | 0.6487087 | -368.4017 | -528.9445 | -603.4141 | -879.4531 | -974.7032
485 | 0.064865 | 999.2466 | 83.59136963 | 12.34600925 | 0.2019577 | -0.2019577 | 2.019577e-05 | 0.6287771 | 10.0002 | -2.019557e-05 | 0.6287898 | -1713.739 | -507.909 | -838.9966 | -840.0969 | -1027.503
486 | 0.064989 | 999.2466 | 83.4223175 | 12.56721306 | 0.03290557 | -0.03290557 | 3.290557e-06 | 0.6400429 | 10.00003 | -3.290552e-06 | 0.640045 | 665.7921 | -680.588 | -821.9943 | -914.8864 | -1034.257
487 | 0.065127 | 999.212 | 83.49273682 | 12.71468258 | 0.1033249 | -0.1033249 | 1.033249e-05 | 0.6475535 | 10.0001 | -1.033244e-05 | 0.6475602 | -1067.207 | -929.0259 | -915.9761 | -902.32 | -880.5386
488 | 0.065266 | 999.2751 | 83.81436157 | 13.29483318 | 0.4249496 | -0.4249496 | 4.249496e-05 | 0.6771003 | 10.00042 | -4.249406e-05 | 0.6771291 | -919.3848 | -817.4869 | -974.7489 | -1169.944 | -821.136
489 | 0.065392 | 999.2141 | 83.47941589 | 12.23608685 | 0.09000396 | -0.09000396 | 9.000396e-06 | 0.6231788 | 10.00009 | -9.000355e-06 | 0.6231844 | -1610.591 | -1354.289 | -1100.226 | -1123.318 | -799.8864
490 | 0.065532 | 999.2594 | 83.80548096 | 12.97576904 | 0.41606903 | -0.41606903 | 4.1606903e-05 | 0.6608505 | 10.00042 | -4.160604e-05 | 0.660878 | -1156.044 | -1257.837 | -1047.208 | -1120.334 | -790.5768
491 | 0.065665 | 999.203 | 83.56505585 | 12.02337742 | 0.17564392 | -0.17564392 | 1.7564392e-05 | 0.6123456 | 10.00018 | -1.756424e-05 | 0.6123563 | -2018.22 | -1373.499 | -1510.597 | -1157.239 | -872.8641
492 | 0.06579 | 999.2174 | 83.22164917 | 11.62936878 | -0.1677628 | 0.1677628 | -1.677628e-05 | 0.5922789 | 9.999832 | 1.677642e-05 | 0.592269 | -584.9448 | -1298.696 | -1459.761 | -1225.658 | -844.3614
493 | 0.065929 | 999.2616 | 83.54208374 | 12.57129097 | 0.15267181 | -0.15267181 | 1.5267181e-05 | 0.6402506 | 10.00015 | -1.526706e-05 | 0.6402604 | -1497.697 | -1768.43 | -1482.897 | -1206.823 | -905.4593
494 | 0.066068 | 999.4296875 | 84.39663696 | 14.6447525 | 1.00722503 | -1.00722503 | 0.000100722503 | 0.7458511 | 10.00101 | -0.0001007174 | 0.7459262 | -1236.576 | -1486.721 | -1371.673 | -1078.756 | -815.783
495 | 0.066193 | 999.3165 | 84.14228821 | 12.89511395 | 0.7528763 | -0.7528763 | 7.528763e-05 | 0.6567428 | 10.00075 | -7.528479e-05 | 0.6567922 | -3504.711 | -1595.255 | -1398.189 | -979.4551 | -893.3883
496 | 0.066331 | 999.2931 | 83.97271729 | 12.69236469 | 0.5833054 | -0.5833054 | 5.833054e-05 | 0.6464168 | 10.00058 | -5.832883e-05 | 0.6464545 | -609.6779 | -1417.631 | -1332.965 | -967.2583 | -889.89
497 | 0.06647 | 999.2255 | 83.58498383 | 11.83444118 | 0.1955719 | -0.1955719 | 1.955719e-05 | 0.6027231 | 10.0002 | -1.9557e-05 | 0.6027349 | -1127.612 | -1449.253 | -980.5492 | -932.9778 | -846.5064
498 | 0.066605 | 999.2151 | 83.50962067 | 11.74433041 | 0.1202087 | -0.1202087 | 1.202087e-05 | 0.5981338 | 10.00012 | -1.20208e-05 | 0.598141 | -609.5782 | -1034.551 | -767.2161 | -942.6322 | -882.939
499 | 0.06673 | 999.3643 | 84.19187164 | 13.61160755 | 0.80245971 | -0.80245971 | 8.0245971e-05 | 0.6932335 | 10.0008 | -8.024275e-05 | 0.6932891 | -1394.684 | -395.2563 | -711.6446 | -831.3314 | -915.427
500 | 0.066871 | 999.4289 | 84.46357727 | 14.37462139 | 1.07416534 | -1.07416534 | 0.000107416534 | 0.7320935 | 10.00107 | -0.0001074108 | 0.7321721 | -1431.205 | -85.27354 | -444.0528 | -935.5147 | -873.3533
501 | 0.067009 | 999.437 | 84.55315399 | 13.91962147 | 1.16374206 | -1.16374206 | 0.000116374206 | 0.7089205 | 10.00116 | -0.0001163674 | 0.709003 | 2586.798 | -110.6444 | -520.8506 | -757.2989 | -958.7819
502 | 0.067133 | 999.4424 | 84.3381958 | 14.09812546 | 0.94878387 | -0.94878387 | 9.4878387e-05 | 0.7180116 | 10.00095 | -9.487389e-05 | 0.7180798 | 422.3015 | -50.98449 | -434.3058 | -790.9207 | -969.9746
503 | 0.067272 | 999.3773 | 83.92019653 | 13.49437237 | 0.5307846 | -0.5307846 | 5.307846e-05 | 0.6872627 | 10.00053 | -5.307705e-05 | 0.6872992 | -736.4323 | -24.91527 | -605.2077 | -637.7808 | -1135.993
504 | 0.067398 | 999.3508 | 83.73309326 | 13.09187031 | 0.3436813 | -0.3436813 | 3.436813e-05 | 0.6667635 | 10.00034 | -3.436754e-05 | 0.6667864 | -1096.385 | -612.0167 | -319.627 | -591.4196 | -1094.686
505 | 0.067537 | 999.2119 | 82.96743011 | 11.13710308 | -0.42198182 | 0.42198182 | -4.2198182e-05 | 0.567208 | 9.999578 | 4.219907e-05 | 0.5671841 | -1300.858 | -1126.016 | -354.038 | -590.4146 | -1095.807
506 | 0.067673 | 999.189 | 82.82322693 | 11.03851891 | -0.566185 | 0.566185 | -5.66185e-05 | 0.5621872 | 9.999433815 | 5.66201e-05 | 0.5621553 | -348.7092 | -743.6212 | -775.6392 | -637.1461 | -1066.231
507 | 0.067812 | 999.243 | 83.09334564 | 12.17739105 | -0.29606629 | 0.29606629 | -2.9606629e-05 | 0.6201894 | 9.999704 | 2.960707e-05 | 0.6201711 | -2147.695 | -872.5248 | -813.0349 | -577.0739 | -1081.149
508 | 0.067937 | 999.2444 | 83.18186188 | 11.97296333 | -0.20755 | 0.20755 | -2.0755e-05 | 0.609778 | 9.999792 | 2.075522e-05 | 0.6097654 | 1175.541 | -853.8757 | -854.8243 | -602.4362 | -1051.125
509 | 0.068077 | 999.2971 | 83.42399597 | 12.800354 | 0.03458404 | -0.03458404 | 3.458404e-06 | 0.6519167 | 10.00003 | -3.458398e-06 | 0.6519189 | -1740.903 | -766.9859 | -878.6205 | -867.6757 | -1059.29
510 | 0.068215 | 999.3840332 | 83.86009979 | 13.83378506 | 0.4706879 | -0.4706879 | 4.706879e-05 | 0.7045489 | 10.00047 | -4.706768e-05 | 0.704582 | -1207.613 | -559.9542 | -788.9253 | -1278.091 | -963.9292
511 | 0.06834 | 999.3558 | 84.05927277 | 13.79998302 | 0.6698608 | -0.6698608 | 6.698608e-05 | 0.7028274 | 10.00067 | -6.698384e-05 | 0.7028744 | 85.73973 | -1057.173 | -951.473 | -1256.507 | -1724.797
512 | 0.068479 | 999.1982 | 83.27643585 | 12.09101582 | -0.1129761 | 0.1129761 | -1.129761e-05 | 0.6157904 | 9.999887 | 1.129767e-05 | 0.6157834 | -1112.536 | -807.7124 | -867.4842 | -1262.652 | -2148.294
513 | 0.068612 | 999.2487 | 83.39548492 | 12.39721775 | 0.00607299 | -0.00607299 | 6.07299e-07 | 0.6313851 | 10.00001 | -6.072988e-07 | 0.6313855 | -1310.551 | -928.5176 | -1635.203 | -1253.295 | -2160.754
514 | 0.068751 | 999.1962 | 83.1085968 | 12.11951447 | -0.2808151 | 0.2808151 | -2.808151e-05 | 0.6172418 | 9.999719 | 2.808191e-05 | 0.6172245 | -493.6013 | -1224.024 | -1487.621 | -1297.886 | -2237.666
515 | 0.068878 | 999.2306 | 83.19203186 | 12.41621685 | -0.1973801 | 0.1973801 | -1.973801e-05 | 0.6323527 | 9.999803 | 1.97382e-05 | 0.6323403 | -1811.639 | -2148.303 | -1485.506 | -1196.507 | -2260.373
516 | 0.069016 | 999.3047 | 83.70545959 | 13.81861305 | 0.3160477 | -0.3160477 | 3.160477e-05 | 0.7037762 | 10.00032 | -3.160427e-05 | 0.7037984 | -1391.795 | -1968.726 | -1623.976 | -1373.101 | -2399.26
517 | 0.06914 | 999.2505 | 83.6815033 | 13.54894924 | 0.2920914 | -0.2920914 | 2.920914e-05 | 0.6900423 | 10.00029 | -2.920871e-05 | 0.6900625 | -5733.93 | -2107.72 | -1613.424 | -1306.323 | -2453.583
518 | 0.069279 | 999.2668 | 83.75709534 | 13.61009216 | 0.3676834 | -0.3676834 | 3.676834e-05 | 0.6931563 | 10.00037 | -3.676767e-05 | 0.6931818 | -412.6647 | -1977.492 | -1537.475 | -2737.472 | -2354.554
519 | 0.06942 | 999.1558 | 83.25811005 | 12.4462595 | -0.1313019 | 0.1313019 | -1.313019e-05 | 0.6338828 | 9.999869 | 1.313027e-05 | 0.6338745 | -1188.573 | -1902.647 | -1646.338 | -3637.122 | -2347.481
520 | 0.069552 | 999.2032 | 83.65794373 | 13.35680389 | 0.2685318 | -0.2685318 | 2.685318e-05 | 0.6802564 | 10.00027 | -2.685282e-05 | 0.6802747 | -1160.496 | -881.2624 | -1527.183 | -3627.681 | -2333.563
521 | 0.069679 | 999.2869 | 84.56544495 | 15.16842747 | 1.17603302 | -1.17603302 | 0.000117603302 | 0.7725217 | 10.00118 | -0.0001175964 | 0.7726125 | -1017.569 | -1093.403 | -3891.967 | -3781.987 | -2347.468
522 | 0.069818 | 999.2561 | 83.98013306 | 14.44882584 | 0.59072113 | -0.59072113 | 5.9072113e-05 | 0.7358727 | 10.00059 | -5.907037e-05 | 0.7359161 | -627.0099 | -1003.537 | -4744.753 | -3888.394 | -2274.479
523 | 0.069957 | 999.3046 | 84.23085785 | 15.17368507 | 0.8414459 | -0.8414459 | 8.414459e-05 | 0.7727894 | 10.00084 | -8.414105e-05 | 0.7728545 | -1473.368 | -5306.408 | -4806.782 | -3863.68 | -2384.73
524 | 0.070083 | 999.3198 | 84.39801025 | 15.41600609 | 1.00859832 | -1.00859832 | 0.000100859832 | 0.7851307 | 10.00101 | -0.0001008547 | 0.7852099 | -739.2423 | -7784.696 | -5077.511 | -3847.764 | -2346.071
525 | 0.070221 | 999.3815 | 84.4178772 | 16.30031013 | 1.028465 | -1.028465 | 0.0001028465 | 0.830168 | 10.00103 | -0.0001028412 | 0.8302534 | -22674.85 | -7853.479 | -5180.756 | -3323.142 | -2037.477
526 | 0.070359 | 999.3882 | 84.43112183 | 16.64892769 | 1.0417099 | -1.0417099 | 0.00010417099 | 0.8479229 | 10.00104 | -0.0001041656 | 0.8480113 | -13409.01 | -8283.831 | -5227.797 | -3355.049 | -2117.316
527 | 0.070485 | 999.4791 | 84.80620575 | 17.36317635 | 1.41679382 | -1.41679382 | 0.000141679382 | 0.8842993 | 10.00142 | -0.0001416693 | 0.8844246 | -970.9246 | -8553.924 | -5286.246 | -3335.626 | -1998.922
528 | 0.070618 | 999.4532 | 84.87313843 | 17.83934212 | 1.4837265 | -1.4837265 | 0.00014837265 | 0.9085502 | 10.00148 | -0.0001483616 | 0.908685 | -3625.129 | -4307.14 | -4885.271 | -3308.391 | -2013.883
529 | 0.070757 | 999.5228 | 85.00932312 | 18.39770508 | 1.61991119 | -1.61991119 | 0.000161991119 | 0.9369874 | 10.00162 | -0.000161978 | 0.9371392 | -2089.705 | -1855.95 | -4902.164 | -3242.62 | -2024.493
530 | 0.070883 | 999.4133 | 84.45918274 | 16.84259605 | 1.06977081 | -1.06977081 | 0.000106977081 | 0.8577864 | 10.00107 | -0.0001069714 | 0.8578781 | -1440.936 | -1234.684 | -2482.429 | -3335.602 | -1996.087
531 | 0.071022 | 999.3403 | 84.00085449 | 15.8058567 | 0.61144256 | -0.61144256 | 6.1144256e-05 | 0.8049857 | 10.00061 | -6.114239e-05 | 0.8050349 | -1153.053 | -687.9134 | -1076.09 | -3278.698 | -1970.545
532 | 0.07116 | 999.3431 | 83.87843323 | 16.31929207 | 0.4890213 | -0.4890213 | 4.890213e-05 | 0.8311347 | 10.00049 | -4.890093e-05 | 0.8311754 | 2135.406 | -449.4187 | -971.6552 | -2713.307 | -1807.723
533 | 0.071285 | 999.2419 | 83.24743652 | 15.21606827 | -0.14197541 | 0.14197541 | -1.4197541e-05 | 0.774948 | 9.999858 | 1.419764e-05 | 0.774937 | -891.278 | -311.6235 | -793.5016 | -1350.288 | -1852.897
534 | 0.071424 | 999.2775 | 83.65083313 | 15.92609978 | 0.2614212 | -0.2614212 | 2.614212e-05 | 0.8111096 | 10.00026 | -2.614178e-05 | 0.8111308 | -897.2319 | -87.21455 | -630.1782 | -301.6301 | -1908.252
535 | 0.071559 | 999.267 | 83.64508057 | 15.91761589 | 0.2556686 | -0.2556686 | 2.556686e-05 | 0.8106775 | 10.00026 | -2.556654e-05 | 0.8106982 | -751.9605 | -918.6451 | 390.1057 | -353.1959 | -2402.228
536 | 0.071699 | 999.2599 | 83.54968262 | 15.91195965 | 0.1602707 | -0.1602707 | 1.602707e-05 | 0.8103895 | 10.00016 | -1.602694e-05 | 0.8104024 | -31.00847 | -864.3485 | 270.4924 | -164.9393 | -2406.139
537 | 0.071824 | 999.3245 | 83.85232544 | 17.11278343 | 0.4629135 | -0.4629135 | 4.629135e-05 | 0.8715469 | 10.00046 | -4.629028e-05 | 0.8715872 | -2021.747 | 863.4216 | 291.0989 | -91.48483 | -2436.421
538 | 0.071963 | 999.1948 | 83.32159424 | 16.46781921 | -0.06781769 | 0.06781769 | -6.781769e-06 | 0.8386991 | 9.999932 | 6.781792e-06 | 0.8386935 | -619.7947 | 567.8991 | 196.3064 | -38.82615 | -2424.615
539 | 0.072088 | 999.2292 | 83.33403015 | 16.27876282 | -0.05538178 | 0.05538178 | -5.538178e-06 | 0.8290706 | 9.999945 | 5.538193e-06 | 0.829066 | 7741.619 | 1038.274 | 206.9678 | -29.42983 | -2438.124
540 | 0.072227 | 999.2522 | 83.52544403 | 17.11639977 | 0.1360321 | -0.1360321 | 1.360321e-05 | 0.8717311 | 10.00014 | -1.360312e-05 | 0.8717429 | -2229.573 | 1093.741 | 180.7535 | -286.6365 | -1707.111
541 | 0.072365 | 999.2675 | 83.56149292 | 16.95206833 | 0.172081 | -0.172081 | 1.72081e-05 | 0.8633618 | 10.00017 | -1.720795e-05 | 0.8633766 | 2320.865 | 1057.444 | 111.8593 | -413.4756 | -1282.161
542 | 0.072499 | 999.3297 | 83.95176697 | 18.28802681 | 0.56235504 | -0.56235504 | 5.6235504e-05 | 0.9314016 | 10.00056 | -5.623392e-05 | 0.9314539 | -1744.411 | -688.4574 | 224.0413 | -1386.048 | -1288.51
543 | 0.072624 | 999.3367 | 84.21194458 | 18.69682884 | 0.82253265 | -0.82253265 | 8.2253265e-05 | 0.9522217 | 10.00082 | -8.224988e-05 | 0.9523 | -801.2798 | -372.7541 | 101.497 | -1411.316 | -1201.473
544 | 0.072763 | 999.4105835 | 84.47695923 | 19.21028137 | 1.087547 | -1.087547 | 0.0001087547 | 0.9783716 | 10.00109 | -0.0001087488 | 0.978478 | -987.8889 | -1039.349 | -1069.112 | -1509.594 | -1185.859
545 | 0.072904 | 999.4076 | 84.74520111 | 19.55258369 | 1.35578918 | -1.35578918 | 0.000135578918 | 0.9958049 | 10.00136 | -0.0001355697 | 0.9959399 | -651.0562 | -1035.006 | -2542.029 | -1450.21 | -1188.531
546 | 0.073028 | 999.3539 | 84.37466431 | 18.81711006 | 0.98525238 | -0.98525238 | 9.8525238e-05 | 0.9583475 | 10.00099 | -9.852038e-05 | 0.958442 | -1012.108 | -1433.522 | -2925.568 | -1484.291 | -1202.972
547 | 0.073166 | 999.2315 | 83.94451141 | 17.36311913 | 0.5550995 | -0.5550995 | 5.550995e-05 | 0.8842964 | 10.00056 | -5.550841e-05 | 0.8843455 | -1722.694 | -4333.109 | -2898.986 | -2098.764 | -1309.849
548 | 0.073306 | 999.3054 | 84.20710754 | 18.80298042 | 0.81769561 | -0.81769561 | 8.1769561e-05 | 0.9576279 | 10.00082 | -8.176622e-05 | 0.9577062 | -2793.864 | -4429.094 | -2935.62 | -2022.491 | -391.7928
549 | 0.073441 | 999.3204 | 84.19905853 | 18.5582943 | 0.8096466 | -0.8096466 | 8.096466e-05 | 0.9451662 | 10.00081 | -8.096138e-05 | 0.9452427 | -15485.82 | -4527.708 | -2951.522 | -2254.217 | -395.9938
550 | 0.073568 | 999.3647 | 84.55993652 | 19.35884476 | 1.17052459 | -1.17052459 | 0.000117052459 | 0.9859379 | 10.00117 | -0.0001170456 | 0.9860533 | -1130.981 | -4409.367 | -3043.123 | -2211.327 | -434.0015
551 | 0.073707 | 999.3252 | 84.25115204 | 18.44703102 | 0.86174011 | -0.86174011 | 8.6174011e-05 | 0.9394996 | 10.00086 | -8.61703e-05 | 0.9395805 | -1505.175 | -4076.795 | -3051.276 | -2267.036 | -478.0631
552 | 0.073831 | 999.3162 | 84.41153717 | 18.80283165 | 1.02212524 | -1.02212524 | 0.000102212524 | 0.9576204 | 10.00102 | -0.0001022073 | 0.9577182 | -1130.991 | -1274.724 | -2988.202 | -2302.404 | -441.4709
553 | 0.073971 | 999.3963623 | 84.51846313 | 19.04003143 | 1.1290512 | -1.1290512 | 0.00011290512 | 0.9697008 | 10.00113 | -0.0001128987 | 0.9698103 | -1131.006 | -1265.623 | -2800.113 | -2363.791 | -444.4985
554 | 0.074111 | 999.3636 | 84.40663147 | 18.71632767 | 1.01721954 | -1.01721954 | 0.000101721954 | 0.9532147 | 10.00102 | -0.0001017168 | 0.9533117 | -1475.467 | -1195.594 | -1261.344 | -2360.584 | -740.0477
555 | 0.074235 | 999.2897 | 83.96582031 | 17.77776718 | 0.57640838 | -0.57640838 | 5.7640838e-05 | 0.9054142 | 10.00058 | -5.763918e-05 | 0.9054664 | -1085.478 | -1189.609 | -1304.392 | -530.248 | -719.1317
556 | 0.074373 | 999.3275 | 84.22131348 | 18.35665512 | 0.8319016 | -0.8319016 | 8.319016e-05 | 0.9348968 | 10.00083 | -8.318669e-05 | 0.9349745 | -1155.028 | -1290.789 | -1311.802 | -411.9279 | -863.3073
557 | 0.074508 | 999.3351 | 83.84227753 | 17.53798676 | 0.4528656 | -0.4528656 | 4.528656e-05 | 0.8932023 | 10.00045 | -4.528553e-05 | 0.8932428 | -1101.068 | -1299.377 | -1293.249 | 496.8481 | -826.628
558 | 0.074646 | 999.3399 | 84.0473938 | 18.19680214 | 0.65798187 | -0.65798187 | 6.5798187e-05 | 0.9267555 | 10.00066 | -6.579602e-05 | 0.9268165 | -1636.905 | -1396.655 | 1691.569 | 484.9939 | -843.346
559 | 0.074773 | 999.4124 | 84.2756958 | 18.87693024 | 0.88628387 | -0.88628387 | 8.8628387e-05 | 0.9613942 | 10.00089 | -8.862446e-05 | 0.9614794 | -1518.407 | -1358.452 | 1742.281 | 521.3008 | -847.4986
560 | 0.074912 | 999.1836 | 83.3291626 | 15.9574852 | -0.06024933 | 0.06024933 | -6.024933e-06 | 0.812708 | 9.99994 | 6.024951e-06 | 0.8127032 | -1571.866 | 4008.232 | 1656.869 | 549.527 | -840.4811
561 | 0.075036 | 999.1696 | 83.06438446 | 15.45670128 | -0.3250275 | 0.3250275 | -3.250275e-05 | 0.7872033 | 9.999675 | 3.250328e-05 | 0.7871777 | -964.0114 | 4131.801 | 1639.784 | 569.6403 | -899.8075
562 | 0.075174 | 999.1602 | 83.07099152 | 15.12284565 | -0.3184204 | 0.3184204 | -3.184204e-05 | 0.7702002 | 9.999682 | 3.184255e-05 | 0.7701757 | 25732.35 | 4064.645 | 1655.394 | 559.8041 | -844.0278
563 | 0.075314 | 999.2579 | 83.44165039 | 15.86395073 | 0.05223846 | -0.05223846 | 5.223846e-06 | 0.8079444 | 10.00005 | -5.223832e-06 | 0.8079486 | -1019.061 | 4117.26 | 1758.651 | 508.1542 | -791.0013
564 | 0.075447 | 999.1501 | 83.04781342 | 14.43066978 | -0.34159851 | 0.34159851 | -3.4159851e-05 | 0.734948 | 9.999658 | 3.416043e-05 | 0.7349229 | -1854.185 | 4117.948 | 1835.218 | 539.7753 | -253.4783
565 | 0.075573 | 999.2683 | 83.42619324 | 15.40250015 | 0.03678131 | -0.03678131 | 3.678131e-06 | 0.7844429 | 10.00004 | -3.678124e-06 | 0.7844458 | -1308.795 | -1170.042 | 1829.535 | 527.4397 | -269.1631
566 | 0.075712 | 999.3647 | 83.77000427 | 16.05038643 | 0.3805923 | -0.3805923 | 3.805923e-05 | 0.8174395 | 10.00038 | -3.805851e-05 | 0.8174706 | -960.5711 | -1132.091 | 1729.955 | 562.6792 | 194.7963
567 | 0.075851 | 999.3942 | 83.90765381 | 16.24139214 | 0.51824188 | -0.51824188 | 5.1824188e-05 | 0.8271673 | 10.00052 | -5.182285e-05 | 0.8272102 | -707.5966 | -1085.856 | -1204.829 | 634.0696 | 172.0445
568 | 0.075976 | 999.3448 | 83.54161072 | 15.64597321 | 0.15219879 | -0.15219879 | 1.5219879e-05 | 0.7968429 | 10.00015 | -1.521976e-05 | 0.796855 | -829.3066 | -1196.142 | -1234.501 | 556.6891 | 171.6687
569 | 0.076115 | 999.312 | 83.11445618 | 14.28535175 | -0.2749557 | 0.2749557 | -2.749557e-05 | 0.727547 | 9.999725 | 2.749595e-05 | 0.727527 | -1623.01 | -1140.17 | -1151.626 | 613.9511 | 171.3321
570 | 0.076254 | 999.3418 | 83.19593811 | 14.58286476 | -0.1934738 | 0.1934738 | -1.934738e-05 | 0.7426992 | 9.999807 | 1.934757e-05 | 0.7426848 | -1860.228 | -1255.871 | -1055.932 | -1185.279 | 165.2639
571 | 0.076385 | 999.379 | 83.52494812 | 15.0221262 | 0.1355362 | -0.1355362 | 1.355362e-05 | 0.7650706 | 10.00014 | -1.355353e-05 | 0.765081 | -680.7111 | -1311.673 | -1252.821 | -1110.518 | 124.6212
572 | 0.076512 | 999.4213 | 83.92739868 | 16.03772354 | 0.53798675 | -0.53798675 | 5.3798675e-05 | 0.8167946 | 10.00054 | -5.379723e-05 | 0.8168385 | -1286.102 | -1076.581 | -1185.875 | -1092.629 | 173.404
573 | 0.07665 | 999.3802 | 83.46321106 | 15.02835655 | 0.07379913 | -0.07379913 | 7.379913e-06 | 0.7653879 | 10.00007 | -7.379886e-06 | 0.7653936 | -1108.313 | -1251.05 | -1233.296 | -208.7326 | 241.6165
574 | 0.076788 | 999.4221 | 83.79467773 | 15.31912041 | 0.4052658 | -0.4052658 | 4.052658e-05 | 0.7801964 | 10.00041 | -4.052576e-05 | 0.780228 | -447.5505 | -1135.924 | -1041.59 | -264.0808 | 212.9196
575 | 0.076915 | 999.45 | 83.74098206 | 15.03112507 | 0.35157013 | -0.35157013 | 3.5157013e-05 | 0.7655289 | 10.00035 | -3.51564e-05 | 0.7655558 | -2732.575 | -1129.923 | -1011.103 | -293.0346 | 231.5601
576 | 0.077054 | 999.4511 | 83.9798584 | 15.08004761 | 0.59044647 | -0.59044647 | 5.9044647e-05 | 0.7680205 | 10.00059 | -5.90429e-05 | 0.7680659 | -105.0818 | -887.7918 | 392.2703 | -336.7627 | 213.227
577 | 0.077192 | 999.3482 | 83.40661621 | 13.66714859 | 0.01720428 | -0.01720428 | 1.720428e-06 | 0.6960622 | 10.00002 | -1.720427e-06 | 0.6960634 | -1256.096 | -1115.45 | 336.1935 | -312.6591 | -753.7128
578 | 0.077316 | 999.3312 | 83.29914856 | 13.68889141 | -0.09026337 | 0.09026337 | -9.026337e-06 | 0.6971695 | 9.99991 | 9.026378e-06 | 0.6971632 | 102.3432 | 1820.995 | 332.4613 | -344.2217 | -779.6851
579 | 0.07745 | 999.1122 | 82.22032166 | 10.33052254 | -1.16909027 | 1.16909027 | -0.000116909027 | 0.5261292 | 9.998831 | 0.0001169159 | 0.5260677 | -1585.841 | 1483.852 | 217.1637 | -277.9321 | -761.6818
580 | 0.077588 | 999.0875 | 82.2335968 | 10.01896095 | -1.15581513 | 1.15581513 | -0.000115581513 | 0.5102615 | 9.998844 | 0.0001155882 | 0.5102025 | 11949.65 | 1506.691 | 380.6214 | -169.4415 | -789.2104
581 | 0.077727 | 999.1401 | 82.51713562 | 11.01584816 | -0.8722763 | 0.8722763 | -8.722763e-05 | 0.5610325 | 9.999128 | 8.723144e-05 | 0.5609836 | -1790.793 | 1189.176 | 133.0009 | -252.2618 | -820.7043
582 | 0.077855 | 999.1752 | 82.7061615 | 11.43952084 | -0.68325043 | 0.68325043 | -6.8325043e-05 | 0.58261 | 9.999317 | 6.832738e-05 | 0.5825702 | -1141.903 | 1254.053 | 307.4152 | -291.1778 | -819.5651
583 | 0.077993 | 999.2677002 | 83.38154602 | 13.40840149 | -0.00786591 | 0.00786591 | -7.86591e-07 | 0.6828843 | 9.999992 | 7.865913e-07 | 0.6828837 | -1485.229 | -1602.609 | 333.961 | -208.7177 | -687.4079
584 | 0.078118 | 999.4158 | 84.10649109 | 15.20282555 | 0.7170792 | -0.7170792 | 7.170792e-05 | 0.7742735 | 10.00072 | -7.170535e-05 | 0.7743291 | -1261.455 | -1181.724 | 248.9858 | -355.639 | -675.1252
585 | 0.078256 | 999.4456 | 84.31509399 | 16.15818977 | 0.92568206 | -0.92568206 | 9.2568206e-05 | 0.8229298 | 10.00093 | -9.256392e-05 | 0.823006 | -2333.666 | -885.0924 | -1193.341 | -390.05 | -591.4924
586 | 0.078388 | 999.4309082 | 84.4541626 | 16.07234192 | 1.06475067 | -1.06475067 | 0.000106475067 | 0.8185577 | 10.00106 | -0.0001064694 | 0.8186448 | 313.633 | -1058.17 | -1160.55 | -485.6787 | -610.3362
587 | 0.078529 | 999.4036 | 84.18063354 | 16.25602913 | 0.7912216 | -0.7912216 | 7.912216e-05 | 0.8279128 | 10.00079 | -7.911903e-05 | 0.8279783 | 341.2555 | -1012.137 | -1290.216 | -520.4309 | -651.856
588 | 0.078668 | 999.4199 | 83.99828339 | 15.41481209 | 0.60887146 | -0.60887146 | 6.0887146e-05 | 0.7850699 | 10.00061 | -6.088529e-05 | 0.7851177 | -2350.617 | -844.5384 | -1322.108 | -1442 | -645.5912
589 | 0.078792 | 999.3617 | 83.60202789 | 14.61308193 | 0.212616 | -0.212616 | 2.12616e-05 | 0.7442382 | 10.00021 | -2.126137e-05 | 0.744254 | -1031.29 | -1369.045 | -1329.956 | -1367.585 | -647.5948
590 | 0.07893 | 999.3229 | 83.33786011 | 13.83767605 | -0.05155182 | 0.05155182 | -5.155182e-06 | 0.7047471 | 9.999948 | 5.155195e-06 | 0.7047434 | -1495.673 | -1791.748 | -1304.785 | -1091.241 | -603.4542
591 | 0.079057 | 999.2971 | 83.43643188 | 14.28441429 | 0.04701995 | -0.04701995 | 4.701995e-06 | 0.7274992 | 10.00005 | -4.701984e-06 | 0.7275027 | -2308.9 | -1588.042 | -1547.844 | -1076.68 | -621.3596
592 | 0.079196 | 999.4012 | 83.86839294 | 15.78683472 | 0.478981 | -0.478981 | 4.78981e-05 | 0.8040169 | 10.00048 | -4.789695e-05 | 0.8040554 | -1772.26 | -1803.209 | -1660.712 | -954.908 | 712.4021
593 | 0.079327 | 999.3492 | 83.69856262 | 15.34293461 | 0.3091507 | -0.3091507 | 3.091507e-05 | 0.7814092 | 10.00031 | -3.091459e-05 | 0.7814334 | -1332.088 | -1878.854 | -1065.838 | -881.1423 | 772.3485
594 | 0.079467 | 999.4185 | 83.86003113 | 16.01067734 | 0.4706192 | -0.4706192 | 4.706192e-05 | 0.8154171 | 10.00047 | -4.706081e-05 | 0.8154555 | -2107.123 | -1551.985 | -1092.007 | -1068.063 | 768.4822
595 | 0.079592 | 999.3608 | 83.7845459 | 15.73308182 | 0.39513397 | -0.39513397 | 3.9513397e-05 | 0.8012793 | 10.0004 | -3.951262e-05 | 0.8013109 | -1873.896 | -596.8831 | -863.0291 | -1152.589 | 317.6966
596 | 0.07973 | 999.3919 | 84.0089035 | 16.02985573 | 0.6194916 | -0.6194916 | 6.194916e-05 | 0.8163938 | 10.00062 | -6.194724e-05 | 0.8164444 | -674.5594 | -583.8276 | -742.838 | -1029.592 | 344.8565
597 | 0.079869 | 999.378 | 83.97535706 | 16.227705 | 0.58594513 | -0.58594513 | 5.8594513e-05 | 0.8264702 | 10.00059 | -5.85928e-05 | 0.8265187 | 3003.251 | -49.37806 | -822.6065 | -1057.672 | 402.8227
598 | 0.079995 | 999.4724 | 84.31923676 | 17.08236122 | 0.92982483 | -0.92982483 | 9.2982483e-05 | 0.8699975 | 10.00093 | -9.297816e-05 | 0.8700784 | -1266.811 | 79.96513 | -777.5562 | -999.5829 | 413.1417
599 | 0.080133 | 999.5004 | 84.45692444 | 16.9293766 | 1.06751251 | -1.06751251 | 0.000106751251 | 0.8622061 | 10.00107 | -0.0001067456 | 0.8622981 | 565.1248 | -283.1583 | -599.6153 | 1649.21 | 405.6531
600 | 0.080281 | 999.6231 | 84.9149704 | 18.03198051 | 1.52555847 | -1.52555847 | 0.000152555847 | 0.9183612 | 10.00153 | -0.0001525442 | 0.9185013 | -1227.18 | -1069.136 | -552.793 | 1890.08 | 448.4131
601 | 0.080406 | 999.5145874 | 84.6709671 | 16.83969879 | 1.28155517 | -1.28155517 | 0.000128155517 | 0.8576388 | 10.00128 | -0.0001281473 | 0.8577487 | -2490.176 | -916.9045 | -547.2129 | 1865.688 | 384.1185
602 | 0.080531 | 999.4598 | 84.23361206 | 16.04484367 | 0.84420013 | -0.84420013 | 8.4420013e-05 | 0.8171572 | 10.00084 | -8.441645e-05 | 0.8172262 | -926.6355 | -1320.429 | 3277.203 | 1931.288 | 324.9574
603 | 0.08067 | 999.4057 | 83.94203949 | 15.75585938 | 0.55262756 | -0.55262756 | 5.5262756e-05 | 0.8024393 | 10.00055 | -5.526123e-05 | 0.8024837 | -505.6552 | -1199.86 | 3622.492 | 1989.337 | 366.8946
604 | 0.080811 | 999.2659 | 83.19828033 | 13.63585186 | -0.1911316 | 0.1911316 | -1.911316e-05 | 0.6944682 | 9.999809 | 1.911334e-05 | 0.694455 | -1452.495 | 6782.773 | 3371.037 | 2070.249 | 512.5447
605 | 0.080935 | 999.3113 | 83.61805725 | 14.14986515 | 0.2286453 | -0.2286453 | 2.286453e-05 | 0.7206467 | 10.00023 | -2.286427e-05 | 0.7206632 | -624.3383 | 7336.259 | 3382.598 | 1790.967 | 453.5308
606 | 0.081074 | 999.3241 | 83.62322998 | 13.76978397 | 0.2338181 | -0.2338181 | 2.338181e-05 | 0.7012893 | 10.00023 | -2.338153e-05 | 0.7013057 | 37422.99 | 7097.797 | 3547.823 | 1776.846 | 496.1305
607 | 0.081212 | 999.3326 | 83.62667847 | 13.75731564 | 0.2372665 | -0.2372665 | 2.372665e-05 | 0.7006543 | 10.00024 | -2.372637e-05 | 0.700671 | 1840.791 | 7163.669 | 3710.684 | 1666.262 | 458.7382
608 | 0.081344 | 999.2692 | 83.26272583 | 12.5444088 | -0.1266861 | 0.1266861 | -1.266861e-05 | 0.6388815 | 9.999873 | 1.266869e-05 | 0.6388734 | -1697.965 | 7087.906 | 3635.093 | 1644.68 | 461.4862
609 | 0.081469 | 999.3135376 | 83.661026 | 13.42223644 | 0.2716141 | -0.2716141 | 2.716141e-05 | 0.6835889 | 10.00027 | -2.716104e-05 | 0.6836075 | -1123.132 | -288.8692 | 3632.189 | 1719.064 | 516.8599
610 | 0.08161 | 999.3256 | 83.46875 | 13.04377937 | 0.07933807 | -0.07933807 | 7.933807e-06 | 0.6643142 | 10.00008 | -7.933776e-06 | 0.6643195 | -1003.157 | -894.2231 | 3580.046 | 1705.211 | 543.39
611 | 0.081748 | 999.3163 | 83.70681763 | 12.79147434 | 0.3174057 | -0.3174057 | 3.174057e-05 | 0.6514644 | 10.00032 | -3.174007e-05 | 0.6514851 | 539.1173 | -850.355 | -750.3874 | 1951.759 | 257.4079
612 | 0.081874 | 999.3617 | 84.04864502 | 13.58694649 | 0.65923309 | -0.65923309 | 6.5923309e-05 | 0.6919775 | 10.00066 | -6.592114e-05 | 0.6920231 | -1185.978 | -844.4538 | -1107.633 | 1834.787 | 120.2429
613 | 0.082012 | 999.1848 | 82.90310669 | 10.26255894 | -0.4863052 | 0.4863052 | -4.863052e-05 | 0.5226678 | 9.999514 | 4.863171e-05 | 0.5226424 | -1478.625 | -954.0048 | -1045.019 | 1804.842 | 37.77857
614 | 0.082138 | 999.2397 | 83.32972717 | 11.1782465 | -0.05968476 | 0.05968476 | -5.968476e-06 | 0.5693034 | 9.99994 | 5.968494e-06 | 0.5693 | -1093.626 | -1336.711 | -565.4968 | -880.4666 | -59.58931
615 | 0.082272 | 999.3799 | 84.16350555 | 13.71605587 | 0.77409362 | -0.77409362 | 7.7409362e-05 | 0.698553 | 10.00077 | -7.740637e-05 | 0.6986071 | -1550.912 | -1326.404 | -810.3767 | -1086.679 | -42.02357
616 | 0.08241 | 999.3694 | 83.98686218 | 13.23965931 | 0.5974503 | -0.5974503 | 5.974503e-05 | 0.6742903 | 10.0006 | -5.974324e-05 | 0.6743306 | -1374.415 | -392.1657 | -989.5575 | -1006.901 | -8.737734
617 | 0.082549 | 999.2935 | 83.4112854 | 11.95838547 | 0.02187347 | -0.02187347 | 2.187347e-06 | 0.6090356 | 10.00002 | -2.187345e-06 | 0.6090369 | -1134.44 | -814.8556 | -1175.186 | -1005.66 | -40.29341
618 | 0.082674 | 999.2947998 | 83.39382172 | 12.06787872 | 0.00440979 | -0.00440979 | 4.40979e-07 | 0.614612 | 10 | -4.409789e-07 | 0.6146123 | 3192.564 | -719.3753 | -1150.05 | -1536.652 | -130.82
619 | 0.082812 | 999.2786 | 83.2906189 | 11.41811752 | -0.09879303 | 0.09879303 | -9.879303e-06 | 0.58152 | 9.999901 | 9.879352e-06 | 0.5815142 | -3207.076 | -1015.82 | -1084.234 | -1637.562 | -103.0945
620 | 0.082952 | 999.354 | 83.7711792 | 12.43045616 | 0.3817673 | -0.3817673 | 3.817673e-05 | 0.6330779 | 10.00038 | -3.8176e-05 | 0.6331021 | -1073.51 | -1039.411 | -1034.636 | -1802.382 | -121.4454
621 | 0.083076 | 999.300354 | 83.63375092 | 11.65983582 | 0.244339 | -0.244339 | 2.44339e-05 | 0.5938306 | 10.00024 | -2.44336e-05 | 0.5938451 | -2856.636 | -1778.181 | -1878.371 | -1854.377 | -1505.607
622 | 0.083223 | 999.3512 | 83.81681824 | 12.1097641 | 0.4274063 | -0.4274063 | 4.274063e-05 | 0.6167452 | 10.00043 | -4.273972e-05 | 0.6167716 | -1252.396 | -1357.671 | -1860.604 | -1829.32 | -1548.46
623 | 0.083347 | 999.4024 | 84.12197876 | 12.40971661 | 0.7325668 | -0.7325668 | 7.325668e-05 | 0.6320217 | 10.00073 | -7.3254e-05 | 0.632068 | -501.2864 | -2936.576 | -2621.809 | -1827.585 | -1532.006
624 | 0.083486 | 999.3848 | 84.32542419 | 12.85060406 | 0.9360123 | -0.9360123 | 9.360123e-05 | 0.6544759 | 10.00094 | -9.359685e-05 | 0.6545372 | -1104.525 | -2560.156 | -2516.416 | -1858.741 | -1819.618
625 | 0.083612 | 999.4247 | 84.36949158 | 13.62636662 | 0.98007965 | -0.98007965 | 9.8007965e-05 | 0.6939852 | 10.00098 | -9.800316e-05 | 0.6940532 | -8968.038 | -3041.332 | -2476.89 | -1991.84 | -1828.998
626 | 0.083752 | 999.3303 | 83.75793457 | 12.45710945 | 0.3685226 | -0.3685226 | 3.685226e-05 | 0.6344354 | 10.00037 | -3.685158e-05 | 0.6344588 | -974.536 | -3392.784 | -2328.918 | -2247.908 | -1894.645
627 | 0.083891 | 999.302 | 83.71648407 | 12.15944195 | 0.3270721 | -0.3270721 | 3.270721e-05 | 0.6192753 | 10.00033 | -3.270668e-05 | 0.6192955 | -3658.275 | -3315.433 | -2394.402 | -2111.204 | -1736.693
628 | 0.084016 | 999.3519 | 83.78041077 | 12.44283485 | 0.3909988 | -0.3909988 | 3.909988e-05 | 0.6337084 | 10.00039 | -3.909912e-05 | 0.6337332 | -2258.544 | -1826.803 | -2686.584 | -2220.817 | -1703.003
629 | 0.084156 | 999.3164 | 83.91459656 | 12.63176346 | 0.5251846 | -0.5251846 | 5.251846e-05 | 0.6433304 | 10.00053 | -5.251708e-05 | 0.6433642 | -717.7738 | -2000.246 | -2635.91 | -1990.503 | -1671.429
630 | 0.084288 | 999.3963 | 84.2787323 | 13.72139168 | 0.88932037 | -0.88932037 | 8.8932037e-05 | 0.6988247 | 10.00089 | -8.892808e-05 | 0.6988869 | -1524.887 | -1894.776 | -1767.963 | -1988.397 | -1677.567
631 | 0.084428 | 999.5019 | 84.61305237 | 14.9296484 | 1.22364044 | -1.22364044 | 0.000122364044 | 0.7603607 | 10.00122 | -0.0001223566 | 0.7604538 | -1841.75 | -1572.759 | -1961.648 | -2585.902 | -1710.628
632 | 0.084554 | 999.4511 | 84.46968842 | 14.04872036 | 1.08027649 | -1.08027649 | 0.000108027649 | 0.7154955 | 10.00108 | -0.0001080218 | 0.7155727 | -3130.928 | -1660.507 | -1488.722 | -2597.281 | -1586.277
633 | 0.084692 | 999.3998 | 84.00785828 | 13.46143532 | 0.61844635 | -0.61844635 | 6.1844635e-05 | 0.6855853 | 10.00062 | -6.184272e-05 | 0.6856277 | -648.4553 | -1899.071 | -1373.416 | -2090.387 | -1775.41
634 | 0.084818 | 999.3486 | 83.5168457 | 12.34715557 | 0.1274338 | -0.1274338 | 1.274338e-05 | 0.6288355 | 10.00013 | -1.27433e-05 | 0.6288435 | -1156.514 | -1411.108 | -2345.204 | -1799.109 | -1709.637
635 | 0.084958 | 999.4005 | 83.73888397 | 13.5316534 | 0.349472 | -0.349472 | 3.49472e-05 | 0.6891614 | 10.00035 | -3.494659e-05 | 0.6891855 | -2717.707 | -1029.081 | -2317.462 | -1588.665 | -404.859
636 | 0.085096 | 999.3828125 | 83.88690948 | 13.35764313 | 0.4974976 | -0.4974976 | 4.974976e-05 | 0.6802992 | 10.0005 | -4.974852e-05 | 0.680333 | 598.0648 | -2792.164 | -2264.448 | -1449.961 | -341.2218
637 | 0.085231 | 999.3201 | 83.43621826 | 12.27796078 | 0.04680633 | -0.04680633 | 4.680633e-06 | 0.6253114 | 10.00005 | -4.680622e-06 | 0.6253143 | -1220.796 | -2815.902 | -1539.387 | -1517.371 | 454.0372
638 | 0.085355 | 999.3123 | 83.41044617 | 11.79909134 | 0.02103424 | -0.02103424 | 2.103424e-06 | 0.6009228 | 10.00002 | -2.103422e-06 | 0.6009241 | -9463.868 | -2545.286 | -1523.07 | -1571.256 | 503.1932
639 | 0.085495 | 999.3935 | 83.66795349 | 12.44352055 | 0.2785416 | -0.2785416 | 2.785416e-05 | 0.6337433 | 10.00028 | -2.785377e-05 | 0.6337609 | -1275.202 | -1985.975 | -1414.345 | -1283.69 | 494.2808
640 | 0.085634 | 999.3096 | 83.19868469 | 11.1867075 | -0.19072724 | 0.19072724 | -1.9072724e-05 | 0.5697343 | 9.999809 | 1.907291e-05 | 0.5697235 | -1364.629 | -1842.136 | -1304.481 | -1227.782 | 775.1331
641 | 0.085759 | 999.2885 | 83.25209045 | 10.83067036 | -0.1373215 | 0.1373215 | -1.373215e-05 | 0.5516015 | 9.999863 | 1.373224e-05 | 0.5515939 | 3394.621 | 15.03981 | -1630.173 | -1271.195 | 790.3163
642 | 0.085898 | 999.3081 | 83.74549866 | 11.31606865 | 0.35608673 | -0.35608673 | 3.5608673e-05 | 0.5763226 | 10.00036 | -3.560804e-05 | 0.5763432 | -501.6029 | -75.70561 | -1219.891 | 1256.909 | 871.343
643 | 0.086036 | 999.3043 | 83.98287201 | 11.3987484 | 0.59346008 | -0.59346008 | 5.9346008e-05 | 0.5805335 | 10.00059 | -5.934425e-05 | 0.5805679 | -177.9886 | -269.4126 | -423.0499 | 1370.679 | 905.2604
644 | 0.086158 | 999.3538208 | 84.14112091 | 11.93570614 | 0.75170898 | -0.75170898 | 7.5170898e-05 | 0.6078805 | 10.00075 | -7.516807e-05 | 0.6079262 | -1728.929 | -453.9881 | -425.7669 | 2784.816 | 891.3586
645 | 0.086298 | 999.4563 | 84.42974854 | 13.25735378 | 1.040337 | -1.040337 | 0.0001040337 | 0.6751915 | 10.00104 | -0.0001040282 | 0.6752617 | -2333.163 | -812.1274 | 3810.863 | 2927.818 | 795.9407
646 | 0.086436 | 999.4379 | 84.3474884 | 13.6566143 | 0.95807647 | -0.95807647 | 9.5807647e-05 | 0.6955257 | 10.00096 | -9.580306e-05 | 0.6955923 | 2471.744 | -1036.461 | 3321.332 | 3467.877 | 819.6623
647 | 0.08656 | 999.4602 | 84.56732178 | 14.64554405 | 1.17790985 | -1.17790985 | 0.000117790985 | 0.7458914 | 10.00118 | -0.000117784 | 0.7459793 | -2292.299 | 6662.334 | 5800.412 | 3498.002 | 886.3246
648 | 0.086699 | 999.3887 | 84.16451263 | 13.61839867 | 0.7751007 | -0.7751007 | 7.751007e-05 | 0.6935793 | 10.00078 | -7.750707e-05 | 0.6936331 | -1299.655 | 6926.735 | 5922.882 | 3553.363 | 811.1429
649 | 0.086839 | 999.341 | 84.17066193 | 13.17455387 | 0.78125 | -0.78125 | 7.8125e-05 | 0.6709745 | 10.00078125 | -7.812195e-05 | 0.6710269 | 36765.04 | 10794.41 | 5963.542 | 3239.821 | 865.366
650 | 0.086964 | 999.34375 | 83.90007019 | 12.63773823 | 0.51065826 | -0.51065826 | 5.1065826e-05 | 0.6436347 | 10.00051 | -5.106452e-05 | 0.6436676 | -1011.159 | 11437.72 | 6131.302 | 3188.265 | 934.985
651 | 0.087111 | 999.311 | 83.90280151 | 12.52078056 | 0.5133896 | -0.5133896 | 5.133896e-05 | 0.6376781 | 10.00051 | -5.133764e-05 | 0.6377109 | 21810.11 | 11425.05 | 5797.306 | 3125.403 | 682.0291
652 | 0.087237 | 999.3067 | 83.81306458 | 12.68372726 | 0.4236527 | -0.4236527 | 4.236527e-05 | 0.6459769 | 10.00042 | -4.236437e-05 | 0.6460043 | 924.2377 | 3907.378 | 5906.617 | 2954.531 | 675.5075
653 | 0.087375 | 999.4243 | 84.39416504 | 14.23787212 | 1.00475311 | -1.00475311 | 0.000100475311 | 0.7251289 | 10.001 | -0.0001004703 | 0.7252017 | -1362.985 | 4002.765 | 5909.363 | 3033.154 | 1011.513
654 | 0.087502 | 999.3818 | 84.14064026 | 13.82845497 | 0.75122833 | -0.75122833 | 7.5122833e-05 | 0.7042774 | 10.00075 | -7.512001e-05 | 0.7043303 | -823.321 | -620.9584 | 1699.811 | 2788.523 | 1023.736
655 | 0.087642 | 999.3705 | 83.88005829 | 13.55551052 | 0.49064636 | -0.49064636 | 4.9064636e-05 | 0.6903765 | 10.00049 | -4.906343e-05 | 0.6904104 | -534.2214 | -1060.794 | 1335.272 | 2752.761 | 986.6738
656 | 0.087766 | 999.2426 | 83.34008789 | 12.16895294 | -0.04932404 | 0.04932404 | -4.932404e-06 | 0.6197597 | 9.999951 | 4.932416e-06 | 0.6197566 | -1308.503 | -1012.382 | -1216.276 | 2867.135 | 773.0159
657 | 0.087905 | 999.2435 | 83.1632309 | 11.72641945 | -0.226181 | 0.226181 | -2.26181e-05 | 0.5972216 | 9.999774 | 2.261836e-05 | 0.5972081 | -1274.939 | -1706.119 | -1452.049 | 369.5483 | 711.3846
658 | 0.088044 | 999.3132 | 83.68625641 | 12.87691021 | 0.2968445 | -0.2968445 | 2.968445e-05 | 0.6558157 | 10.0003 | -2.968401e-05 | 0.6558351 | -1120.924 | -1830.04 | -1614.91 | -12.21819 | 690.4895
659 | 0.088177 | 999.2043457 | 83.57713318 | 11.95747185 | 0.1877213 | -0.1877213 | 1.877213e-05 | 0.608989 | 10.00019 | -1.877195e-05 | 0.6090005 | -4292.008 | -1807.883 | -1477.212 | -1560.221 | 630.4688
660 | 0.088302 | 999.218 | 83.41282654 | 11.58543205 | 0.02341461 | -0.02341461 | 2.341461e-06 | 0.5900412 | 10.00002 | -2.341458e-06 | 0.5900426 | -1153.823 | -2118.64 | -1495.494 | -1603.151 | 667.1361
661 | 0.088442 | 999.348 | 84.12734222 | 13.2647562 | 0.7379303 | -0.7379303 | 7.379303e-05 | 0.6755685 | 10.00074 | -7.379031e-05 | 0.6756183 | -1197.72 | -1811.264 | -2098.733 | -1573.668 | 549.5215
662 | 0.088581 | 999.4175 | 84.32899475 | 14.38430595 | 0.9395828 | -0.9395828 | 9.395828e-05 | 0.7325867 | 10.00094 | -9.395387e-05 | 0.7326555 | -2828.725 | -1092.614 | -2113.731 | -1681.408 | 585.4429
663 | 0.088705 | 999.4117 | 84.00563049 | 14.64883423 | 0.6162186 | -0.6162186 | 6.162186e-05 | 0.746059 | 10.00062 | -6.161996e-05 | 0.746105 | 415.9551 | -2209.38 | -1958.042 | -1832.557 | 1253.07
664 | 0.088844 | 999.3041 | 83.60692596 | 14.10243034 | 0.217514 | -0.217514 | 2.17514e-05 | 0.7182309 | 10.00022 | -2.175117e-05 | 0.7182465 | -698.7539 | -2251.821 | -1583.456 | -1897.917 | -36.61467
665 | 0.088983 | 999.3018 | 83.61581421 | 14.21999836 | 0.22640228 | -0.22640228 | 2.2640228e-05 | 0.7242186 | 10.00023 | -2.263997e-05 | 0.724235 | -6737.656 | -1630.02 | -1726.3 | -1865.185 | -739.7867
666 | 0.089116 | 999.3692627 | 84.07954407 | 15.50297165 | 0.69013214 | -0.69013214 | 6.9013214e-05 | 0.7895599 | 10.00069 | -6.901083e-05 | 0.7896144 | -1409.924 | -1897.358 | -1904.493 | -2021.758 | -1602.101
667 | 0.089242 | 999.3795166 | 83.83932495 | 15.63553047 | 0.449913 | -0.449913 | 4.49913e-05 | 0.796311 | 10.00045 | -4.499029e-05 | 0.7963469 | 280.281 | -2245.491 | -1844.513 | -1820.279 | -1623.873
668 | 0.08938 | 999.2657 | 83.22136688 | 14.51930904 | -0.168045 | 0.168045 | -1.68045e-05 | 0.7394623 | 9.999832 | 1.680465e-05 | 0.7394499 | -920.738 | -1458.251 | -1977.836 | -1805.962 | -1723.427
669 | 0.089519 | 999.2587 | 83.26721191 | 14.73883629 | -0.1222 | 0.1222 | -1.222e-05 | 0.7506428 | 9.999878 | 1.222008e-05 | 0.7506336 | -2439.419 | -1634.049 | -2285.7 | -1809.486 | -1830.594
670 | 0.089644 | 999.2715 | 83.20620728 | 14.40334988 | -0.1832046 | 0.1832046 | -1.832046e-05 | 0.7335566 | 9.999817 | 1.832063e-05 | 0.7335431 | -2801.457 | -1846.894 | -1678.162 | -416.8027 | -1856.994
671 | 0.089785 | 999.3664 | 83.53179169 | 15.86612511 | 0.1423798 | -0.1423798 | 1.423798e-05 | 0.8080551 | 10.00014 | -1.423787e-05 | 0.8080666 | -2288.909 | -2356.653 | -1625.846 | -486.9203 | -1847.671
672 | 0.089923 | 999.3264 | 83.38259888 | 15.63671398 | -0.00681305 | 0.00681305 | -6.81305e-07 | 0.7963713 | 9.999993 | 6.813052e-07 | 0.7963708 | -783.948 | -2122.731 | -1795.941 | -1867.213 | -1885.951
673 | 0.090056 | 999.3336792 | 83.46626282 | 16.20652962 | 0.07685089 | -0.07685089 | 7.685089e-06 | 0.8253918 | 10.00008 | -7.685059e-06 | 0.8253981 | -3469.531 | -1750.255 | 313.1995 | -1631.169 | -1882.801
674 | 0.09018 | 999.3385 | 83.52203369 | 16.34548759 | 0.1326218 | -0.1326218 | 1.326218e-05 | 0.8324688 | 10.00013 | -1.326209e-05 | 0.8324799 | -1269.81 | -1542.59 | 513.6006 | -1517.652 | -1793.328
675 | 0.090318 | 999.3768 | 83.83389282 | 16.91996574 | 0.4444809 | -0.4444809 | 4.444809e-05 | 0.8617268 | 10.00044 | -4.44471e-05 | 0.8617651 | -939.0791 | 2226.506 | -1553.254 | -1819.673 | -1797.75
676 | 0.090457 | 999.2985 | 83.40087128 | 15.85743618 | 0.01145935 | -0.01145935 | 1.145935e-06 | 0.8076126 | 10.00001 | -1.145934e-06 | 0.8076135 | -1250.58 | 2793.25 | -1654.152 | -2020.368 | -1789.416
677 | 0.090584 | 999.2811 | 83.38687897 | 16.35367775 | -0.00253296 | 0.00253296 | -2.53296e-07 | 0.832886 | 9.999997 | 2.53296e-07 | 0.8328858 | 18061.53 | -1233.417 | -1534.51 | -1944.394 | -1720.775
678 | 0.090722 | 999.3034668 | 83.65223694 | 16.68450546 | 0.26282501 | -0.26282501 | 2.6282501e-05 | 0.8497349 | 10.00026 | -2.628216e-05 | 0.8497572 | -635.8083 | -1685.001 | -1621.232 | -1826.84 | -1739.751
679 | 0.090861 | 999.3009 | 83.64601898 | 16.42321968 | 0.25660705 | -0.25660705 | 2.5660705e-05 | 0.8364277 | 10.00026 | -2.566038e-05 | 0.8364492 | -21403.15 | -1376.318 | -1916.939 | -1833.25 | -1740.769
680 | 0.090986 | 999.3518 | 83.73343658 | 16.9717865 | 0.3440247 | -0.3440247 | 3.440247e-05 | 0.864366 | 10.00034 | -3.440187e-05 | 0.8643957 | -3196.998 | -5838.63 | -1957.02 | -1849.625 | -1535.702
681 | 0.091119 | 999.2815 | 83.51702881 | 17.0965786 | 0.1276169 | -0.1276169 | 1.276169e-05 | 0.8707216 | 10.00013 | -1.276161e-05 | 0.8707327 | 292.833 | -6497.702 | -1933.415 | -1731.477 | -1527.976
682 | 0.091258 | 999.304 | 83.55587769 | 17.42069244 | 0.1664658 | -0.1664658 | 1.664658e-05 | 0.8872286 | 10.00017 | -1.664644e-05 | 0.8872433 | -4250.028 | -2477.035 | -4205.259 | -1732.292 | -1557.182
683 | 0.091384 | 999.3019 | 83.49021912 | 16.914011 | 0.1008072 | -0.1008072 | 1.008072e-05 | 0.8614235 | 10.0001 | -1.008067e-05 | 0.8614322 | -3931.171 | -2045.262 | -4249.01 | -1733.423 | -1592.165
684 | 0.091523 | 999.2828 | 83.26332092 | 16.33530426 | -0.126091 | 0.126091 | -1.26091e-05 | 0.8319502 | 9.999874 | 1.260918e-05 | 0.8319397 | -1299.809 | -2580.842 | -2059.474 | -1705.928 | -1501.999
685 | 0.091661 | 999.2355 | 82.8373642 | 15.46766186 | -0.55204773 | 0.55204773 | -5.5204773e-05 | 0.7877615 | 9.999448 | 5.52063e-05 | 0.7877181 | -1038.137 | -1936.751 | -1846.7 | -2918.986 | -1430.811
686 | 0.091787 | 999.2733 | 82.91964722 | 15.85290909 | -0.4697647 | 0.4697647 | -4.697647e-05 | 0.807382 | 9.99953 | 4.697757e-05 | 0.8073441 | -2385.065 | -1489.98 | -1985.464 | -2925.15 | -1402.131
687 | 0.091927 | 999.3677 | 83.52386475 | 17.07341576 | 0.1344528 | -0.1344528 | 1.344528e-05 | 0.8695419 | 10.00013 | -1.344519e-05 | 0.8695536 | -1029.571 | -1486.425 | -1606.366 | -1550.988 | -1478.239
688 | 0.092058 | 999.2059 | 82.82794189 | 14.75514221 | -0.56147 | 0.56147 | -5.6147e-05 | 0.7514732 | 9.999439 | 5.614858e-05 | 0.751431 | -1697.315 | -1470.006 | -1184.496 | -1416.913 | -1399.681
689 | 0.092198 | 999.3741 | 83.55429077 | 16.58249092 | 0.16487884 | -0.16487884 | 1.6487884e-05 | 0.8445393 | 10.00016 | -1.648775e-05 | 0.8445533 | -1282.034 | -1160.623 | -1120.992 | -1474.214 | -1406.82
690 | 0.092322 | 999.3657 | 83.94696045 | 17.3188858 | 0.5575485 | -0.5575485 | 5.575485e-05 | 0.8820436 | 10.00056 | -5.57533e-05 | 0.8820928 | -956.0426 | -981.5764 | -1093.5 | -1319.896 | -1387.779
691 | 0.092461 | 999.3597 | 83.65937805 | 16.84613991 | 0.2699661 | -0.2699661 | 2.699661e-05 | 0.8579669 | 10.00027 | -2.699625e-05 | 0.85799 | -838.1516 | -787.7681 | -960.2578 | -1046.125 | -1361.554
692 | 0.0926 | 999.339 | 83.376091 | 16.77189445 | -0.01332093 | 0.01332093 | -1.332093e-06 | 0.8541856 | 9.999987 | 1.332094e-06 | 0.8541844 | -134.3386 | -689.5035 | -908.8262 | -1008.604 | -2096.716
693 | 0.092727 | 999.3075 | 83.00410461 | 16.24056053 | -0.3853073 | 0.3853073 | -3.853073e-05 | 0.827125 | 9.999615 | 3.853147e-05 | 0.8270931 | -728.2741 | -735.4716 | -935.2635 | -1036.541 | -2113.191
694 | 0.092865 | 999.3557 | 83.39705658 | 16.85001373 | 0.00764465 | -0.00764465 | 7.64465e-07 | 0.8581642 | 10.00001 | -7.644647e-07 | 0.8581648 | -790.7108 | -681.1784 | -773.3269 | -1076.942 | -1420.02
695 | 0.092999 | 999.2322998 | 82.7434082 | 15.32896423 | -0.6460037 | 0.6460037 | -6.460037e-05 | 0.7806977 | 9.999354 | 6.460246e-05 | 0.7806473 | -1185.883 | -1041.361 | -748.9886 | -1087.728 | -1275.153
696 | 0.093137 | 999.2708 | 83.13169861 | 15.76044464 | -0.2577133 | 0.2577133 | -2.577133e-05 | 0.8026729 | 9.999742 | 2.577166e-05 | 0.8026522 | -566.6859 | -860.6271 | -817.7711 | -1073.03 | -1338.708
697 | 0.093262 | 999.3312 | 83.20742798 | 16.04809761 | -0.1819839 | 0.1819839 | -1.819839e-05 | 0.8173229 | 9.999818 | 1.819856e-05 | 0.817308 | -1935.251 | -849.8845 | -1135.187 | -1013.353 | -1235.711
698 | 0.093401 | 999.3545 | 83.34947968 | 15.9989481 | -0.03993225 | 0.03993225 | -3.993225e-06 | 0.8148197 | 9.99996 | 3.993233e-06 | 0.8148165 | 175.395 | -904.1468 | -1186.64 | -982.2864 | -1154.921
699 | 0.093528 | 999.4216 | 83.99354553 | 16.92985725 | 0.6041336 | -0.6041336 | 6.041336e-05 | 0.8622305 | 10.0006 | -6.041154e-05 | 0.8622826 | -736.9976 | -1389.026 | -1262.877 | -1143.622 | -1202.236
700 | 0.093666 | 999.4492 | 83.87355804 | 16.58678818 | 0.4841461 | -0.4841461 | 4.841461e-05 | 0.8447582 | 10.00048 | -4.841344e-05 | 0.8447991 | -1457.194 | -1240.246 | -1174.1 | -1208.905 | -1219.374
701 | 0.093806 | 999.4327 | 83.79356384 | 16.11715698 | 0.4041519 | -0.4041519 | 4.041519e-05 | 0.8208401 | 10.0004 | -4.041437e-05 | 0.8208732 | -2991.08 | -1570.694 | -1165.584 | -1247.098 | -1193.88
702 | 0.093931 | 999.5601 | 84.38116455 | 17.4905014 | 0.99175262 | -0.99175262 | 9.9175262e-05 | 0.8907839 | 10.00099 | -9.917034e-05 | 0.8908723 | -1191.352 | -1500.671 | -1312.576 | -1127.441 | -1275.575
703 | 0.094065 | 999.4723 | 83.94884491 | 16.23779297 | 0.559433 | -0.559433 | 5.59433e-05 | 0.826984 | 10.00056 | -5.594173e-05 | 0.8270303 | -1476.846 | -1307.241 | -1455.796 | -1151.734 | -1277.182
704 | 0.094205 | 999.4829 | 84.11843872 | 16.3663311 | 0.72902679 | -0.72902679 | 7.2902679e-05 | 0.8335304 | 10.00073 | -7.290002e-05 | 0.8335912 | -386.8843 | -1360.661 | -1518.482 | -1198.161 | -1293.117
705 | 0.094343 | 999.4728 | 83.95681763 | 16.21110344 | 0.5674057 | -0.5674057 | 5.674057e-05 | 0.8256247 | 10.00057 | -5.673896e-05 | 0.8256716 | -490.0421 | -1345.108 | -1245 | -1175.03 | -1320.296
706 | 0.094467 | 999.466 | 83.94063568 | 16.10761833 | 0.55122375 | -0.55122375 | 5.5122375e-05 | 0.8203543 | 10.00055 | -5.512086e-05 | 0.8203995 | -3258.183 | -1309.974 | -1084.91 | -1364.852 | -1343.542
707 | 0.094607 | 999.6169 | 84.57077789 | 17.4841423 | 1.18136596 | -1.18136596 | 0.000118136596 | 0.8904601 | 10.00118 | -0.0001181296 | 0.8905653 | -1113.587 | -1031.767 | -1092.882 | -1418.061 | -1383.114
708 | 0.094768 | 999.4586 | 83.89212799 | 15.75171661 | 0.5027161 | -0.5027161 | 5.027161e-05 | 0.8022283 | 10.0005 | -5.027034e-05 | 0.8022687 | -1301.172 | -1243.814 | -1105.263 | -1430.632 | -1385.908
709 | 0.09488 | 999.5082 | 83.98907471 | 15.56044197 | 0.59966278 | -0.59966278 | 5.9966278e-05 | 0.7924868 | 10.0006 | -5.996448e-05 | 0.7925343 | 1004.148 | -844.7974 | -1359.158 | -1457.807 | -1379.706
710 | 0.095013 | 999.213 | 82.68026733 | 11.57822323 | -0.7091446 | 0.7091446 | -7.091446e-05 | 0.5896741 | 9.999291 | 7.091697e-05 | 0.5896323 | -1550.274 | -939.7343 | -1475.28 | -1494.645 | -1323.763
711 | 0.095138 | 999.3619 | 83.45584106 | 13.50086975 | 0.06642913 | -0.06642913 | 6.642913e-06 | 0.6875937 | 10.00007 | -6.642891e-06 | 0.6875982 | -1263.101 | -1213.887 | -1296.121 | -1512.465 | -1355.677
712 | 0.095278 | 999.4438 | 83.7897644 | 14.54171467 | 0.40035247 | -0.40035247 | 4.0035247e-05 | 0.7406034 | 10.0004 | -4.003445e-05 | 0.7406331 | -1588.272 | -1721.745 | -1550.023 | -1602.956 | -1343.991
713 | 0.095415 | 999.3427124 | 83.55458069 | 13.30825996 | 0.16516876 | -0.16516876 | 1.6516876e-05 | 0.6777841 | 10.00017 | -1.651674e-05 | 0.6777953 | -2671.935 | -1740.841 | -1599.217 | -1671.104 | -1405.089
714 | 0.095541 | 999.171875 | 82.4821701 | 10.07676792 | -0.9072418 | 0.9072418 | -9.072418e-05 | 0.5132056 | 9.999093 | 9.07283e-05 | 0.513159 | -1535.141 | -2167.962 | -1904.583 | -1539.354 | -1406.101
715 | 0.095681 | 999.2655 | 83.23221588 | 12.49989891 | -0.157196 | 0.157196 | -1.57196e-05 | 0.6366146 | 9.999843 | 1.571973e-05 | 0.6366046 | -1645.753 | -2199.091 | -1926.137 | -1519.07 | -1410.413
716 | 0.095807 | 999.3279 | 83.36600494 | 13.39256287 | -0.02340699 | 0.02340699 | -2.340699e-06 | 0.6820776 | 9.999977 | 2.340702e-06 | 0.682076 | -3398.709 | -2013.533 | -1953.822 | -1473.048 | -1349.245
717 | 0.095941 | 999.4386 | 83.82144165 | 14.9513483 | 0.43202972 | -0.43202972 | 4.3202972e-05 | 0.7614659 | 10.00043 | -4.320204e-05 | 0.7614988 | -1743.918 | -2055.356 | -1919.784 | -1510.893 | -1191.328
718 | 0.096079 | 999.4775 | 84.12506104 | 15.9905386 | 0.7356491 | -0.7356491 | 7.356491e-05 | 0.8143914 | 10.00074 | -7.356221e-05 | 0.8144514 | -1744.145 | -2028.659 | -1712.826 | -1507.021 | -1192.725
719 | 0.096217 | 999.5034 | 84.3274765 | 16.68333244 | 0.93806457 | -0.93806457 | 9.3806457e-05 | 0.8496751 | 10.00094 | -9.380206e-05 | 0.8497548 | -1744.257 | -1605.303 | -1610.128 | -1529.237 | -1201.697
720 | 0.096342 | 999.5557 | 84.64554596 | 17.62703133 | 1.256134 | -1.256134 | 0.0001256134 | 0.8977373 | 10.00126 | -0.0001256055 | 0.8978501 | -1512.265 | -1418.383 | -1378.768 | -1529.784 | -1232.614
721 | 0.096483 | 999.4175415 | 84.03353882 | 16.08789444 | 0.6441269 | -0.6441269 | 6.441269e-05 | 0.8193497 | 10.00064 | -6.441061e-05 | 0.8194025 | -1281.93 | -1191.725 | -1166.934 | -1402.744 | -1196.922
722 | 0.096622 | 999.481 | 84.44958496 | 16.7482357 | 1.06017303 | -1.06017303 | 0.000106017303 | 0.8529806 | 10.00106 | -0.0001060117 | 0.8530711 | -809.3195 | -755.5765 | -1150.537 | -1405.884 | -1206.239
723 | 0.096746 | 999.4023 | 83.8113327 | 15.9838686 | 0.42192077 | -0.42192077 | 4.2192077e-05 | 0.8140517 | 10.00042 | -4.219119e-05 | 0.8140861 | -610.8536 | -751.5641 | -1134.128 | -1377.315 | -1195.721
724 | 0.096882 | 999.3323 | 83.84364319 | 15.95612812 | 0.45423126 | -0.45423126 | 4.5423126e-05 | 0.8126389 | 10.00045 | -4.542209e-05 | 0.8126758 | 436.4857 | -814.4474 | -1025.47 | -924.8503 | -1301.903
725 | 0.097021 | 999.3032 | 83.59049988 | 15.21487808 | 0.20108795 | -0.20108795 | 2.0108795e-05 | 0.7748874 | 10.0002 | -2.010859e-05 | 0.774903 | -1492.203 | -971.8769 | -1033.245 | -909.7467 | -1228.056
726 | 0.097147 | 999.3704 | 83.97109985 | 16.40714264 | 0.5816879 | -0.5816879 | 5.816879e-05 | 0.8356089 | 10.00058 | -5.81671e-05 | 0.8356575 | -1596.346 | -1002.973 | -1026.056 | -836.609 | -1195.579
727 | 0.097285 | 999.3976 | 84.22483826 | 17.20198631 | 0.83542633 | -0.83542633 | 8.3542633e-05 | 0.87609 | 10.00084 | -8.353914e-05 | 0.8761632 | -1596.467 | -1406.718 | -559.6578 | -812.7663 | -1193.508
728 | 0.097424 | 999.3815 | 83.93618774 | 16.76820755 | 0.54677581 | -0.54677581 | 5.4677581e-05 | 0.8539978 | 10.00055 | -5.467609e-05 | 0.8540445 | -766.3314 | -1351.722 | -660.3811 | -860.1574 | -1127.571
729 | 0.09755 | 999.3007 | 83.37750244 | 15.03350735 | -0.01190949 | 0.01190949 | -1.190949e-06 | 0.7656502 | 9.999988 | 1.19095e-06 | 0.7656493 | -1582.242 | -354.8007 | -780.7773 | -866.9468 | -1011.306
730 | 0.09769 | 999.472229 | 84.10379028 | 16.76806641 | 0.71437835 | -0.71437835 | 7.1437835e-05 | 0.8539906 | 10.00071 | -7.143528e-05 | 0.8540516 | -1217.223 | -338.9798 | -769.0454 | -879.4016 | -924.8702
731 | 0.097828 | 999.4653 | 84.03862 | 17.20168495 | 0.64920807 | -0.64920807 | 6.4920807e-05 | 0.8760746 | 10.00065 | -6.49187e-05 | 0.8761315 | 3388.26 | -315.1295 | -838.6883 | -977.0217 | -814.8011
732 | 0.097963 | 999.426 | 83.81204224 | 16.52708817 | 0.42263031 | -0.42263031 | 4.2263031e-05 | 0.8417177 | 10.00042 | -4.226214e-05 | 0.8417533 | -1517.363 | -276.0043 | -815.0554 | -966.6999 | -709.8499
733 | 0.098087 | 999.4691 | 84.02723694 | 16.80011368 | 0.63782501 | -0.63782501 | 6.3782501e-05 | 0.8556228 | 10.00064 | -6.378047e-05 | 0.8556773 | -647.0798 | -477.1863 | -840.5898 | -888.6388 | -804.5208
734 | 0.098226 | 999.5671 | 84.53694916 | 18.18672371 | 1.147537 | -1.147537 | 0.0001147537 | 0.9262422 | 10.00115 | -0.0001147471 | 0.9263485 | -1386.616 | -1431.593 | -895.3578 | -884.0971 | -784.9141
735 | 0.098353 | 999.5975 | 84.69363403 | 18.87021255 | 1.3042221 | -1.3042221 | 0.00013042221 | 0.961052 | 10.0013 | -0.0001304137 | 0.9611774 | -2223.133 | -1327.348 | -694.4095 | -828.3152 | -704.8286
736 | 0.098491 | 999.4796 | 83.97402954 | 16.9166832 | 0.5846176 | -0.5846176 | 5.846176e-05 | 0.8615596 | 10.00058 | -5.846005e-05 | 0.86161 | -1383.771 | -1612.963 | -1106.581 | -654.7914 | -648.8198
737 | 0.098629 | 999.3843 | 83.67742157 | 16.33708572 | 0.2880096 | -0.2880096 | 2.880096e-05 | 0.8320409 | 10.00029 | -2.880055e-05 | 0.8320649 | -996.1415 | -1217.377 | -1107.788 | -491.9156 | -703.5201
738 | 0.098767 | 999.4413 | 83.93748474 | 17.39620018 | 0.5480728 | -0.5480728 | 5.480728e-05 | 0.8859812 | 10.00055 | -5.480578e-05 | 0.8860298 | -2075.154 | -837.0084 | -1120.306 | -424.5479 | -719.5708
739 | 0.098888 | 999.4621 | 83.74462128 | 17.62043953 | 0.3552094 | -0.3552094 | 3.552094e-05 | 0.8974016 | 10.00036 | -3.55203e-05 | 0.8974335 | 591.3121 | -865.8981 | -762.1787 | -563.7873 | -757.1918
740 | 0.099027 | 999.5107 | 83.98228455 | 17.7699337 | 0.5928726 | -0.5928726 | 5.928726e-05 | 0.9050153 | 10.00059 | -5.92855e-05 | 0.9050689 | -321.2872 | -818.6177 | -419.5089 | -761.9365 | 7090.018
741 | 0.099168 | 999.4736 | 83.77449036 | 17.14683914 | 0.3850784 | -0.3850784 | 3.850784e-05 | 0.8732813 | 10.00039 | -3.85071e-05 | 0.873315 | -1528.22 | -36.28176 | -288.724 | -797.1754 | 7237.03
742 | 0.099292 | 999.4489 | 83.81908417 | 17.21327972 | 0.42967224 | -0.42967224 | 4.2967224e-05 | 0.8766651 | 10.00043 | -4.29663e-05 | 0.8767028 | -759.7397 | 17.63489 | -33.63399 | -650.72 | 7256.688
743 | 0.09943 | 999.45 | 83.94037628 | 16.77573586 | 0.55096435 | -0.55096435 | 5.5096435e-05 | 0.8543812 | 10.00055 | -5.509492e-05 | 0.8544283 | 1836.526 | 40.55086 | -301.9059 | -479.6896 | 7243.909
744 | 0.09957 | 999.4507 | 84.11279297 | 16.48403931 | 0.72338104 | -0.72338104 | 7.2338104e-05 | 0.8395252 | 10.00072 | -7.233549e-05 | 0.839586 | 860.8954 | 606.1286 | -498.2364 | -547.1467 | 7313.332
745 | 0.099696 | 999.4336 | 84.22773743 | 16.53049469 | 0.8383255 | -0.8383255 | 8.383255e-05 | 0.8418912 | 10.00084 | -8.382904e-05 | 0.8419618 | -206.7074 | -139.8437 | -372.5139 | -552.4922 | 7315.171
746 | 0.099829 | 999.4222 | 84.12124634 | 16.80238342 | 0.73183441 | -0.73183441 | 7.3183441e-05 | 0.8557384 | 10.00073 | -7.318076e-05 | 0.855801 | 1299.669 | -742.2813 | -164.6757 | -457.7834 | 6958.886
747 | 0.099968 | 999.4322 | 84.14181519 | 16.98364258 | 0.7524033 | -0.7524033 | 7.524033e-05 | 0.8649698 | 10.00075 | -7.52375e-05 | 0.8650349 | -4489.601 | -752.4174 | -346.4411 | 14574.59 | 6954.092
748 | 0.100107 | 999.4043 | 83.88084412 | 16.38172531 | 0.4914322 | -0.4914322 | 4.914322e-05 | 0.8343144 | 10.00049 | -4.914201e-05 | 0.8343554 | -1175.662 | -642.6112 | -670.0911 | 14773.81 | 6922.541
749 | 0.100231 | 999.4033 | 83.98155212 | 16.22136688 | 0.5921402 | -0.5921402 | 5.921402e-05 | 0.8261474 | 10.00059 | -5.921227e-05 | 0.8261964 | 810.2148 | -1381.671 | -838.4708 | 14807.26 | 6971.678
750 | 0.10037 | 999.4026 | 84.14024353 | 16.11445999 | 0.7508316 | -0.7508316 | 7.508316e-05 | 0.8207027 | 10.00075 | -7.508034e-05 | 0.8207643 | 342.3239 | -699.0152 | 24304.15 | 14782.12 | 6989.486
751 | 0.100497 | 999.3845 | 83.97135925 | 15.32043266 | 0.5819473 | -0.5819473 | 5.819473e-05 | 0.7802632 | 10.00058 | -5.819304e-05 | 0.7803086 | -2395.628 | -594.7871 | 24456.08 | 14688.42 | 6984.125
752 | 0.100635 | 999.3376 | 83.49251556 | 14.3092432 | 0.1031036 | -0.1031036 | 1.031036e-05 | 0.7287638 | 10.0001 | -1.031031e-05 | 0.7287713 | -1076.324 | 44458.54 | 24840.88 | 14553.43 | 8121.128
753 | 0.100784 | 999.3932 | 83.90577698 | 14.83971119 | 0.51636505 | -0.51636505 | 5.1636505e-05 | 0.7557803 | 10.00052 | -5.163517e-05 | 0.7558193 | -654.5218 | 44923.48 | 24845.18 | 14104.28 | 8201.062
754 | 0.100908 | 999.4128418 | 83.90660858 | 14.47060013 | 0.51719665 | -0.51719665 | 5.1719665e-05 | 0.7369816 | 10.00052 | -5.171833e-05 | 0.7370197 | 226076.9 | 45197.33 | 24803.05 | 13907.21 | 8112.765
755 | 0.101033 | 999.4259 | 83.81559753 | 14.94728279 | 0.4261856 | -0.4261856 | 4.261856e-05 | 0.7612589 | 10.00043 | -4.261765e-05 | 0.7612913 | 2667.008 | 45185.21 | 24635.69 | 14102.38 | 8097.238
756 | 0.101172 | 999.4686 | 84.21273041 | 15.74690914 | 0.8233185 | -0.8233185 | 8.233185e-05 | 0.8019835 | 10.00082 | -8.232846e-05 | 0.8020495 | -1026.376 | 45402.32 | 24130.32 | 14183.31 | 8311.413
757 | 0.101311 | 999.4462 | 84.01968384 | 15.31631756 | 0.63027191 | -0.63027191 | 6.3027191e-05 | 0.7800536 | 10.00063 | -6.30252e-05 | 0.7801028 | -1136.944 | -45.83539 | 24065.87 | 14015.52 | 8275.706
758 | 0.101435 | 999.4134 | 84.07411194 | 15.27017593 | 0.68470001 | -0.68470001 | 6.8470001e-05 | 0.7777037 | 10.00068 | -6.846766e-05 | 0.7777569 | 431.0353 | -1968.037 | 23965.03 | 13890.08 | 8162.494
759 | 0.101576 | 999.3569 | 83.74414063 | 14.51665783 | 0.3547287 | -0.3547287 | 3.547287e-05 | 0.7393273 | 10.00035 | -3.547224e-05 | 0.7393535 | -1163.901 | -2094.036 | -1150.363 | 16181.59 | 8139.018
760 | 0.101702 | 999.3193 | 83.70729065 | 14.01431274 | 0.3178787 | -0.3178787 | 3.178787e-05 | 0.7137431 | 10.00032 | -3.178737e-05 | 0.7137658 | -6943.999 | -2179.063 | -1636.331 | 16269.53 | 8072.133
761 | 0.101836 | 999.3981 | 84.04896545 | 15.12492943 | 0.65955352 | -0.65955352 | 6.5955352e-05 | 0.7703063 | 10.00066 | -6.595318e-05 | 0.7703571 | -1656.374 | -2257.599 | -1693.313 | 16181.88 | 7973.873
762 | 0.101975 | 999.3984375 | 83.81893921 | 14.41982651 | 0.42952728 | -0.42952728 | 4.2952728e-05 | 0.7343957 | 10.00043 | -4.295181e-05 | 0.7344273 | -1562.075 | -2366.159 | 1986.007 | 1058.653 | 8172.323
763 | 0.102113 | 999.3815918 | 83.66558838 | 14.4315958 | 0.2761765 | -0.2761765 | 2.761765e-05 | 0.7349951 | 10.00028 | -2.761726e-05 | 0.7350154 | 38.35521 | -1285.202 | 1965.105 | 1193.044 | 8141.48
764 | 0.102238 | 999.3011 | 83.38023376 | 13.47576618 | -0.00917817 | 0.00917817 | -9.17817e-07 | 0.6863151 | 9.999991 | 9.178174e-07 | 0.6863145 | -1706.704 | 5441.461 | 1875.617 | 1141.786 | 8061.305
765 | 0.102377 | 999.386 | 83.64781189 | 14.28406048 | 0.2584 | -0.2584 | 2.584e-05 | 0.7274812 | 10.00026 | -2.583966e-05 | 0.7275 | -1539.215 | 5802.458 | 2561.442 | 1121.141 | 7934.095
766 | 0.102517 | 999.4251 | 83.64306641 | 14.58200455 | 0.2536545 | -0.2536545 | 2.536545e-05 | 0.7426554 | 10.00025 | -2.536513e-05 | 0.7426742 | 31976.94 | 5400.93 | 3265.803 | 1104.41 | 7981.838
767 | 0.102641 | 999.3993 | 83.7314682 | 14.53971481 | 0.34205627 | -0.34205627 | 3.4205627e-05 | 0.7405016 | 10.00034 | -3.420504e-05 | 0.7405269 | 242.9104 | 5587.955 | 3239.895 | 1038.913 | 8006.481
768 | 0.102775 | 999.4514 | 83.97351837 | 15.47519684 | 0.58410644 | -0.58410644 | 5.8410644e-05 | 0.7881453 | 10.00058 | -5.840894e-05 | 0.7881913 | -1969.287 | 6832.372 | 3074.896 | 1398.521 | 7988.071
769 | 0.102913 | 999.4515 | 84.22644806 | 15.85793304 | 0.83703613 | -0.83703613 | 8.3703613e-05 | 0.8076379 | 10.00084 | -8.370011e-05 | 0.8077055 | -771.5799 | 77.9347 | 3284.539 | 1593.31 | 141.2613
770 | 0.103051 | 999.4515 | 84.30350494 | 15.14941502 | 0.91409301 | -0.91409301 | 9.1409301e-05 | 0.7715534 | 10.00091 | -9.140512e-05 | 0.7716239 | 4682.873 | -259.9736 | 3217.078 | 1559.44 | -2205.902
771 | 0.103178 | 999.2961 | 83.62238312 | 12.74971867 | 0.23297119 | -0.23297119 | 2.3297119e-05 | 0.6493378 | 10.00023 | -2.329685e-05 | 0.649353 | -1795.243 | 169.8994 | -508.1244 | 1455.893 | -2218.002
772 | 0.103317 | 999.3998 | 83.99235535 | 13.8000288 | 0.60294342 | -0.60294342 | 6.0294342e-05 | 0.7028297 | 10.0006 | -6.029252e-05 | 0.7028721 | -1446.631 | -105.0567 | -394.508 | 1346.556 | -2086.978
773 | 0.103455 | 999.4171 | 84.05589294 | 13.77747822 | 0.666481 | -0.666481 | 6.66481e-05 | 0.7016812 | 10.00067 | -6.664588e-05 | 0.701728 | 180.0785 | -1351.607 | -405.7117 | 1381.764 | -2143.507
774 | 0.103582 | 999.3594 | 83.82356262 | 12.798769 | 0.4341507 | -0.4341507 | 4.341507e-05 | 0.651836 | 10.00043 | -4.341413e-05 | 0.6518643 | -2146.36 | -739.4671 | -488.2964 | -774.1444 | -2215.359
775 | 0.103716 | 999.4594 | 84.40116882 | 14.55548573 | 1.01175689 | -1.01175689 | 0.000101175689 | 0.7413048 | 10.00101 | -0.0001011706 | 0.7413798 | -1549.88 | -864.1648 | -1380.478 | -869.5646 | -2008.139
776 | 0.103855 | 999.4738 | 84.5115509 | 14.28111649 | 1.12213897 | -1.12213897 | 0.000112213897 | 0.7273313 | 10.00112 | -0.0001122076 | 0.727412907 | 1265.458 | -1203.149 | -1293.35 | -836.9868 | -1978.047
777 | 0.103981 | 999.501 | 84.58513641 | 14.58004189 | 1.19572448 | -1.19572448 | 0.000119572448 | 0.7425554 | 10.0012 | -0.0001195653 | 0.7426442 | -2070.12 | -1443.229 | -1172.801 | -5145.596 | -1959.416
778 | 0.104119 | 999.4154 | 84.08482361 | 13.09289265 | 0.69541168 | -0.69541168 | 6.9541168e-05 | 0.6668155 | 10.0007 | -6.953875e-05 | 0.6668619 | -1514.842 | -1335.472 | -1324.853 | -5549.606 | -2216.77
779 | 0.104257 | 999.4792 | 84.30065155 | 14.51064873 | 0.91123962 | -0.91123962 | 9.1123962e-05 | 0.7390213 | 10.00091 | -9.111981e-05 | 0.7390886 | -3346.763 | -1660.901 | -1250.882 | -5252.407 | -1962.144
780 | 0.104382 | 999.4875 | 84.16986084 | 14.25122547 | 0.78044891 | -0.78044891 | 7.8044891e-05 | 0.725809 | 10.00078 | -7.804185e-05 | 0.7258656 | -1011.091 | -1484.555 | -8345.42 | -5236.518 | -2398.097
781 | 0.104523 | 999.4755 | 84.26577759 | 14.31919479 | 0.87636566 | -0.87636566 | 8.7636566e-05 | 0.7292706 | 10.00088 | -8.763273e-05 | 0.7293345 | -361.6888 | -1477.711 | -8639.056 | -5465.031 | -107.2866
782 | 0.104661 | 999.4328 | 83.87191772 | 13.40083218 | 0.48250579 | -0.48250579 | 4.8250579e-05 | 0.6824988 | 10.00048 | -4.824941e-05 | 0.6825317 | -1188.392 | -13888.5 | -8113.183 | -5384.249 | 859.9768
783 | 0.104784 | 999.439 | 84.15871429 | 14.23410416 | 0.7693024 | -0.7693024 | 7.693024e-05 | 0.724937 | 10.00077 | -7.692728e-05 | 0.7249927 | -1480.621 | -13961.74 | -8079.123 | -5333.171 | 1537.608
784 | 0.104922 | 999.4777832 | 84.16679382 | 15.27145672 | 0.77738189 | -0.77738189 | 7.7738189e-05 | 0.7777689 | 10.00078 | -7.773517e-05 | 0.7778294 | -65400.72 | -13356.85 | -8068.106 | -5485.653 | 2113.729
785 | 0.105061 | 999.3482666 | 83.53124237 | 13.55383587 | 0.1418304 | -0.1418304 | 1.418304e-05 | 0.6902912 | 10.00014 | -1.418294e-05 | 0.690301 | -1377.267 | -13360.83 | -8059.61 | -5842.639 | 2380.441
786 | 0.105187 | 999.3828 | 83.47379303 | 13.85426903 | 0.0843811 | -0.0843811 | 8.43811e-06 | 0.7055921 | 10.00008 | -8.438074e-06 | 0.7055981 | 2662.741 | -13714.23 | -8106.501 | -5363.152 | 2819.364
787 | 0.105326 | 999.5096 | 84.16798401 | 15.50007057 | 0.77857208 | -0.77857208 | 7.7857208e-05 | 0.7894121 | 10.00078 | -7.785418e-05 | 0.7894736 | -1208.3 | -821.013 | -8087.988 | -6085.492 | 3211.403
788 | 0.105464 | 999.5074 | 84.26452637 | 16.11543465 | 0.87511444 | -0.87511444 | 8.7511444e-05 | 0.8207523 | 10.00088 | -8.750762e-05 | 0.8208242 | -3247.61 | -702.3015 | -8748.465 | 542.6112 | 3450.861
789 | 0.10559 | 999.4541626 | 83.96264648 | 15.56200123 | 0.5732346 | -0.5732346 | 5.732346e-05 | 0.7925662 | 10.00057 | -5.732181e-05 | 0.7926116 | -934.6289 | -1439.204 | -850.8884 | 2452.96 | 3802.559
790 | 0.105724 | 999.4362 | 84.03608704 | 15.67488384 | 0.64667511 | -0.64667511 | 6.4667511e-05 | 0.7983153 | 10.00065 | -6.466542e-05 | 0.7983669 | -783.7097 | -2682.527 | -2273.621 | 3710.987 | 4106.278
791 | 0.105866 | 999.2684 | 83.35253906 | 14.30462551 | -0.03687287 | 0.03687287 | -3.687287e-06 | 0.7285286 | 9.999963 | 3.687294e-06 | 0.7285259 | -1021.774 | -897.5119 | 8365.013 | 4872.091 | 4276.674
792 | 0.10599 | 999.3467 | 83.53778076 | 17.00490379 | 0.1483688 | -0.1483688 | 1.483688e-05 | 0.8660526 | 10.00015 | -1.483677e-05 | 0.8660655 | -7424.913 | -3546.959 | 11643 | 10059.97 | 4543.224
793 | 0.106128 | 999.2606 | 83.20346069 | 20.73244095 | -0.1859512 | 0.1859512 | -1.859512e-05 | 1.055895 | 9.999814 | 1.85953e-05 | 1.055875 | 5677.466 | 16291.87 | 13968.51 | 10880.69 | 4775.657
794 | 0.106267 | 999.3243 | 83.62151337 | 32.37238312 | 0.2321014 | -0.2321014 | 2.321014e-05 | 1.648712 | 10.00023 | -2.320987e-05 | 1.64875 | -14181.86 | 22154.94 | 15843.02 | 11364.68 | 5045.945
795 | 0.106392 | 999.3321 | 83.53397369 | 49.28726196 | 0.1445618 | -0.1445618 | 1.445618e-05 | 2.51018 | 10.00014 | -1.445607e-05 | 2.510216 | 98410.45 | 27176.32 | 17309.82 | 11920.19 | 5223.791
796 | 0.10646 | 999.3546 | 83.20092773 | 67.79141235 | -0.1884842 | 0.1884842 | -1.884842e-05 | 3.452588 | 9.999812 | 1.88486e-05 | 3.452523 | 28293.55 | 29228.02 | 18638.19 | 12673.55 | 5386.591
797 | 0.106595 | 999.3348 | 82.42952728 | 94.58264923 | -0.95988465 | 0.95988465 | -9.5988465e-05 | 4.817055 | 9.99904 | 9.599307e-05 | 4.816592 | 17682.01 | 34547.89 | 20565.68 | 13219.73 | 5555.949
798 | 0.106732 | 999.3046875 | 81.27432251 | 130.7533 | -2.11508942 | 2.11508942 | -0.000211508942 | 6.659211 | 9.997885 | 0.0002115313 | 6.657803 | 15935.94 | 17052.51 | 20726.44 | 13685.77 | 5728.256
799 | 0.106863 | 999.3192749 | 79.49700165 | 174.1406 | -3.89241028 | 3.89241028 | -0.000389241028 | 8.868908 | 9.996108 | 0.0003893168 | 8.865456 | 12417.51 | 13378.3 | 23196.97 | 14131.21 | 8096.812
800 | 0.107004 | 999.2598 | 77.12182617 | 225.23 | -6.26758576 | 6.26758576 | -0.000626758576 | 11.47087 | 9.993732 | 0.0006269551 | 11.46368 | 10933.53 | 11266.77 | 13068.92 | 14974.59 | 8246.692
801 | 0.107135 | 999.2893 | 74.25650024 | 281.2131958 | -9.13291169 | 9.13291169 | -0.000913291169 | 14.32207 | 9.990867 | 0.0009137085 | 14.30899 | 9922.499 | 9690.154 | 10614.85 | 14895.53 | 8250.572
802 | 0.107276 | 999.1705 | 70.05724335 | 340.2180481 | -13.33216858 | 13.33216858 | -0.001333216858 | 17.32716 | 9.986668 | 0.001334106 | 17.30406 | 7124.374 | 8658.248 | 9279.053 | 16117.42 | 8391.674
803 | 0.107406 | 999.2121 | 66.06742859 | 403.6465 | -17.32198334 | 17.32198334 | -0.001732198334 | 20.55755 | 9.982678 | 0.0017337 | 20.52194 | 8052.866 | 7712.931 | 8089.026 | 9847.352 | 8599.887
804 | 0.107534 | 999.2398 | 61.57631683 | 468.0967 | -21.8130951 | 21.8130951 | -0.00218130951 | 23.83997 | 9.978187 | 0.002183692 | 23.78797 | 7257.976 | 6860.4 | 7208.371 | 8209.316 | 8727.704
805 | 0.10767 | 999.2584 | 56.20163727 | 534.1917 | -27.18777466 | 27.18777466 | -0.002718777466 | 27.20616 | 9.972812 | 0.00272248 | 27.13219 | 6206.941 | 6480.665 | 6454.25 | 7264.934 | 8837.124
806 | 0.1078 | 999.2879 | 50.32946396 | 600.1786499 | -33.05994797 | 33.05994797 | -0.003305994797 | 30.56685 | 9.96694 | 0.003311472 | 30.46579 | 5659.844 | 5768.414 | 5836.139 | 6421.697 | 8965.498
807 | 0.107942 | 999.3425293 | 43.75938797 | 668.5028 | -39.63002396 | 39.63002396 | -0.003963002396 | 34.04657 | 9.96037 | 0.003970876 | 33.91164 | 5225.699 | 5146.107 | 5458.209 | 5791.813 | 9307.719
808 | 0.108071 | 999.3269043 | 36.44935608 | 734.0485 | -46.94005585 | 46.94005585 | -0.004694005585 | 37.38478 | 9.95306 | 0.004705057 | 37.2093 | 4491.61 | 4776.619 | 4954.144 | 5247.929 | 9200.721
809 | 0.108214 | 999.3165 | 28.37133789 | 801.1147 | -55.01807404 | 55.01807404 | -0.005501807404 | 40.80044 | 9.944982 | 0.005516998 | 40.57596 | 4146.441 | 4389.25 | 4512.967 | 4778.673 | 9772.997
810 | 0.108343 | 999.4478 | 20.69694138 | 868.231 | -62.69247055 | 62.69247055 | -0.006269247055 | 44.21864 | 9.937308 | 0.006288981 | 43.94143 | 4359.502 | 4047.367 | 4153.224 | 4489.754 | 6459.066
811 | 0.108472 | 999.4317 | 12.19288921 | 932.0078125 | -71.19652272 | 71.19652272 | -0.007119652272 | 47.46677 | 9.928803 | 0.007145118 | 47.12882 | 3722.999 | 3806.522 | 3832.716 | 4137.699 | 5559.798
812 | 0.10861 | 999.4384 | 3.22728682 | 995.7265625 | -80.16212511 | 80.16212511 | -0.008016212511 | 50.71194 | 9.919838 | 0.008048515 | 50.30542 | 3516.281 | 3571.085 | 3572.488 | 3813.132 | 5032.018
813 | 0.108751 | 999.4255 | -6.32069445 | 1059.406 | -89.71010638 | 89.71010638 | -0.008971010638 | 53.95513 | 9.91029 | 0.009011492 | 53.4711 | 3287.386 | 3254.238 | 3383.485 | 3579.407 | 4564.533
814 | 0.108881 | 999.3649 | -16.44004822 | 1120.651 | -99.82946015 | 99.82946015 | -0.009982946015 | 57.07431 | 9.900171 | 0.01003311 | 56.50454 | 2969.257 | 3086.368 | 3230.775 | 3368.717 | 4213.756
815 | 0.109009 | 999.2725 | -26.84876633 | 1179.791 | -110.2382 | 110.2382 | -0.01102382 | 60.08628 | 9.889762 | 0.01108503 | 59.4239 | 2775.266 | 2941.229 | 3011.882 | 3191.972 | 3911.223
816 | 0.109153 | 999.2805 | -37.17569733 | 1240.901 | -120.5651 | 120.5651 | -0.01205651 | 63.19855 | 9.879435 | 0.01212978 | 62.4366 | 2883.652 | 2838.162 | 2898.334 | 3053.475 | 3646.958
817 | 0.10928 | 999.3376 | -47.44811249 | 1299.95 | -130.8375 | 130.8375 | -0.01308375 | 66.20591 | 9.869162 | 0.0131701 | 65.33969 | 2790.583 | 2722.203 | 2785.359 | 2930.809 | 3480.396
818 | 0.10941 | 999.3758 | -57.68417358 | 1358.59 | -141.0736 | 141.0736 | -0.01410736 | 69.19241 | 9.858926 | 0.01420781 | 68.21629 | 2772.052 | 2707.364 | 2706.152 | 2787.828 | 3283.448
819 | 0.109553 | 999.2453 | -69.1778717 | 1415.752 | -152.5673 | 152.5673 | -0.01525673 | 72.10365 | 9.847433 | 0.01537431 | 71.00359 | 2389.462 | 2630.534 | 2644.474 | 2698.053 | 3109.914
820 | 0.109688 | 999.3142 | -79.77032471 | 1475.302 | -163.1597 | 163.1597 | -0.01631597 | 75.1365 | 9.83684 | 0.01645054 | 73.91058 | 2701.071 | 2587.321 | 2592.383 | 2622.227 | 2974.089
821 | 0.109821 | 999.3423 | -90.86067963 | 1533.312 | -174.2501 | 174.2501 | -0.01742501 | 78.09091 | 9.82575 | 0.01757861 | 76.73018 | 2499.501 | 2515.742 | 2518.064 | 2552.733 | 2855.864
822 | 0.109948 | 999.4651 | -101.3674 | 1590.054 | -184.7568 | 184.7568 | -0.01847568 | 80.98076 | 9.815243 | 0.01864848 | 79.48459 | 2574.522 | 2499.14 | 2472.041 | 2498.787 | 2754.505
823 | 0.110091 | 999.4777832 | -112.5836 | 1647.155 | -195.9731 | 195.9731 | -0.01959731 | 83.88892 | 9.804027 | 0.01979188 | 82.24493 | 2414.157 | 2401.881 | 2428.357 | 2464.356 | 2682.843
824 | 0.110218 | 999.3994 | -123.7236557 | 1701.605 | -207.1131 | 207.1131 | -0.02071131 | 86.66205 | 9.792887 | 0.02092879 | 84.86716 | 2306.452 | 2377.256 | 2412.302 | 2425.051 | 2612.84
825 | 0.110348 | 999.3472 | -134.9959259 | 1754.77 | -218.3853 | 218.3853 | -0.02183853 | 89.36969 | 9.781615 | 0.02208052 | 87.41799 | 2214.775 | 2338.131 | 2352.191 | 2395.103 | 2542.497
826 | 0.110489 | 999.3648 | -145.9901 | 1810.45 | -229.3795 | 229.3795 | -0.02293795 | 92.20546 | 9.77062 | 0.02320512 | 90.09045 | 2376.375 | 2304.293 | 2325.447 | 2358.665 | 2492.19
827 | 0.110626 | 999.3935 | -156.9821 | 1866.362 | -240.3715 | 240.3715 | -0.02403715 | 95.05302 | 9.759629 | 0.02433076 | 92.76822 | 2378.895 | 2275.018 | 2294.287 | 2350.57 | 2442.591
828 | 0.110756 | 999.3782959 | -168.2472 | 1920.741 | -251.6366 | 251.6366 | -0.02516366 | 97.82256 | 9.748363 | 0.02548568 | 95.36099 | 2244.969 | 2283.824 | 2286.198 | 2319.253 | 2402.803
829 | 0.110884 | 999.2989502 | -179.4198 | 1972.895 | -262.8092 | 262.8092 | -0.02628092 | 100.4787 | 9.737191 | 0.02663243 | 97.83806 | 2160.074 | 2267.364 | 2277.202 | 2305.039 | 2375.317
830 | 0.111027 | 999.3152 | -190.6222 | 2027.661 | -274.0115738 | 274.0115738 | -0.02740115738 | 103.2679 | 9.725988 | 0.02778357 | 100.4383 | 2258.804 | 2259.856 | 2283.118 | 2294.298 | 2353.967
831 | 0.111155 | 999.2911 | -201.2951 | 2080.794 | -284.6845 | 284.6845 | -0.02846845 | 105.974 | 9.715315 | 0.02888154 | 102.9571 | 2294.079 | 2255.961 | 2267.001 | 2274.444 | 2329.83
832 | 0.111284 | 999.2926 | -211.7982 | 2134.286 | -295.1876 | 295.1876 | -0.02951876 | 108.6983 | 9.704812 | 0.02996321 | 105.4896 | 2341.356 | 2277.551 | 2256.712 | 2275.318 | 2295.601
833 | 0.111426 | 999.276 | -222.7374 | 2187.534 | -306.1268 | 306.1268 | -0.03061268 | 111.4102 | 9.693873 | 0.03109104 | 107.9996 | 2225.49 | 2272.054 | 2275.428 | 2278.606 | 2263.831
834 | 0.111563 | 999.2652 | -233.5096 | 2241.102 | -316.899 | 316.899 | -0.0316899 | 114.1384 | 9.683101 | 0.03220289 | 110.5213 | 2268.023 | 2270.497 | 2270.569 | 2258.708 | 2242.315
835 | 0.111693 | 999.2751 | -244.2619 | 2293.919 | -327.6513443 | 327.6513443 | -0.03276513443 | 116.8283 | 9.672349 | 0.03331393 | 113.0004 | 2231.32 | 2284.907 | 2277.319 | 2242.351 | 2207.566
836 | 0.111824 | 999.2991333 | -254.6348 | 2346.235 | -338.0242 | 338.0242 | -0.03380242 | 119.4928 | 9.661976 | 0.03438694 | 115.4536 | 2286.296 | 2263.078 | 2273.988 | 2237.498 | 2175.637
837 | 0.111965 | 999.3671875 | -264.7548 | 2400.146 | -348.1442 | 348.1442 | -0.03481442 | 122.2384 | 9.651856 | 0.03543488 | 117.9827 | 2413.405 | 2273.384 | 2244.716 | 2237.234 | 2143.593
838 | 0.112096 | 999.2394 | -275.4386 | 2450.541 | -358.828 | 358.828 | -0.0358828 | 124.805 | 9.641172 | 0.03654241 | 120.3267 | 2116.344 | 2279.94 | 2234.5 | 2232.226 | 2115.841
839 | 0.112222 | 999.2579 | -285.308 | 2501.484 | -368.6974 | 368.6974 | -0.03686974 | 127.3995 | 9.631303 | 0.03756661 | 122.7023 | 2319.556 | 2238.262 | 2223.849 | 2199.15 | 2088.6
840 | 0.112366 | 999.3397 | -295.7331 | 2554.238 | -379.1225 | 379.1225 | -0.03791225 | 130.0863 | 9.620877 | 0.03864962 | 125.1544 | 2264.099 | 2182.291 | 2215.494 | 2166.441 | 2058.958
841 | 0.112503 | 999.2211 | -306.4373 | 2604.34375 | -389.8267 | 389.8267 | -0.03898267 | 132.6381 | 9.610173 | 0.03976284 | 127.4675 | 2077.908 | 2193.456 | 2204.092 | 2135.775 | 2030.107
842 | 0.112629 | 999.1940918 | -316.7781 | 2654.13 | -400.1674881 | 400.1674881 | -0.04001674881 | 135.1737 | 9.599833 | 0.04083944 | 129.7645 | 2133.547 | 2160.768 | 2135.706 | 2097.462 | 1997.714
843 | 0.11276 | 999.2106 | -326.9681 | 2704.186 | -410.3576 | 410.3576 | -0.04103576 | 137.7231 | 9.589642 | 0.04190149 | 132.0715 | 2172.169 | 2144.684 | 2106.193 | 2053.613 | 1971.366
844 | 0.112902 | 999.256 | -337.3324 | 2754.902 | -420.7218 | 420.7218 | -0.04207218 | 140.306 | 9.579278 | 0.04298285 | 134.403 | 2156.119 | 2088.69 | 2044.631 | 2010.876 | 1942.541
845 | 0.113032 | 999.4073 | -347.6298 | 2806.059 | -431.0192 | 431.0192 | -0.04310192 | 142.9114 | 9.568981 | 0.04405839 | 136.7517 | 2183.679 | 2032.125 | 1981.213 | 1957.273 | 1911.091
846 | 0.113173 | 999.3528 | -359.2559 | 2854.378 | -442.6453 | 442.6453 | -0.04426453 | 145.3723 | 9.557355 | 0.04527411 | 138.9374 | 1797.936 | 1950.791 | 1925.176 | 1917.28 | 1879.422
847 | 0.113303 | 999.3509 | -370.486 | 2902.491 | -453.8754 | 453.8754 | -0.04538754 | 147.8227 | 9.546125 | 0.04644982 | 141.1134 | 1850.722 | 1858.234 | 1870.92 | 1852.986 | 1848.19
848 | 0.11343 | 999.3846 | -381.9099 | 2949.504 | -465.299263 | 465.299263 | -0.0465299263 | 150.217 | 9.534700737 | 0.04764724 | 143.2274 | 1765.499 | 1736.213 | 1808.385 | 1804.693 | 1818.094
849 | 0.113566 | 999.372 | -393.7376 | 2996.505 | -477.127 | 477.127 | -0.0477127 | 152.6108 | 9.522873 | 0.04888851 | 145.3293 | 1693.335 | 1705.676 | 1737.311 | 1762.132 | 1780.434
850 | 0.113697 | 999.3464 | -406.0178 | 3042.295 | -489.4072 | 489.4072 | -0.04894072 | 154.9428 | 9.510593 | 0.05017888 | 147.3598 | 1573.576 | 1657.402 | 1645.251 | 1718.62 | 1749.886
851 | 0.11384 | 999.3985 | -418.0501 | 3089.203 | -501.4396 | 501.4396 | -0.05014396 | 157.3318 | 9.49856 | 0.05144484 | 149.4426 | 1645.247 | 1607.592 | 1616.56 | 1662.085 | 1714.298
852 | 0.113969 | 999.4852 | -430.1004 | 3135.413 | -513.4898 | 513.4898 | -0.05134898 | 159.6853 | 9.48651 | 0.05271429 | 151.4856 | 1609.354 | 1539.954 | 1570.868 | 1608.128 | 1674.164
853 | 0.114111 | 999.4912 | -442.7121 | 3181.397 | -526.1015 | 526.1015 | -0.05261015 | 162.0272 | 9.473899 | 0.0540446 | 153.5029 | 1516.45 | 1533.183 | 1539.242 | 1554.261 | 1645.674
854 | 0.114241 | 999.3914 | -455.6979 | 3224.34 | -539.0873 | 539.0873 | -0.05390873 | 164.2143 | 9.460913 | 0.05541624 | 155.3617 | 1355.145 | 1492.032 | 1498.221 | 1530.108 | 1603.285
855 | 0.114368 | 999.4456 | -467.6514 | 3268.869 | -551.0408 | 551.0408 | -0.05510408 | 166.4822 | 9.448959 | 0.05668049 | 157.3083 | 1539.717 | 1466.333 | 1473.02 | 1496.908 | 1563.509
856 | 0.114504 | 999.4297 | -479.9237 | 3312.047 | -563.3131485 | 563.3131485 | -0.05633131485 | 168.6812 | 9.436687 | 0.05798014 | 159.1791 | 1439.492 | 1427.873 | 1443.066 | 1457.599 | 1531.092
857 | 0.114634 | 999.4711 | -491.859375 | 3355.287 | -575.2488 | 575.2488 | -0.05752488 | 170.8834 | 9.424751 | 0.05924576 | 161.0533 | 1480.858 | 1426.196 | 1423.765 | 1434.404 | 1495.838
858 | 0.114777 | 999.4298 | -504.5777 | 3397.124 | -587.9671 | 587.9671 | -0.05879671 | 173.0141 | 9.412033 | 0.06059613 | 162.8414 | 1324.153 | 1393.386 | 1405.573 | 1413.117 | 1460.195
859 | 0.114906 | 999.3850708 | -516.9937 | 3438.747 | -600.3831 | 600.3831 | -0.06003831 | 175.134 | 9.399617 | 0.06191616 | 164.6192 | 1346.76 | 1392.616 | 1385.653 | 1386.735 | 1418.43
860 | 0.115048 | 999.3894043 | -529.2998 | 3480.951 | -612.6892 | 612.6892 | -0.06126892 | 177.2834 | 9.387311 | 0.06322623 | 166.4214 | 1375.669 | 1366.988 | 1364.064 | 1365.454 | 1372.606
861 | 0.115177 | 999.4791 | -541.0748 | 3523.06 | -624.46418 | 624.46418 | -0.062446418 | 179.428 | 9.37553582 | 0.06448137 | 168.2234 | 1435.643 | 1337.331 | 1343.484 | 1337.041 | 1341.723
862 | 0.115305 | 999.4520874 | -552.8619 | 3563.179 | -636.2514 | 636.2514 | -0.06362514 | 181.4712 | 9.363749 | 0.06573939 | 169.9251 | 1352.718 | 1337.063 | 1317.779 | 1320.738 | 1307.515
863 | 0.115443 | 999.3826 | -565.3896 | 3601.007 | -648.7791 | 648.7791 | -0.06487791 | 183.3978 | 9.351221 | 0.06707818 | 171.4993 | 1175.865 | 1312.783 | 1314 | 1293.945 | 1274.321
864 | 0.115572 | 999.4051 | -576.9462 | 3640.44 | -660.3356 | 660.3356 | -0.06603356 | 185.4061 | 9.339664 | 0.06831477 | 173.1631 | 1345.421 | 1275.557 | 1285.499 | 1272.057 | 1243.506
865 | 0.115716 | 999.3512 | -589.2286 | 3679.979 | -672.618 | 672.618 | -0.0672618 | 187.4198 | 9.327382 | 0.06963072 | 174.8136 | 1254.269 | 1263.042 | 1256.046 | 1249.236 | 1218.082
866 | 0.115843 | 999.3499 | -601.0793457 | 3718.144 | -684.4688 | 684.4688 | -0.06844688 | 189.3635 | 9.315531 | 0.07090206 | 176.4022 | 1249.511 | 1245.919 | 1222.956 | 1223.955 | 1188.738
867 | 0.115988 | 999.4355 | -613.0085 | 3757.801 | -696.398 | 696.398 | -0.0696398 | 191.3832 | 9.303602 | 0.07218345 | 178.0554 | 1290.142 | 1198.953 | 1196.117 | 1191.155 | 1157.211
868 | 0.116114 | 999.3889 | -625.3563 | 3793.394 | -708.7457 | 708.7457 | -0.07087457 | 193.196 | 9.291254 | 0.07351154 | 179.5033 | 1090.25 | 1175.666 | 1191.97 | 1159.6 | 1131.036
869 | 0.116245 | 999.3579 | -637.5254 | 3829.169 | -720.9148 | 720.9148 | -0.07209148 | 195.018 | 9.279085 | 0.07482213 | 180.9588 | 1110.595 | 1147.997 | 1147.471 | 1121.136 | 1107.014
870 | 0.116386 | 999.3543 | -649.7584 | 3866.028 | -733.1478 | 733.1478 | -0.07331478 | 196.8952 | 9.266852 | 0.07614134 | 182.4599 | 1137.833 | 1117.678 | 1103.083 | 1084.479 | 1079.089
871 | 0.116522 | 999.4037 | -662.0339 | 3902.40625 | -745.4233 | 745.4233 | -0.07454233 | 198.7479 | 9.254577 | 0.07746689 | 183.9328 | 1111.164 | 1088.614 | 1064.508 | 1059.402 | 1053.171
872 | 0.116653 | 999.5577 | -674.0632 | 3938.945 | -757.4526 | 757.4526 | -0.07574526 | 200.6088 | 9.242547 | 0.07876756 | 185.4137 | 1138.548 | 1037.449 | 1016.569 | 1025.459 | 1024.71
873 | 0.116781 | 999.4874 | -686.7524 | 3971.977 | -770.1419 | 770.1419 | -0.07701419 | 202.2911 | 9.229858 | 0.08014141 | 186.7119 | 944.9306 | 990.3508 | 984.6362 | 994.792 | 1005.271
874 | 0.116925 | 999.2678833 | -700.6141 | 4005.322 | -784.0035 | 784.0035 | -0.07840035 | 203.9894 | 9.215997 | 0.08164437 | 187.9965 | 854.7716 | 939.8559 | 950.0944 | 957.8297 | 979.8746
875 | 0.117051 | 999.2942 | -713.5176 | 4037.911 | -796.9071 | 796.9071 | -0.07969071 | 205.6491 | 9.203093 | 0.08304548 | 189.2608 | 902.3399 | 872.7171 | 916.5869 | 922.3114 | 958.3451
876 | 0.117182 | 999.3291626 | -726.6981 | 4069.997 | -810.0875 | 810.0875 | -0.08100875 | 207.2832 | 9.189912 | 0.08447868 | 190.4915 | 858.689 | 843.6747 | 881.3761 | 893.5292 | 933.3821
877 | 0.117324 | 999.3177 | -740.521 | 4101.988 | -823.9104 | 823.9104 | -0.08239104 | 208.9125 | 9.17609 | 0.08598395 | 191.7 | 802.8546 | 839.9737 | 832.1014 | 868.15 | 913.141
878 | 0.11746 | 999.3448 | -754.4059 | 4134.157 | -837.7953 | 837.7953 | -0.08377953 | 210.5509 | 9.162205 | 0.08749826 | 192.911 | 799.7184 | 818.3589 | 811.2612 | 838.151 | 897.1921
879 | 0.11759 | 999.4146 | -767.6912 | 4166.203125 | -851.0806 | 851.0806 | -0.08510806 | 212.183 | 9.148919 | 0.08894932 | 194.1245 | 836.2665 | 785.6364 | 789.4551 | 807.7728 | 870.0989
880 | 0.117718 | 999.4268 | -781.0347 | 4197.204 | -864.4240799 | 864.4240799 | -0.08644240799 | 213.7618 | 9.135576 | 0.09040886 | 195.2838 | 794.266 | 776.5391 | 770.2958 | 782.5651 | 846.7855
881 | 0.117863 | 999.3829 | -795.2408 | 4227.026 | -878.6303 | 878.6303 | -0.08786303 | 215.2807 | 9.12137 | 0.09196511 | 196.3655 | 695.0764 | 748.2989 | 751.3136 | 760.2537 | 827.4821
882 | 0.117994 | 999.4224 | -808.6488 | 4257.267 | -892.0382 | 892.0382 | -0.08920382 | 216.8208 | 9.107962 | 0.09343614 | 197.4796 | 757.3684 | 727.0267 | 734.9398 | 753.3566 | 803.662
883 | 0.11812 | 999.3625 | -822.2571 | 4284.896 | -905.6466 | 905.6466 | -0.09056466 | 218.228 | 9.094353 | 0.09493137 | 198.4642 | 658.5169 | 705.7434 | 730.5747 | 740.6482 | 787.9234
884 | 0.118265 | 999.3745 | -835.7243042 | 4314.639 | -919.1137 | 919.1137 | -0.09191137 | 219.7427 | 9.080886 | 0.0964133 | 199.5459 | 729.9058 | 697.8263 | 705.4629 | 734.4506 | 769.5939
885 | 0.118387 | 999.3307 | -848.7311 | 4342.176 | -932.1206 | 932.1206 | -0.09321206 | 221.1452 | 9.067879 | 0.09784665 | 200.5318 | 687.8496 | 698.439 | 700.6904 | 728.4834 | 748.4825
886 | 0.118528 | 999.3015 | -862.1636 | 4369.69 | -945.553 | 945.553 | -0.0945553 | 222.5465 | 9.054447 | 0.09932907 | 201.5035 | 655.4906 | 688.7876 | 702.5392 | 712.4834 | 728.4959
887 | 0.118659 | 999.3859 | -874.5979 | 4398.392 | -957.9873 | 957.9873 | -0.09579873 | 224.0082 | 9.042013 | 0.1007033 | 202.5485 | 760.4321 | 693.0693 | 703.4676 | 695.2777 | 706.5485
888 | 0.1188 | 999.3383 | -888.1981 | 4424.995 | -971.5875 | 971.5875 | -0.09715875 | 225.3631 | 9.028413 | 0.1022085 | 203.4671 | 610.2601 | 697.8423 | 709.5599 | 688.3076 | 690.0898
889 | 0.11893 | 999.4274292 | -900.2864 | 4452.849 | -983.6758 | 983.6758 | -0.09836758 | 226.7817 | 9.016324 | 0.1035484 | 204.4738 | 751.3141 | 719.8891 | 690.6502 | 681.9263 | 679.7829
890 | 0.119057 | 999.4698 | -912.4655 | 4479.85 | -995.8549 | 995.8549 | -0.09958549 | 228.1569 | 9.004145 | 0.1049001 | 205.4358 | 711.7148 | 710.4721 | 678.4647 | 673.6904 | 669.2221
891 | 0.119203 | 999.6015 | -924.7052002 | 4508.692 | -1008.095 | 1008.095 | -0.1008095 | 229.6258 | 8.991905 | 0.1062603 | 206.4774 | 765.7244 | 700.3638 | 682.2673 | 668.392 | 652.8596
892 | 0.119338 | 999.6893 | -936.5275 | 4535.148 | -1019.917 | 1019.917 | -0.1019917 | 230.9732 | 8.980083 | 0.107576 | 207.4159 | 713.3472 | 665.7371 | 664.3701 | 654.7718 | 638.1457
893 | 0.119466 | 999.5926 | -949.1702 | 4558.809 | -1032.56 | 1032.56 | -0.103256 | 232.1782 | 8.96744 | 0.1089848 | 208.2044 | 559.7185 | 661.3369 | 666.989 | 644.3519 | 624.7188
894 | 0.119597 | 999.4935 | -961.6274 | 4582.773 | -1045.017 | 1045.017 | -0.1045017 | 233.3987 | 8.954983 | 0.1103749 | 209.0082 | 578.1804 | 628.0635 | 647.8475 | 634.1242 | 610.2976
895 | 0.119727 | 999.5655 | -973.137 | 4608.146 | -1056.526 | 1056.526 | -0.1056526 | 234.6909 | 8.943474 | 0.111661 | 209.8952 | 689.714 | 612.16 | 627.1684 | 614.6038 | 597.2473
896 | 0.119869 | 999.5449 | -985.3881 | 4632.529 | -1068.777 | 1068.777 | -0.1068777 | 235.9328 | 8.931223 | 0.1130318 | 210.7168 | 599.3577 | 616.0245 | 601.1491 | 610.978 | 584.6475
897 | 0.119999 | 999.5828 | -997.1263 | 4656.976 | -1080.516 | 1080.516 | -0.1080516 | 237.1778 | 8.919484 | 0.114347 | 211.5504 | 633.8297 | 605.509 | 577.6744 | 600.6289 | 571.3029
898 | 0.120141 | 999.5564 | -1009.53 | 4681.224 | -1092.919 | 1092.919 | -0.1092919 | 238.4128 | 8.907081 | 0.1157386 | 212.3562 | 579.0409 | 573.8764 | 567.4421 | 578.793 | 559.8966
899 | 0.120269 | 999.504 | -1021.919 | 4703.894 | -1105.309 | 1105.309 | -0.1105309 | 239.5674 | 8.894691 | 0.1171305 | 213.0878 | 525.6028 | 554.4199 | 564.9634 | 552.8215 | 549.6154
900 | 0.120404 | 999.4173 | -1034.116 | 4726.476 | -1117.505 | 1117.505 | -0.1117505 | 240.7174 | 8.882495 | 0.1185026 | 213.8171 | 531.5508 | 521.1794 | 554.5594 | 532.6208 | 537.9202
901 | 0.120533 | 999.3936 | -1046.734 | 4748.999 | -1130.123 | 1130.123 | -0.1130123 | 241.8645 | 8.869877 | 0.1199242 | 214.5309 | 502.0754 | 516.5457 | 530.6503 | 523.1764 | 530.5918
902 | 0.120676 | 999.2917 | -1059.632 | 4771.001 | -1143.021 | 1143.021 | -0.1143021 | 242.9851 | 8.856979 | 0.1213794 | 215.2114 | 467.627 | 530.6407 | 502.0195 | 512.3514 | 515.9127
903 | 0.120805 | 999.4141 | -1072.077 | 4795.065 | -1155.466 | 1155.466 | -0.1155466 | 244.2107 | 8.844534 | 0.1227854 | 215.9929 | 555.8728 | 501.1657 | 483.2745 | 488.3493 | 509.4887
904 | 0.120935 | 999.6855 | -1083.944 | 4819.299 | -1167.333 | 1167.333 | -0.1167333 | 245.4449 | 8.832667 | 0.1241281 | 216.7933 | 596.0775 | 475.9811 | 471.3245 | 473.0839 | 492.8408
905 | 0.121076 | 999.5724 | -1097.624 | 4840.032 | -1181.013 | 1181.013 | -0.1181013 | 246.5008 | 8.818987 | 0.1256781 | 217.3887 | 384.1757 | 464.5229 | 458.4639 | 452.6775 | 479.9057
906 | 0.121204 | 999.4971 | -1111.322 | 4860.6 | -1194.711 | 1194.711 | -0.1194711 | 247.5483 | 8.805289 | 0.1272326 | 217.9735 | 376.1523 | 436.9589 | 439.3092 | 442.8581 | 464.5811
907 | 0.121338 | 999.499 | -1124.757 | 4882.021 | -1208.147 | 1208.147 | -0.1208147 | 248.6393 | 8.791853 | 0.1287596 | 218.6 | 410.3363 | 400.9045 | 428.5036 | 431.0639 | 452.9541
908 | 0.121481 | 999.5175 | -1138.475 | 4904.253 | -1221.865 | 1221.865 | -0.1221865 | 249.7716 | 8.778135 | 0.1303211 | 219.2528 | 418.0527 | 390.0059 | 403.1547 | 425.1584 | 446.1274
909 | 0.12161 | 999.5817 | -1151.924 | 4926.061 | -1235.314 | 1235.314 | -0.1235314 | 250.8822 | 8.764686 | 0.1318544 | 219.8904 | 415.8057 | 388.8508 | 384.8962 | 414.0026 | 436.2493
910 | 0.121739 | 999.4691 | -1166.018 | 4945.899 | -1249.407 | 1249.407 | -0.1249407 | 251.8926 | 8.750593 | 0.1334636 | 220.4209 | 329.6824 | 372.3301 | 380.9533 | 411.0916 | 425.5639
911 | 0.121883 | 999.5489502 | -1179.808 | 4966.834 | -1263.198 | 1263.198 | -0.1263198 | 252.9588 | 8.736802 | 0.1350408 | 221.0051 | 370.3767 | 375.0698 | 388.3772 | 391.9352 | 419.1928
912 | 0.122011 | 999.5332 | -1193.763 | 4986.573 | -1277.152 | 1277.152 | -0.1277152 | 253.9641 | 8.722848 | 0.1366394 | 221.529 | 327.7331 | 361.6465 | 379.9775 | 374.6364 | 413.8617
913 | 0.122141 | 999.6266 | -1206.546 | 5008.164 | -1289.935 | 1289.935 | -0.1289935 | 255.0637 | 8.710065 | 0.1381058 | 222.1621 | 431.751 | 384.3036 | 380.6341 | 370.4455 | 406.2401
914 | 0.122277 | 999.585 | -1220.012 | 5028.1 | -1303.401 | 1303.401 | -0.1303401 | 256.079 | 8.696599 | 0.1396531 | 222.7016 | 348.6894 | 377.176 | 364.2697 | 370.4463 | 401.4003
915 | 0.122418 | 999.7994 | -1232.835 | 5050.304 | -1316.224 | 1316.224 | -0.1316224 | 257.2099 | 8.683776 | 0.1411287 | 223.3553 | 442.9677 | 396.4218 | 365.0379 | 367.2067 | 390.2876
916 | 0.12255 | 999.7869 | -1246.145 | 5069.684 | -1329.534 | 1329.534 | -0.1329534 | 258.1969 | 8.670466 | 0.1426626 | 223.8687 | 334.7389 | 363.7769 | 359.5863 | 358.7844 | 385.4857
917 | 0.122676 | 999.8302002 | -1258.314 | 5090.313 | -1341.703 | 1341.703 | -0.1341703 | 259.2475 | 8.658297 | 0.1440671 | 224.4642 | 423.962 | 361.3582 | 364.9676 | 356.3863 | 381.5084
918 | 0.122808 | 999.7383 | -1271.738 | 5107.681 | -1355.127 | 1355.127 | -0.1355127 | 260.132 | 8.644873 | 0.1456187 | 224.8808 | 268.5264 | 337.027 | 357.1887 | 362.0473 | 376.5376
919 | 0.122948 | 999.6943 | -1284.624 | 5126.727 | -1368.013 | 1368.013 | -0.1368013 | 261.1021 | 8.631987 | 0.1471104 | 225.383 | 336.5962 | 345.3122 | 350.8586 | 369.3039 | 363.0832
920 | 0.123079 | 999.6302 | -1297.427 | 5145.207 | -1380.816 | 1380.816 | -0.1380816 | 262.0432 | 8.619184 | 0.1485947 | 225.8599 | 321.3118 | 332.8681 | 343.8438 | 371.3227 | 359.4344
921 | 0.12322 | 999.6569 | -1309.99 | 5165.236 | -1393.38 | 1393.38 | -0.139338 | 263.0633 | 8.60662 | 0.1500534 | 226.4086 | 376.1647 | 337.5064 | 352.717 | 368.2226 | 355.2475
922 | 0.123356 | 999.6916 | -1322.395 | 5184.611 | -1405.784 | 1405.784 | -0.1405784 | 264.0501 | 8.594216 | 0.1514957 | 226.9303 | 361.7417 | 346.1542 | 358.8575 | 358.9289 | 352.2781
923 | 0.123488 | 999.5765 | -1335.06 | 5202.106 | -1418.449 | 1418.449 | -0.1418449 | 264.9411 | 8.581551 | 0.1529704 | 227.3605 | 291.7177 | 364.8114 | 368.8006 | 353.5857 | 345.1051
924 | 0.123615 | 999.638 | -1346.708 | 5220.997 | -1430.097 | 1430.097 | -0.1430097 | 265.9032 | 8.569903 | 0.1543287 | 227.8764 | 379.8352 | 385.4236 | 374.2065 | 354.7554 | 340.8362
925 | 0.12376 | 999.730896 | -1358.227 | 5240.818 | -1441.616 | 1441.616 | -0.1441616 | 266.9127 | 8.558384 | 0.1556737 | 228.4341 | 414.5976 | 384.6783 | 361.7589 | 353.9392 | 338.6037
926 | 0.123889 | 999.9313 | -1369.111 | 5261.5 | -1452.5 | 1452.5 | -0.14525 | 267.966 | 8.5475 | 0.1569463 | 229.0439 | 479.2258 | 403.3845 | 360.2762 | 349.7641 | 333.7703
927 | 0.124018 | 999.9091 | -1380.579 | 5279.625 | -1463.968 | 1463.968 | -0.1463968 | 268.8891 | 8.536032 | 0.1582889 | 229.5246 | 358.015 | 369.2742 | 359.2254 | 345.8817 | 331.4927
928 | 0.12416 | 999.9634 | -1392.07 | 5298.696 | -1475.459 | 1475.459 | -0.1475459 | 269.8604 | 8.524541 | 0.1596359 | 230.0436 | 385.2488 | 358.9187 | 372.5589 | 341.4432 | 324.5366
929 | 0.124283 | 999.7577 | -1404.583 | 5313.577 | -1487.973 | 1487.973 | -0.1487973 | 270.6183 | 8.512027 | 0.1611049 | 230.351 | 209.2837 | 333.5304 | 353.2327 | 337.9803 | 319.0391
930 | 0.124425 | 999.7588501 | -1416.13 | 5332.171 | -1499.52 | 1499.52 | -0.149952 | 271.5653 | 8.50048 | 0.1624624 | 230.8435 | 362.8204 | 344.2713 | 338.0952 | 327.8667 | 312.3444
931 | 0.124556 | 999.7941 | -1427.582 | 5350.35 | -1510.972 | 1510.972 | -0.1510972 | 272.4911 | 8.489028 | 0.1638105 | 231.3184 | 352.2843 | 308.4014 | 313.1518 | 327.8861 | 307.7942
932 | 0.124697 | 999.9556 | -1438.879 | 5370.178 | -1522.269 | 1522.269 | -0.1522269 | 273.5009 | 8.477731 | 0.1651422 | 231.8667 | 411.7194 | 322.2167 | 309.3969 | 320.2264 | 300.7449
933 | 0.124826 | 999.7699 | -1451.721 | 5385.565 | -1535.111 | 1535.111 | -0.1535111 | 274.2846 | 8.464889 | 0.1666582 | 232.1789 | 205.8992 | 300.5996 | 289.929 | 307.9337 | 300.038
934 | 0.124953 | 999.767 | -1463.854 | 5402.569 | -1547.243 | 1547.243 | -0.1547243 | 275.1506 | 8.452757 | 0.1680924 | 232.5781 | 278.3603 | 294.9869 | 299.1206 | 293.4308 | 296.5361
935 | 0.125098 | 999.7651 | -1476.611 | 5419.687 | -1560.001 | 1560.001 | -0.1560001 | 276.0224 | 8.439999 | 0.1696029 | 232.9629 | 254.7349 | 254.6506 | 288.2449 | 284.8981 | 293.468
936 | 0.12522 | 999.8157 | -1488.413 | 5437.844 | -1571.802 | 1571.802 | -0.1571802 | 276.9471 | 8.428198 | 0.1710021 | 233.4165 | 324.2208 | 271.8724 | 274.6808 | 271.8324 | 289.2135
937 | 0.125361 | 999.7282 | -1501.408 | 5453.804 | -1584.797 | 1584.797 | -0.1584797 | 277.7599 | 8.415203 | 0.1725452 | 233.7406 | 210.0379 | 269.1882 | 258.0101 | 274.4681 | 286.1841
938 | 0.12549099 | 999.7912 | -1513.642 | 5471.671 | -1597.032 | 1597.032 | -0.1597032 | 278.6699 | 8.402968 | 0.1740001 | 234.1655 | 292.0081 | 264.2827 | 260.6907 | 263.7991 | 287.8226
939 | 0.125632 | 999.8499 | -1526.193 | 5489.124 | -1609.583 | 1609.583 | -0.1609583 | 279.5588 | 8.390417 | 0.1754948 | 234.5615 | 264.9393 | 251.7751 | 250.7909 | 254.9488 | 280.8923
940 | 0.125763 | 999.8203125 | -1539.047 | 5505.818 | -1622.437 | 1622.437 | -0.1622437 | 280.409 | 8.377563 | 0.177028 | 234.9144 | 230.2076 | 255.7724 | 250.1337 | 244.036 | 273.457
941 | 0.125891 | 999.9216 | -1551.371 | 5522.971 | -1634.76 | 1634.76 | -0.163476 | 281.2826 | 8.36524 | 0.1785001 | 235.2997 | 261.6828 | 235.2232 | 236.6408 | 245.9789 | 266.1733
942 | 0.126036 | 999.9202 | -1564.348 | 5539.947 | -1647.737 | 1647.737 | -0.1647737 | 282.1472 | 8.352263 | 0.1800526 | 235.6568 | 230.0243 | 231.9993 | 237.6955 | 242.9106 | 260.2322
943 | 0.12617101 | 999.8671 | -1577.211 | 5555.36 | -1660.6 | 1660.6 | -0.16606 | 282.9322 | 8.3394 | 0.1815938 | 235.9485 | 189.2622 | 226.5148 | 232.8087 | 242.7806 | 253.0682
944 | 0.126298 | 999.918396 | -1589.448 | 5572.140625 | -1672.838 | 1672.838 | -0.1672838 | 283.7868 | 8.327162 | 0.1830624 | 236.3139 | 248.8198 | 218.0844 | 229.4868 | 239.4251 | 251.2347
945 | 0.12642799 | 999.9348 | -1601.91 | 5587.664 | -1685.3 | 1685.3 | -0.16853 | 284.5774 | 8.3147 | 0.18456 | 236.6176 | 202.7851 | 221.6849 | 229.7233 | 248.0382 | 246.3327
946 | 0.12657 | 999.9118042 | -1614.339 | 5603.795 | -1697.728 | 1697.728 | -0.1697728 | 285.3989 | 8.302272 | 0.1860559 | 236.946 | 219.5305 | 230.8409 | 228.7347 | 240.4946 | 239.3421
947 | 0.1267 | 999.9653 | -1626.287 | 5620.331 | -1709.676 | 1709.676 | -0.1709676 | 286.2411 | 8.290324 | 0.187496 | 237.3032 | 248.0269 | 227.5441 | 233.6086 | 236.0969 | 230.9389
948 | 0.126828 | 1000.001 | -1638.006 | 5636.173 | -1721.395 | 1721.395 | -0.1721395 | 287.048 | 8.278605 | 0.1889107 | 237.6356 | 235.0424 | 237.5441 | 250.272 | 238.6164 | 230.0833
949 | 0.126972 | 1000.025 | -1650.122 | 5652.517 | -1733.512 | 1733.512 | -0.1733512 | 287.8803 | 8.266488 | 0.1903753 | 237.9759 | 232.3359 | 248.4159 | 242.4982 | 233.5525 | 227.8717
950 | 0.12710001 | 1000.058 | -1661.588 | 5668.713 | -1744.977 | 1744.977 | -0.1744977 | 288.7052 | 8.255023 | 0.1917632 | 238.3268 | 252.785 | 266.6572 | 242.0747 | 230.0504 | 224.6932
951 | 0.127235 | 1000.114 | -1672.802 | 5685.292 | -1756.192 | 1756.192 | -0.1756192 | 289.5496 | 8.243808 | 0.1931227 | 238.6991 | 273.8893 | 255.4198 | 247.4602 | 227.8404 | 222.8567
952 | 0.12736499 | 1000.36 | -1683.3 | 5702.85 | -1766.689 | 1766.689 | -0.1766689 | 290.4438 | 8.233311 | 0.1943969 | 239.1314 | 339.2336 | 248.7473 | 240.5376 | 225.9632 | 221.3353
953 | 0.127508 | 1000.281 | -1695.334 | 5717.446 | -1778.724 | 1778.724 | -0.1778724 | 291.1871 | 8.221276 | 0.1958596 | 239.393 | 178.855 | 251.7903 | 234.1432 | 222.4145 | 219.8314
954 | 0.127637 | 1000.246 | -1706.928 | 5732.236 | -1790.318 | 1790.318 | -0.1790318 | 291.9404 | 8.209682 | 0.1972709 | 239.6738 | 198.9736 | 234.1571 | 225.6739 | 218.9811 | 214.978
955 | 0.12778001 | 1000.326 | -1718.137 | 5748.842 | -1801.526 | 1801.526 | -0.1801526 | 292.7861 | 8.198474 | 0.1986371 | 240.0399 | 267.9999 | 201.809 | 222.1047 | 214.5184 | 212.2319
956 | 0.127909 | 1000.259 | -1729.73 | 5763.286 | -1813.119 | 1813.119 | -0.1813119 | 293.5217 | 8.186881 | 0.2000521 | 240.3027 | 185.7236 | 197.2605 | 208.2898 | 213.1305 | 206.747
957 | 0.12803701 | 1000.248 | -1741.121 | 5777.251 | -1824.51 | 1824.51 | -0.182451 | 294.233 | 8.17549 | 0.2014444 | 240.5499 | 177.4927 | 201.5981 | 189.2671 | 208.4787 | 204.9451
958 | 0.12817299 | 1000.19 | -1753.018 | 5791.139 | -1836.407 | 1836.407 | -0.1836407 | 294.9403 | 8.163593 | 0.2029007 | 240.7772 | 156.1126 | 177.9092 | 189.515 | 209.6905 | 203.2523
959 | 0.12830199 | 1000.22 | -1764.063 | 5806.179 | -1847.452034 | 1847.452034 | -0.1847452034 | 295.7063 | 8.152547966 | 0.2042546 | 241.076 | 220.6617 | 174.3703 | 191.2095 | 202.4923 | 200.0588
960 | 0.128445 | 1000.205 | -1776.279 | 5820.302 | -1859.668 | 1859.668 | -0.1859668 | 296.4255 | 8.140332 | 0.2057541 | 241.3002 | 149.5556 | 175.0891 | 179.4938 | 196.4363 | 197.6586
961 | 0.128574 | 1000.195 | -1787.993 | 5834.535 | -1871.383 | 1871.383 | -0.1871383 | 297.1504 | 8.128617 | 0.2071943 | 241.5422 | 168.0289 | 186.7113 | 188.9647 | 192.792 | 195.4103
962 | 0.128704 | 1000.189 | -1799.557 | 5849.083 | -1882.947 | 1882.947 | -0.1882947 | 297.8914 | 8.117053 | 0.2086179 | 241.8 | 181.0869 | 175.0907 | 187.6784 | 189.5653 | 189.8885
963 | 0.128846 | 1000.271 | -1810.929 | 5864.564 | -1894.318 | 1894.318 | -0.1894318 | 298.6798 | 8.105682 | 0.2100199 | 242.1003 | 214.2235 | 199.372 | 197.9319 | 178.5401 | 187.3694
964 | 0.128977 | 1000.24 | -1822.63 | 5878.74 | -1906.02 | 1906.02 | -0.190602 | 299.4018 | 8.09398 | 0.2114645 | 242.3352 | 162.5588 | 198.9494 | 187.213 | 178.0096 | 182.1357
965 | 0.12911201 | 1000.495 | -1833.453 | 5895.417 | -1916.842 | 1916.842 | -0.1916842 | 300.2511 | 8.083158 | 0.2128025 | 242.6977 | 270.9621 | 212.4109 | 187.3259 | 175.5216 | 179.0668
966 | 0.129253 | 1000.44 | -1845.429 | 5910.15 | -1928.819 | 1928.819 | -0.1928819 | 301.0015 | 8.071181 | 0.2142852 | 242.9437 | 165.9158 | 194.4043 | 180.0584 | 175.5279 | 175.1088
967 | 0.129383 | 1000.629 | -1856.435 | 5926.477 | -1939.824 | 1939.824 | -0.1939824 | 301.833 | 8.060176 | 0.2156497 | 243.2827 | 248.394 | 192.0071 | 179.6895 | 169.6957 | 167.9532
968 | 0.129511 | 1000.547 | -1868.167 | 5939.529 | -1951.557 | 1951.557 | -0.1951557 | 302.4977 | 8.048443 | 0.2171064 | 243.4636 | 124.191 | 158.3389 | 171.4617 | 170.0141 | 164.1002
969 | 0.12964199 | 1000.544 | -1879.468 | 5953.049 | -1962.857 | 1962.857 | -0.1962857 | 303.1863 | 8.037143 | 0.2185115 | 243.6751 | 150.5725 | 160.7091 | 170.7558 | 164.6718 | 162.4416
970 | 0.129784 | 1000.473 | -1891.671 | 5965.917 | -1975.061 | 1975.061 | -0.1975061 | 303.8417 | 8.024939 | 0.220031 | 243.8311 | 102.6215 | 139.065 | 155.4467 | 163.3987 | 158.68
971 | 0.129914 | 1000.495 | -1903.012 | 5980.519 | -1986.401 | 1986.401 | -0.1986401 | 304.5853 | 8.013599 | 0.2214451 | 244.0825 | 177.7664 | 145.4679 | 154.1596 | 154.4876 | 157.1959
972 | 0.130055 | 1000.475 | -1914.967 | 5994.59 | -1998.356 | 1998.356 | -0.1998356 | 305.302 | 8.001644 | 0.2229381 | 244.2917 | 140.1735 | 141.9893 | 136.3262 | 154.5694 | 154.6759
973 | 0.130192 | 1000.514 | -1926.508 | 6008.789 | -2009.897 | 2009.897 | -0.2009897 | 306.0251 | 7.990103 | 0.2243815 | 244.5172 | 156.2058 | 152.3315 | 140.5261 | 147.1125 | 153.1222
974 | 0.130321 | 1000.505 | -1937.956 | 6022.11 | -2021.345 | 2021.345 | -0.2021345 | 306.7035 | 7.978655 | 0.2258153 | 244.7082 | 133.1794 | 134.3569 | 132.7467 | 144.8328 | 151.1194
975 | 0.130449 | 1000.534 | -1949.067 | 6035.809 | -2032.457 | 2032.457 | -0.2032457 | 307.4012 | 7.967543 | 0.2272089 | 244.9232 | 154.3321 | 138.7202 | 139.5426 | 132.7478 | 148.427
976 | 0.13057999 | 1000.449 | -1960.962 | 6048.073 | -2044.351 | 2044.351 | -0.2044351 | 308.0258 | 7.955649 | 0.2287028 | 245.0545 | 87.89384 | 123.5907 | 137.4697 | 134.5266 | 146.732
977 | 0.130722 | 1000.53 | -1972.187 | 6062.272 | -2055.577 | 2055.577 | -0.2055577 | 308.749 | 7.944423 | 0.2301149 | 245.2833 | 161.9896 | 129.7117 | 136.5304 | 135.0828 | 143.9842
978 | 0.130852 | 1000.481 | -1983.883 | 6074.148 | -2067.272 | 2067.272 | -0.2067272 | 309.3538 | 7.932728 | 0.2315881 | 245.402 | 80.55832 | 130.6672 | 126.6317 | 137.7536 | 141.4142
979 | 0.13099401 | 1000.552 | -1995.159 | 6088.57 | -2078.549 | 2078.549 | -0.2078549 | 310.0883 | 7.921451 | 0.2330106 | 245.635 | 163.7848 | 139.4325 | 128.5978 | 132.8633 | 137.4539
980 | 0.131129 | 1000.616 | -2006.156 | 6102.521 | -2089.546 | 2089.546 | -0.2089546 | 310.7988 | 7.910454 | 0.2343999 | 245.856 | 159.1096 | 120.4582 | 129.1069 | 130.9222 | 129.4409
981 | 0.131258 | 1000.66 | -2017.242 | 6115.676 | -2100.631 | 2100.631 | -0.2100631 | 311.4688 | 7.899369 | 0.2358022 | 246.0407 | 131.7199 | 134.5213 | 135.1947 | 131.3472 | 126.7673
982 | 0.131386 | 1000.55 | -2028.569 | 6126.855 | -2111.958 | 2111.958 | -0.2111958 | 312.0382 | 7.888042 | 0.2372372 | 246.137 | 67.11809 | 133.5472 | 128.7973 | 127.2336 | 122.6097
983 | 0.13153 | 1000.632 | -2039.691 | 6140.813 | -2123.081 | 2123.081 | -0.2123081 | 312.7491 | 7.876919 | 0.2386482 | 246.3499 | 150.8742 | 130.262 | 132.186 | 124.8697 | 121.2897
984 | 0.13166 | 1000.74 | -2050.311 | 6154.455 | -2133.7 | 2133.7 | -0.21337 | 313.4438 | 7.8663 | 0.2399973 | 246.5643 | 158.9142 | 124.8006 | 132.0522 | 125.7701 | 120.6513
985 | 0.131787 | 1000.777 | -2060.779 | 6167.404 | -2144.168 | 2144.168 | -0.2144168 | 314.1033 | 7.855832 | 0.2413289 | 246.7543 | 142.6835 | 133.5883 | 122.315 | 124.2837 | 119.7679
986 | 0.13193101 | 1000.784 | -2072.152 | 6180.133 | -2155.542 | 2155.542 | -0.2155542 | 314.7516 | 7.844458 | 0.2427777 | 246.9056 | 104.4129 | 135.9295 | 120.8878 | 122.0938 | 115.0031
987 | 0.132054 | 1000.788 | -2082.939 | 6192.473 | -2166.328 | 2166.328 | -0.2166328 | 315.3801 | 7.833672 | 0.2441538 | 247.0584 | 111.0568 | 118.4418 | 124.6968 | 113.7472 | 112.6027
988 | 0.132194 | 1000.895 | -2093.61 | 6206.482 | -2176.999 | 2176.999 | -0.2176999 | 316.0935 | 7.823001 | 0.2455169 | 247.28 | 162.5803 | 113.68 | 123.4546 | 109.0319 | 107.5055
989 | 0.132324 | 1000.811 | -2104.84375 | 6217.989 | -2188.233 | 2188.233 | -0.2188233 | 316.6796 | 7.811767 | 0.2469539 | 247.3827 | 71.47548 | 113.0774 | 111.0984 | 108.7722 | 105.3126
990 | 0.132466 | 1000.841 | -2115.629 | 6230.72 | -2199.019 | 2199.019 | -0.2199019 | 317.328 | 7.800981 | 0.2483356 | 247.547 | 118.8745 | 118.8048 | 99.53206 | 110.0251 | 104.1508
991 | 0.132597 | 1000.861 | -2126.574 | 6243.062 | -2209.963 | 2209.963 | -0.2209963 | 317.9565 | 7.790037 | 0.2497395 | 247.6893 | 101.3999 | 95.83048 | 97.7506 | 108.7707 | 105.1234
992 | 0.132737 | 1000.996 | -2137.349 | 6256.59 | -2220.739 | 2220.739 | -0.2220739 | 318.6455 | 7.779261 | 0.2511237 | 247.8827 | 139.6937 | 89.25261 | 99.61372 | 103.3099 | 104.4308
993 | 0.13286901 | 1000.93 | -2148.745 | 6267.537 | -2232.134 | 2232.134 | -0.2232134 | 319.203 | 7.767866 | 0.2525896 | 247.9526 | 47.70887 | 83.15368 | 91.0949 | 96.43693 | 103.4861
994 | 0.13300499 | 1000.869 | -2159.913 | 6277.966 | -2243.302 | 2243.302 | -0.2243302 | 319.7342 | 7.756698 | 0.2540284 | 248.0081 | 38.58614 | 88.43869 | 97.82644 | 94.18022 | 100.414
995 | 0.133131 | 1000.862 | -2170.838 | 6289.978 | -2254.227 | 2254.227 | -0.2254227 | 320.346 | 7.745773 | 0.2554378 | 248.1327 | 88.37983 | 77.68211 | 93.17386 | 87.33541 | 97.50486
996 | 0.13326199 | 1000.944 | -2181.051 | 6302.563 | -2264.44 | 2264.44 | -0.226444 | 320.9869 | 7.73556 | 0.2567572 | 248.3014 | 127.8249 | 94.55221 | 86.30602 | 81.13586 | 97.15282
997 | 0.133403 | 1000.965 | -2191.98 | 6314.568 | -2275.369 | 2275.369 | -0.2275369 | 321.5983 | 7.724631 | 0.2581711 | 248.4228 | 85.91083 | 102.2352 | 78.62474 | 84.41348 | 98.81151
998 | 0.133535 | 1001.03 | -2202.013 | 6327.148 | -2285.402 | 2285.402 | -0.2285402 | 322.239 | 7.714598 | 0.2594707 | 248.5944 | 132.0594 | 92.47712 | 74.25539 | 84.22844 | 93.33775
999 | 0.133662 | 1001.056 | -2212.272 | 6338.186 | -2295.662 | 2295.662 | -0.2295662 | 322.8011 | 7.704338 | 0.2608015 | 248.6969 | 77.00124 | 81.02459 | 77.69993 | 86.92866 | 89.4521
1000 | 0.133808 | 1001.039 | -2223.507 | 6348.916 | -2306.896 | 2306.896 | -0.2306896 | 323.3476 | 7.693104 | 0.2622608 | 248.7547 | 39.58929 | 65.51937 | 81.28437 | 81.15986 | 86.08059
1001 | 0.133938 | 1001.08 | -2234.11 | 6360.166 | -2317.499 | 2317.499 | -0.2317499 | 323.9206 | 7.682501 | 0.26364 | 248.852 | 70.56222 | 53.02489 | 79.98148 | 82.95894 | 84.49831
1002 | 0.134073 | 1000.968 | -2245.39 | 6369.833 | -2328.78 | 2328.78 | -0.232878 | 324.413 | 7.67122 | 0.2651094 | 248.8643 | 8.384735 | 61.75261 | 86.20284 | 85.3695 | 83.05822
1003 | 0.13420101 | 1000.998 | -2255.749 | 6380.856 | -2339.138 | 2339.138 | -0.2339138 | 324.9744 | 7.660862 | 0.2664606 | 248.9584 | 69.58698 | 77.05453 | 77.43644 | 87.57824 | 78.77209
1004 | 0.134345 | 1001.156 | -2265.768 | 6393.264 | -2349.157 | 2349.157 | -0.2349157 | 325.6063 | 7.650843 | 0.2677693 | 249.1162 | 120.6398 | 91.32269 | 77.1802 | 86.73791 | 77.46379
1005 | 0.134472 | 1001.209 | -2275.652 | 6405.390625 | -2359.041 | 2359.041 | -0.2359041 | 326.2239 | 7.640959 | 0.269062 | 249.2663 | 116.0989 | 100.2781 | 81.08634 | 80.4862 | 77.39769
1006 | 0.13460299 | 1001.296 | -2285.262 | 6418.053 | -2368.652 | 2368.652 | -0.2368652 | 326.8687 | 7.631348 | 0.2703206 | 249.4449 | 141.903 | 101.2997 | 86.7473 | 74.76427 | 77.86726
1007 | 0.134744 | 1001.303 | -2295.882 | 6428.903 | -2379.271 | 2379.271 | -0.2379271 | 327.4214 | 7.620729 | 0.2717131 | 249.5189 | 53.16181 | 92.12066 | 98.61789 | 72.62483 | 74.23843
1008 | 0.134875 | 1001.342 | -2305.982 | 6439.992 | -2389.372 | 2389.372 | -0.2389372 | 327.9861 | 7.610628 | 0.2730394 | 249.618 | 74.69505 | 93.20306 | 90.01214 | 73.88734 | 73.24802
1009 | 0.135011 | 1001.368 | -2316.196 | 6451.239 | -2399.585 | 2399.585 | -0.2399585 | 328.5589 | 7.600415 | 0.2743823 | 249.7184 | 74.74451 | 87.86646 | 81.74441 | 73.80279 | 72.16083
1010 | 0.13513801 | 1001.489 | -2325.751 | 6463.314 | -2409.141 | 2409.141 | -0.2409141 | 329.1739 | 7.590859 | 0.2756403 | 249.8713 | 121.5109 | 75.66114 | 73.83451 | 75.79598 | 68.23808
1011 | 0.13528401 | 1001.673 | -2335.693 | 6475.701 | -2419.082 | 2419.082 | -0.2419082 | 329.8047 | 7.580918 | 0.2769508 | 250.0223 | 115.22 | 69.96819 | 64.57049 | 73.39251 | 67.29369
1012 | 0.13541099 | 1001.485 | -2346.532 | 6484.681 | -2429.922 | 2429.922 | -0.2429922 | 330.2621 | 7.570078 | 0.2783817 | 250.011 | -7.864759 | 64.00123 | 66.36295 | 73.14702 | 67.8848
1013 | 0.13554201 | 1001.48 | -2356.688 | 6495.005 | -2440.078 | 2440.078 | -0.2440078 | 330.7879 | 7.559922 | 0.2797242 | 250.0731 | 46.23029 | 51.40444 | 62.31713 | 73.07492 | 65.06514
1014 | 0.135684 | 1001.46 | -2367.03 | 6505.501 | -2450.42 | 2450.42 | -0.245042 | 331.3224 | 7.54958 | 0.2810931 | 250.1345 | 44.90972 | 42.21921 | 57.73828 | 65.91189 | 64.60835
1015 | 0.135814 | 1001.429 | -2377.221 | 6516.353 | -2460.61 | 2460.61 | -0.246061 | 331.8751 | 7.53939 | 0.2824439 | 250.2136 | 58.52691 | 51.44871 | 57.23235 | 63.63357 | 62.95179
1016 | 0.13595299 | 1001.478 | -2387.036 | 6527.202 | -2470.426 | 2470.426 | -0.2470426 | 332.4277 | 7.529574 | 0.2837466 | 250.3039 | 69.2939 | 48.90961 | 57.20983 | 59.1244 | 62.95171
1017 | 0.13608301 | 1001.493 | -2397.151 | 6537.325 | -2480.54 | 2480.54 | -0.248054 | 332.9432 | 7.51946 | 0.2850908 | 250.3553 | 38.28271 | 63.31917 | 61.91231 | 52.44945 | 64.5296
1018 | 0.13621099 | 1001.486 | -2406.916 | 6546.965 | -2490.305 | 2490.305 | -0.2490305 | 333.4342 | 7.509695 | 0.2863902 | 250.3989 | 33.5348 | 74.61726 | 58.88528 | 51.04456 | 60.42015
1019 | 0.136355 | 1001.619 | -2416.447 | 6559.173 | -2499.836 | 2499.836 | -0.2499836 | 334.056 | 7.500164 | 0.2876602 | 250.5474 | 116.9575 | 67.65 | 54.67948 | 50.23343 | 57.84978
1020 | 0.136483 | 1001.846 | -2425.456 | 6570.686 | -2508.846 | 2508.846 | -0.2508846 | 334.6423 | 7.491154 | 0.2888622 | 250.6857 | 115.0173 | 63.79085 | 45.35651 | 54.11035 | 55.9569
1021 | 0.136612 | 1001.79 | -2435.308 | 6580.528 | -2518.698 | 2518.698 | -0.2518698 | 335.1436 | 7.481302 | 0.2901782 | 250.731 | 34.45759 | 58.49541 | 48.81693 | 55.27862 | 53.89802
1022 | 0.136755 | 1001.702 | -2445.539 | 6590.222 | -2528.928 | 2528.928 | -0.2528928 | 335.6373 | 7.471072 | 0.2915466 | 250.757 | 18.987 | 30.02793 | 56.01364 | 51.72125 | 52.97736
1023 | 0.136885 | 1001.642 | -2455.838 | 6599.576 | -2539.228 | 2539.228 | -0.2539228 | 336.1137 | 7.460772 | 0.2929261 | 250.7667 | 7.057569 | 27.11199 | 57.87521 | 52.52346 | 52.57611
1024 | 0.137022 | 1001.551 | -2466.092 | 6607.739 | -2549.482 | 2549.482 | -0.2549482 | 336.5294 | 7.450518 | 0.2943015 | 250.7318 | -25.37983 | 40.83109 | 51.96374 | 51.51342 | 53.14871
1025 | 0.137153 | 1001.68 | -2475.309 | 6619.204 | -2558.698 | 2558.698 | -0.2558698 | 337.1133 | 7.441302 | 0.2955393 | 250.8562 | 100.4376 | 47.09149 | 38.24506 | 45.65545 | 51.88795
1026 | 0.13729399 | 1001.783 | -2484.841 | 6631.184 | -2568.231 | 2568.231 | -0.2568231 | 337.7234 | 7.431769 | 0.2968211 | 250.9883 | 103.0531 | 58.43084 | 42.25644 | 46.49305 | 48.21901
1027 | 0.13742401 | 1001.834 | -2494.309 | 6641.339 | -2577.699 | 2577.699 | -0.2577699 | 338.2406 | 7.422301 | 0.2980959 | 251.0524 | 50.28901 | 61.81664 | 46.1627 | 42.77625 | 50.96722
1028 | 0.13755301 | 1001.869 | -2503.551 | 6651.723 | -2586.941 | 2586.941 | -0.2586941 | 338.7695 | 7.413059 | 0.2993419 | 251.1318 | 63.75429 | 55.84112 | 39.86887 | 40.58812 | 51.41275
1029 | 0.137683 | 1001.805 | -2513.467 | 6660.332 | -2596.856 | 2596.856 | -0.2596856 | 339.2079 | 7.403144 | 0.3006803 | 251.1205 | -8.450804 | 46.05916 | 47.81094 | 40.05513 | 52.28771
1030 | 0.137825 | 1001.866 | -2522.824 | 6671.13 | -2606.213 | 2606.213 | -0.2606213 | 339.7579 | 7.393787 | 0.3019451 | 251.2097 | 70.56001 | 26.08399 | 43.45183 | 42.99324 | 49.88006
1031 | 0.137961 | 1001.89 | -2532.449 | 6681.702 | -2615.839 | 2615.839 | -0.2615839 | 340.2963 | 7.384161 | 0.3032478 | 251.2803 | 54.14331 | 22.5529 | 41.13431 | 48.61274 | 49.51252
1032 | 0.138091 | 1001.698 | -2542.804 | 6689.232 | -2626.193 | 2626.193 | -0.2626193 | 340.6798 | 7.373807 | 0.304651 | 251.2107 | -49.58685 | 36.48418 | 38.48694 | 55.96799 | 48.8401
1033 | 0.138218 | 1001.761 | -2552.179 | 6699.311 | -2635.568 | 2635.568 | -0.2635568 | 341.1931 | 7.364432 | 0.3059232 | 251.2693 | 46.09882 | 38.81125 | 38.40966 | 49.86019 | 49.77675
1034 | 0.13836201 | 1001.837 | -2561.725 | 6710.126 | -2645.115 | 2645.115 | -0.2645115 | 341.7439 | 7.354885 | 0.3072203 | 251.3487 | 61.20562 | 33.27513 | 49.49863 | 47.77887 | 44.98114
1035 | 0.13849001 | 1001.939 | -2570.653 | 6720.95 | -2654.043 | 2654.043 | -0.2654043 | 342.2952 | 7.345957 | 0.308435 | 251.4486 | 82.19536 | 55.80425 | 51.0974 | 48.36965 | 44.13323
1036 | 0.138634 | 1001.938 | -2580.634 | 6731.057 | -2664.023 | 2664.023 | -0.2664023 | 342.8099 | 7.335977 | 0.3097946 | 251.4845 | 26.46272 | 64.85448 | 46.06155 | 48.80493 | 44.05646
1037 | 0.138761 | 1001.973 | -2589.852 | 6741.649 | -2673.241 | 2673.241 | -0.2673241 | 343.3494 | 7.326759 | 0.3110518 | 251.5638 | 63.05871 | 69.60314 | 59.55267 | 48.61533 | 45.27785
1038 | 0.138898 | 1002.064 | -2598.927 | 6753.048 | -2682.316 | 2682.316 | -0.2682316 | 343.9299 | 7.317684 | 0.3122912 | 251.677 | 91.35001 | 54.92819 | 61.00289 | 47.82034 | 47.79413
1039 | 0.139027 | 1002.178 | -2607.998 | 6764.261 | -2691.387 | 2691.387 | -0.2691387 | 344.501 | 7.308613 | 0.3135316 | 251.7824 | 84.94893 | 64.00231 | 62.01154 | 45.46296 | 50.74587
1040 | 0.13916901 | 1002.132 | -2617.8 | 6773.663 | -2701.189 | 2701.189 | -0.2701189 | 344.9798 | 7.298811 | 0.3148737 | 251.7942 | 8.820609 | 63.22071 | 51.62374 | 52.81526 | 48.63319
1041 | 0.13929801 | 1002.188 | -2627.081 | 6784.75 | -2710.47 | 2710.47 | -0.271047 | 345.5445 | 7.28953 | 0.3161461 | 251.8857 | 71.83328 | 59.00741 | 55.19846 | 48.26767 | 47.71469
1042 | 0.13942599 | 1002.277 | -2636.015 | 6795.032 | -2719.405 | 2719.405 | -0.2719405 | 346.0681 | 7.280595 | 0.3173725 | 251.9582 | 59.15074 | 39.75866 | 50.27889 | 50.21582 | 46.58185
1043 | 0.13957 | 1002.371 | -2645.176 | 6805.982 | -2728.566 | 2728.566 | -0.2728566 | 346.6258 | 7.271434 | 0.3186315 | 252.0467 | 70.28348 | 49.72157 | 46.87308 | 46.88487 | 44.96759
1044 | 0.1397 | 1002.313 | -2654.946 | 6814.728 | -2738.335 | 2738.335 | -0.2738335 | 347.0712 | 7.261665 | 0.319976 | 252.0315 | -11.29484 | 39.11144 | 34.97708 | 48.74786 | 45.99758
1045 | 0.139828 | 1002.343 | -2663.931 | 6825.136 | -2747.321 | 2747.321 | -0.2747321 | 347.6013 | 7.252679 | 0.3212141 | 252.1041 | 58.63519 | 39.42083 | 44.04455 | 49.87924 | 43.89597
1046 | 0.139964 | 1002.381 | -2673.401 | 6834.725 | -2756.791 | 2756.791 | -0.2756791 | 348.0897 | 7.243209 | 0.3225207 | 252.1286 | 18.78261 | 20.94111 | 39.64431 | 47.80396 | 44.71078
1047 | 0.140094 | 1002.44 | -2682.552 | 6845.454 | -2765.942 | 2765.942 | -0.2765942 | 348.6361 | 7.234058 | 0.3237849 | 252.2054 | 60.69769 | 41.28565 | 39.11728 | 44.75203 | 47.25336
1048 | 0.14023501 | 1002.376 | -2692.499 | 6854.052 | -2775.888 | 2775.888 | -0.2775888 | 349.074 | 7.224112 | 0.3251608 | 252.1749 | -22.11509 | 36.00485 | 40.20017 | 49.25842 | 43.82081
1049 | 0.140366 | 1002.472 | -2701.419 | 6865.566 | -2784.809 | 2784.809 | -0.2784809 | 349.6604 | 7.215191 | 0.3263964 | 252.2867 | 90.42786 | 43.12982 | 48.14635 | 45.63197 | 45.6503
1050 | 0.140507 | 1002.466 | -2711.028 | 6875.892 | -2794.418 | 2794.418 | -0.2794418 | 350.1863 | 7.205582 | 0.3277291 | 252.3296 | 32.23117 | 46.99617 | 45.98355 | 42.81798 | 43.89873
1051 | 0.140637 | 1002.497 | -2720.273 | 6886.631 | -2803.662 | 2803.662 | -0.2803662 | 350.7332 | 7.196338 | 0.3290129 | 252.3995 | 54.40747 | 63.46335 | 52.38731 | 39.56034 | 42.95231
1052 | 0.140764 | 1002.57 | -2729 | 6897.645 | -2812.389 | 2812.389 | -0.2812389 | 351.2942 | 7.187611 | 0.3302263 | 252.4966 | 80.02944 | 53.21177 | 47.58052 | 40.95421 | 38.70287
1053 | 0.140902 | 1002.618 | -2738.205 | 6908.602 | -2821.595 | 2821.595 | -0.2821595 | 351.8522 | 7.178405 | 0.3315078 | 252.5738 | 60.22083 | 62.04884 | 51.92007 | 42.23006 | 37.85732
1054 | 0.141032 | 1002.685 | -2747.364 | 6918.796875 | -2830.753 | 2830.753 | -0.2830753 | 352.3714 | 7.169247 | 0.3327845 | 252.6238 | 39.16994 | 54.65466 | 44.25241 | 42.58774 | 38.80438
1055 | 0.141174 | 1002.798 | -2756.4 | 6930.171 | -2839.789 | 2839.789 | -0.2839789 | 352.9507 | 7.160211 | 0.3340457 | 252.7201 | 76.41651 | 42.03695 | 41.7393 | 34.97822 | 37.45727
1056 | 0.141303 | 1002.788 | -2765.812 | 6939.921875 | -2849.201 | 2849.201 | -0.2849201 | 353.4473 | 7.150799 | 0.335361 | 252.7431 | 17.43655 | 34.27655 | 44.33547 | 44.06995 | 36.79246
1057 | 0.141445 | 1002.746 | -2775.565 | 6950.037 | -2858.955 | 2858.955 | -0.2858955 | 353.9625 | 7.141045 | 0.3367259 | 252.7662 | 16.9409 | 28.36521 | 38.12639 | 40.13475 | 35.73441
1058 | 0.14157499 | 1002.787 | -2784.90625 | 6959.912 | -2868.296 | 2868.296 | -0.2868296 | 354.4654 | 7.131704 | 0.3380348 | 252.7942 | 21.41885 | 28.6365 | 25.49684 | 37.92043 | 33.56796
1059 | 0.141702 | 1002.78 | -2794.247 | 6969.386 | -2877.636 | 2877.636 | -0.2877636 | 354.9479 | 7.122364 | 0.3393454 | 252.8068 | 9.613225 | 29.97874 | 33.84028 | 30.2816 | 38.63568
1060 | 0.14184 | 1002.931 | -2803.312 | 6981.002 | -2886.701 | 2886.701 | -0.2886701 | 355.5395 | 7.113299 | 0.340619 | 252.9059 | 77.77298 | 15.90153 | 28.83843 | 29.40157 | 35.62758
1061 | 0.141984 | 1002.945 | -2812.743 | 6991.15625 | -2896.133 | 2896.133 | -0.2896133 | 356.0567 | 7.103867 | 0.3419458 | 252.9379 | 24.14774 | 34.46994 | 26.79175 | 32.8811 | 35.31945
1062 | 0.142112 | 1002.834 | -2822.693 | 6998.889 | -2906.083 | 2906.083 | -0.2906083 | 356.4505 | 7.093917 | 0.3433474 | 252.863 | -53.44513 | 38.82727 | 18.22332 | 28.2534 | 34.24444
1063 | 0.14224 | 1003.018 | -2831.158 | 7011.03 | -2914.547 | 2914.547 | -0.2914547 | 357.0688 | 7.085453 | 0.3445413 | 252.9994 | 114.2609 | 23.07596 | 23.26889 | 26.66255 | 35.79312
1064 | 0.142382 | 1003.039 | -2840.372 | 7021.293 | -2923.761 | 2923.761 | -0.2923761 | 357.5915 | 7.076239 | 0.3458426 | 253.0403 | 31.39983 | 6.211419 | 34.69116 | 27.39795 | 33.55744
1065 | 0.14251199 | 1003.017 | -2849.719 | 7030.544 | -2933.109 | 2933.109 | -0.2933109 | 358.0627 | 7.066891 | 0.3471644 | 253.039 | -0.9835548 | 30.26624 | 22.6891 | 26.76563 | 32.8986
1066 | 0.14264099 | 1002.882 | -2859.43 | 7037.916 | -2942.82 | 2942.82 | -0.294282 | 358.4381 | 7.05718 | 0.3485395 | 252.9562 | -60.17496 | 29.89679 | 25.84533 | 34.38233 | 32.13877
1067 | 0.14277799 | 1002.999 | -2868.285 | 7049.095 | -2951.674 | 2951.674 | -0.2951674 | 359.0074 | 7.048326 | 0.349795 | 253.0401 | 66.82898 | 17.56772 | 34.94674 | 31.83479 | 29.43565
1068 | 0.142919 | 1003.146 | -2876.935 | 7061.606 | -2960.324 | 2960.324 | -0.2960324 | 359.6447 | 7.039676 | 0.3510229 | 253.1782 | 112.4137 | 28.27518 | 23.07954 | 27.30639 | 25.70383
1069 | 0.143049 | 1003.105 | -2886.638 | 7070.188 | -2970.028 | 2970.028 | -0.2970028 | 360.0817 | 7.029972 | 0.3524023 | 253.1365 | -30.24555 | 46.00368 | 34.66504 | 27.66469 | 25.21646
1070 | 0.143176 | 1003.182 | -2895.305 | 7080.729 | -2978.694 | 2978.694 | -0.2978694 | 360.6185 | 7.021306 | 0.3536359 | 253.2013 | 52.55379 | 34.12912 | 31.59656 | 32.74748 | 23.40406
1071 | 0.143319 | 1003.234 | -2904.562 | 7091.128 | -2987.951 | 2987.951 | -0.2987951 | 361.1482 | 7.012049 | 0.3549552 | 253.2389 | 28.46753 | 38.78024 | 39.37678 | 26.83629 | 24.89652
1072 | 0.143448 | 1003.233 | -2913.755 | 7100.711 | -2997.144 | 2997.144 | -0.2997144 | 361.6362 | 7.002856 | 0.3562671 | 253.2486 | 7.456157 | 39.10937 | 35.23159 | 25.61795 | 26.06937
1073 | 0.14357901 | 1003.44 | -2921.715 | 7113.123 | -3005.104 | 3005.104 | -0.3005104 | 362.2684 | 6.994896 | 0.3574044 | 253.4029 | 135.6693 | 30.56802 | 25.27414 | 27.84169 | 24.99791
1074 | 0.143719 | 1003.371 | -2931.142 | 7121.638 | -3014.531 | 3014.531 | -0.3014531 | 362.702 | 6.985469 | 0.358753 | 253.3644 | -28.59989 | 30.77897 | 31.47844 | 31.96262 | 22.53063
1075 | 0.143856 | 1003.394 | -2940.356 | 7131.41 | -3023.746 | 3023.746 | -0.3023746 | 363.1997 | 6.976254 | 0.360073 | 253.3774 | 9.847037 | 33.84707 | 27.09743 | 24.30722 | 18.23769
1076 | 0.143987 | 1003.478 | -2949.429 | 7141.78 | -3032.819 | 3032.819 | -0.3032819 | 363.7279 | 6.967181 | 0.3613744 | 253.4158 | 29.52228 | 11.83183 | 27.53132 | 18.48206 | 15.38743
1077 | 0.144114 | 1003.552 | -2958.408 | 7151.825 | -3041.797 | 3041.797 | -0.3041797 | 364.2394 | 6.958203 | 0.3626639 | 253.4452 | 22.79662 | 20.17676 | 26.88497 | 22.08888 | 18.36898
1078 | 0.14425901 | 1003.601 | -2967.507 | 7162.135 | -3050.896 | 3050.896 | -0.3050896 | 364.7646 | 6.949104 | 0.3639724 | 253.4787 | 25.59312 | 24.68186 | 6.477049 | 22.63316 | 13.59004
1079 | 0.144385 | 1003.65 | -2976.503 | 7171.9 | -3059.892 | 3059.892 | -0.3059892 | 365.2619 | 6.940108 | 0.3652678 | 253.4957 | 13.12474 | 19.10521 | 12.43662 | 24.13222 | 13.63186
1080 | 0.14451601 | 1003.753 | -2984.972 | 7181.783 | -3068.362 | 3068.362 | -0.3068362 | 365.7652 | 6.931638 | 0.3664889 | 253.5352 | 32.37255 | 4.945478 | 13.99326 | 22.99158 | 12.80192
1081 | 0.144658 | 1003.735 | -2994.281 | 7191.503 | -3077.67 | 3077.67 | -0.307767 | 366.2602 | 6.92233 | 0.3678327 | 253.5374 | 1.639021 | 4.834097 | 17.45945 | 9.817781 | 15.75669
1082 | 0.144795 | 1003.637 | -3003.966 | 7199.67 | -3087.356 | 3087.356 | -0.3087356 | 366.6762 | 6.912644 | 0.3692329 | 253.4702 | -48.00204 | 6.980507 | 20.58798 | 8.609607 | 14.16568
1083 | 0.144924 | 1003.709 | -3012.712 | 7209.692 | -3096.102 | 3096.102 | -0.3096102 | 367.1866 | 6.903898 | 0.3704989 | 253.5019 | 25.03622 | 12.6496 | 16.6717 | 4.052495 | 11.16551
1084 | 0.145052 | 1003.775 | -3021.29 | 7219.505 | -3104.679 | 3104.679 | -0.3104679 | 367.6864 | 6.895321 | 0.371742 | 253.5316 | 23.85679 | 22.51248 | 8.331422 | 4.28566 | 12.17878
1085 | 0.14519601 | 1003.939 | -3029.846 | 7230.625 | -3113.236 | 3113.236 | -0.3113236 | 368.2527 | 6.886764 | 0.3729837 | 253.6069 | 60.71804 | 30.18221 | -0.4569161 | 1.143988 | 10.50565
1086 | 0.14532501 | 1004.049 | -3038.389 | 7241.411 | -3121.779 | 3121.779 | -0.3121779 | 368.802 | 6.878221 | 0.374225 | 253.6702 | 50.95338 | 12.78741 | -7.140101 | 1.611967 | 7.917641
1087 | 0.145454 | 1004.002 | -3047.381 | 7250.528 | -3130.77 | 3130.77 | -0.313077 | 369.2664 | 6.86923 | 0.3755331 | 253.6576 | -9.653394 | -1.328446 | 1.86232 | -0.9331385 | 9.393627
1088 | 0.14560001 | 1003.918 | -3057.404 | 7258.534 | -3140.793 | 3140.793 | -0.3140793 | 369.6741 | 6.859207 | 0.3769933 | 253.5671 | -61.93776 | -25.17398 | -3.622643 | -1.390425 | 5.866398
1089 | 0.14573599 | 1003.862 | -3066.924 | 7266.763 | -3150.313 | 3150.313 | -0.3150313 | 370.0932 | 6.849687 | 0.3783822 | 253.5022 | -46.7225 | -28.76071 | -2.649752 | -0.1203772 | 5.616429
1090 | 0.145863 | 1003.825 | -3076.292 | 7274.417 | -3159.682 | 3159.682 | -0.3159682 | 370.483 | 6.840318 | 0.3797509 | 253.4222 | -58.50964 | -31.69572 | -12.17974 | 4.773684 | 2.880755
1091 | 0.14599299 | 1003.904 | -3084.736 | 7284.579 | -3168.125 | 3168.125 | -0.3168125 | 371.0005 | 6.831875 | 0.3809859 | 253.4629 | 33.01975 | -12.78561 | -15.00642 | 3.047208 | 2.054891
1092 | 0.146134 | 1003.87 | -3093.752 | 7293.281 | -3177.142 | 3177.142 | -0.3177142 | 371.4437 | 6.822858 | 0.3823066 | 253.4308 | -24.32845 | -8.451477 | -11.63496 | 1.72563 | 1.436321
1093 | 0.146265 | 1004.02 | -3102.144 | 7303.418 | -3185.533 | 3185.533 | -0.3185533 | 371.96 | 6.814467 | 0.3835373 | 253.4709 | 32.61281 | 8.353103 | -1.929779 | -5.427889 | 0.8286687
1094 | 0.14640599 | 1004.017 | -3111.126 | 7312.104 | -3194.515 | 3194.515 | -0.3194515 | 372.4024 | 6.805485 | 0.3848562 | 253.4379 | -25.05185 | 5.8871 | 3.165951 | -5.474131 | -1.371024
1095 | 0.14653701 | 1004.118 | -3119.678 | 7322.231 | -3203.067 | 3203.067 | -0.3203067 | 372.9182 | 6.796933 | 0.3861137 | 253.47 | 25.51326 | 15.83457 | 10.11515 | -2.605261 | -2.480954
1096 | 0.146663 | 1004.185 | -3127.943 | 7331.874 | -3211.332 | 3211.332 | -0.3211332 | 373.4093 | 6.788668 | 0.3873304 | 253.4952 | 20.68974 | 9.13982 | 1.270203 | -0.8660108 | -1.833137
1097 | 0.146799 | 1004.282 | -3136.383 | 7341.916 | -3219.772 | 3219.772 | -0.3219772 | 373.9207 | 6.780228 | 0.3885744 | 253.5268 | 25.40887 | 14.95681 | 9.557781 | -2.383678 | -0.8153764
1098 | 0.146929 | 1004.347 | -3145.031 | 7351.261 | -3228.42 | 3228.42 | -0.322842 | 374.3966 | 6.77158 | 0.3898507 | 253.5257 | -0.8609188 | 0.5372123 | 9.642986 | 1.888447 | 0.1242709
1099 | 0.14707001 | 1004.39 | -3153.727 | 7360.863 | -3237.116 | 3237.116 | -0.3237116 | 374.8857 | 6.762884 | 0.3911357 | 253.5308 | 4.03312 | 6.451215 | 8.443302 | 0.01100336 | 0.522855
1100 | 0.1472 | 1004.298 | -3162.82 | 7368.952 | -3246.209 | 3246.209 | -0.3246209 | 375.2976 | 6.753791 | 0.3924812 | 253.4682 | -46.58475 | 8.045371 | -2.112337 | 2.164313 | -2.685623
1101 | 0.147341 | 1004.426 | -3171.171 | 7379.885 | -3254.56 | 3254.56 | -0.325456 | 375.8544 | 6.74544 | 0.3937184 | 253.5303 | 50.25975 | 1.047754 | -3.792061 | -3.387631 | -5.364592
1102 | 0.147471 | 1004.529 | -3179.577 | 7390.306 | -3262.966 | 3262.966 | -0.3262966 | 376.3852 | 6.737034 | 0.3949653 | 253.572 | 33.37965 | -13.65637 | -6.07548 | -1.705202 | -7.152172
1103 | 0.147598 | 1004.494 | -3188.477 | 7398.699 | -3271.866 | 3271.866 | -0.3271866 | 376.8126 | 6.728134 | 0.3962873 | 253.5246 | -35.849 | -3.224975 | -5.094135 | -2.044372 | -4.901275
1104 | 0.147734 | 1004.436 | -3197.89 | 7406.221 | -3281.279 | 3281.279 | -0.3281279 | 377.1957 | 6.718721 | 0.3976873 | 253.4273 | -69.4875 | -12.3053 | -11.17185 | -4.656153 | -3.420081
1105 | 0.14788 | 1004.466 | -3206.82 | 7416.295 | -3290.209 | 3290.209 | -0.3290209 | 377.7088 | 6.709791 | 0.3990174 | 253.4347 | 5.572221 | -17.387 | -5.975261 | -2.864346 | -2.712532
1106 | 0.14800701 | 1004.539 | -3215.337 | 7425.902 | -3298.727 | 3298.727 | -0.3298727 | 378.1981 | 6.701273 | 0.4002876 | 253.4409 | 4.858102 | -20.35047 | -9.290155 | -0.4459026 | -5.77818
1107 | 0.148137 | 1004.621 | -3223.671 | 7435.439 | -3307.06 | 3307.06 | -0.330706 | 378.6838 | 6.69294 | 0.4015319 | 253.4508 | 7.971187 | -6.41605 | -15.05311 | -2.869966 | -5.739383
1108 | 0.148279 | 1004.555 | -3232.981 | 7443.725 | -3316.37 | 3316.37 | -0.331637 | 379.1058 | 6.68363 | 0.4029239 | 253.3803 | -50.66635 | -3.445354 | -5.260337 | -1.546763 | -7.058628
1109 | 0.14840899 | 1004.598 | -3241.385 | 7453.103 | -3324.774 | 3324.774 | -0.3324774 | 379.5834 | 6.675226 | 0.4041821 | 253.3805 | 0.1845947 | -8.11437 | 6.395576 | -8.996961 | -4.963968
1110 | 0.148536 | 1004.643 | -3249.551 | 7462.96875 | -3332.941 | 3332.941 | -0.3332941 | 380.0859 | 6.667059 | 0.4054062 | 253.4055 | 20.4257 | 0.74859 | 2.184459 | -10.99972 | -5.625072
1111 | 0.148673 | 1004.622 | -3258.2 | 7471.955 | -3341.59 | 3341.59 | -0.334159 | 380.5435 | 6.65841 | 0.4067043 | 253.3815 | -18.48698 | 17.96501 | -1.326075 | -8.860978 | -7.385413
1112 | 0.148817 | 1004.797 | -3266.53 | 7483.247 | -3349.919 | 3349.919 | -0.3349919 | 381.1186 | 6.650081 | 0.4079561 | 253.447 | 52.28599 | 11.46252 | -9.044343 | -6.761194 | -8.092968
1113 | 0.148946 | 1004.914 | -3274.83 | 7493.906 | -3358.219 | 3358.219 | -0.3358219 | 381.6615 | 6.641781 | 0.409205 | 253.4912 | 35.41573 | 2.030039 | -3.043829 | -10.85828 | -8.816272
1114 | 0.149074 | 1004.889 | -3283.751 | 7502.699 | -3367.14 | 3367.14 | -0.336714 | 382.1093 | 6.63286 | 0.4105491 | 253.4477 | -32.32783 | -6.57121 | -3.482991 | -12.72904 | -10.00963
1115 | 0.14921699 | 1004.889 | -3292.628 | 7511.692 | -3376.018 | 3376.018 | -0.3376018 | 382.5674 | 6.623982 | 0.4118884 | 253.4119 | -26.73671 | -16.36075 | -9.973707 | -13.63681 | -8.406252
1116 | 0.14934599 | 1004.837 | -3301.843 | 7519.615 | -3385.232 | 3385.232 | -0.3385232 | 382.9709 | 6.614768 | 0.4132804 | 253.3263 | -61.49322 | -24.19747 | -14.12894 | -7.879497 | -11.70278
1117 | 0.14947499 | 1004.837 | -3310.183 | 7529.234 | -3393.573 | 3393.573 | -0.3393573 | 383.4607 | 6.606427 | 0.4145421 | 253.3305 | 3.338273 | -25.33005 | -22.51664 | -7.469053 | -11.85876
1118 | 0.149611 | 1004.924 | -3318.674 | 7538.778 | -3402.063 | 3402.063 | -0.3402063 | 383.9468 | 6.597937 | 0.4158281 | 253.3257 | -3.76787 | -31.15952 | -27.07898 | -10.85478 | -11.39438
1119 | 0.149745 | 1004.947 | -3327.447 | 7547.31 | -3410.836 | 3410.836 | -0.3410836 | 384.3813 | 6.589164 | 0.4171586 | 253.2751 | -37.99074 | -23.50154 | -19.52107 | -9.296327 | -10.62737
1120 | 0.14988901 | 1004.893 | -3336.775 | 7555.647 | -3420.165 | 3420.165 | -0.3420165 | 384.8059 | 6.579835 | 0.4185754 | 253.196 | -55.88403 | -25.29826 | -15.84574 | -14.23784 | -11.01735
1121 | 0.15001801 | 1004.892 | -3345.558 | 7564.819 | -3428.947 | 3428.947 | -0.3428947 | 385.2731 | 6.571053 | 0.419911 | 253.165 | -23.20335 | -17.40603 | -12.38652 | -18.63718 | -12.16614
1122 | 0.15014601 | 1004.926 | -3353.976 | 7574.307 | -3437.366 | 3437.366 | -0.3437366 | 385.7563 | 6.562634 | 0.421193 | 253.1577 | -5.645304 | -8.539626 | -12.21413 | -16.48777 | -12.10556
1123 | 0.15029 | 1005.052 | -3362.244 | 7585.209 | -3445.634 | 3445.634 | -0.3445634 | 386.3115 | 6.554366 | 0.4224536 | 253.2027 | 35.69329 | -3.434854 | -14.22178 | -17.72795 | -12.16402
1124 | 0.150417 | 1005.136 | -3370.594 | 7595.128 | -3453.984 | 3453.984 | -0.3453984 | 386.8167 | 6.546016 | 0.4237285 | 253.2108 | 6.341259 | 2.183771 | -13.39773 | -11.70466 | -11.9798
1125 | 0.15054899 | 1005.122 | -3379.183 | 7603.909 | -3462.572 | 3462.572 | -0.3462572 | 387.2639 | 6.537428 | 0.4250413 | 253.171 | -30.36017 | -1.054511 | -7.19803 | -13.41934 | -14.6029
1126 | 0.15068801 | 1005.2 | -3387.564 | 7613.858 | -3470.953 | 3470.953 | -0.3470953 | 387.7706 | 6.529047 | 0.4263241 | 253.1772 | 4.889774 | -14.30804 | -9.657597 | -16.31777 | -16.49745
1127 | 0.15081801 | 1005.217 | -3396.264 | 7623.140625 | -3479.654 | 3479.654 | -0.3479654 | 388.2434 | 6.520346 | 0.4276576 | 253.1481 | -21.83671 | -15.59363 | -5.824099 | -14.16754 | -16.3301
1128 | 0.15096 | 1005.263 | -3405.086 | 7632.22 | -3488.475 | 3488.475 | -0.3488475 | 388.7058 | 6.511525 | 0.4290115 | 253.1067 | -30.57434 | -18.58949 | -12.2769 | -12.33906 | -18.41708
1129 | 0.151089 | 1005.311 | -3413.531 | 7642.128 | -3496.92 | 3496.92 | -0.349692 | 389.2104 | 6.50308 | 0.4303092 | 253.1066 | -0.08672108 | -13.79621 | -18.23085 | -10.14362 | -15.65591
1130 | 0.151217 | 1005.309 | -3422.365 | 7650.661 | -3505.755 | 3505.755 | -0.3505755 | 389.6449 | 6.494245 | 0.4316687 | 253.045 | -45.33945 | -13.90525 | -15.49497 | -13.25806 | -14.70702
1131 | 0.151361 | 1005.376 | -3430.544 | 7661.409 | -3513.934 | 3513.934 | -0.3513934 | 390.1923 | 6.486066 | 0.4329288 | 253.0813 | 28.85617 | -17.23925 | -19.20015 | -15.26915 | -13.13974
1132 | 0.15149 | 1005.404 | -3439.201 | 7670.742 | -3522.591 | 3522.591 | -0.3522591 | 390.6677 | 6.477409 | 0.4342645 | 253.0514 | -22.3819 | -18.36935 | -15.69295 | -19.40151 | -14.52399
1133 | 0.151628 | 1005.388 | -3447.903 | 7679.133 | -3531.292 | 3531.292 | -0.3531292 | 391.095 | 6.468708 | 0.4356087 | 252.9879 | -47.24434 | -14.99283 | -18.11377 | -22.27275 | -15.51388
1134 | 0.151757 | 1005.394 | -3456.451 | 7689.063 | -3539.84 | 3539.84 | -0.353984 | 391.6008 | 6.46016 | 0.436931 | 252.9804 | -5.737236 | -18.81843 | -17.49003 | -18.78946 | -14.23485
1135 | 0.151886 | 1005.399 | -3464.988 | 7698.092 | -3548.377 | 3548.377 | -0.3548377 | 392.0606 | 6.451623 | 0.4382534 | 252.9427 | -28.45684 | -24.81441 | -18.63501 | -19.00746 | -13.77272
1136 | 0.15203001 | 1005.505 | -3473.334 | 7708.448 | -3556.724 | 3556.724 | -0.3556724 | 392.588 | 6.443276 | 0.439548 | 252.9553 | 9.728138 | -14.26015 | -30 | -13.7861 | -14.95603
1137 | 0.15215801 | 1005.455 | -3482.378 | 7717.039 | -3565.768 | 3565.768 | -0.3565768 | 393.0255 | 6.434232 | 0.4409525 | 252.8818 | -52.36176 | -24.24156 | -21.16432 | -13.72826 | -15.26631
1138 | 0.152302 | 1005.508 | -3490.971 | 7727.584 | -3574.36 | 3574.36 | -0.357436 | 393.5626 | 6.42564 | 0.4422889 | 252.8892 | 5.526926 | -33.23593 | -18.7046 | -11.7751 | -17.82935
1139 | 0.152431 | 1005.457 | -3499.996 | 7736.06 | -3583.385 | 3583.385 | -0.3583385 | 393.9943 | 6.416615 | 0.4436944 | 252.8109 | -55.64425 | -23.75373 | -12.762 | -16.1525 | -18.86625
1140 | 0.152568 | 1005.371 | -3509.125 | 7743.878 | -3592.515 | 3592.515 | -0.3592515 | 394.3925 | 6.407485 | 0.4451182 | 252.7064 | -73.42871 | -18.30273 | -9.513363 | -16.82536 | -18.37618
1141 | 0.152695 | 1005.539 | -3516.86 | 7755.355 | -3600.25 | 3600.25 | -0.360025 | 394.977 | 6.39975 | 0.4463261 | 252.7754 | 57.13916 | -9.8589 | -12.37672 | -13.73566 | -19.0824
1142 | 0.152826 | 1005.53 | -3525.404 | 7764.692 | -3608.794 | 3608.794 | -0.3608794 | 395.4525 | 6.391206 | 0.4476621 | 252.7419 | -25.10679 | 1.426136 | -10.64817 | -16.18533 | -19.57197
1143 | 0.15296701 | 1005.748 | -3533.206 | 7775.977 | -3616.596 | 3616.596 | -0.3616596 | 396.0272 | 6.383404 | 0.4488836 | 252.8002 | 47.74609 | 12.90346 | -14.87058 | -18.12282 | -19.84359
1144 | 0.153098 | 1005.824 | -3541.521 | 7786.149 | -3624.91 | 3624.91 | -0.362491 | 396.5453 | 6.37509 | 0.4501869 | 252.8012 | 0.7809261 | -5.885338 | -8.787766 | -19.74759 | -21.94048
1145 | 0.153239 | 1005.841 | -3550.177 | 7796.063 | -3633.566 | 3633.566 | -0.3633566 | 397.0503 | 6.366434 | 0.4515456 | 252.7794 | -16.04207 | -7.358928 | -5.349269 | -18.83248 | -22.09497
1146 | 0.15336999 | 1005.852 | -3558.786 | 7805.082 | -3642.175 | 3642.175 | -0.3642175 | 397.5096 | 6.357825 | 0.4528988 | 252.7296 | -36.80485 | -17.08793 | -18.08909 | -20.78286 | -23.6861
1147 | 0.15349799 | 1005.859375 | -3567.546875 | 7814.467 | -3650.936 | 3650.936 | -0.3650936 | 397.9876 | 6.349064 | 0.4542777 | 252.6848 | -32.47474 | -25.74056 | -16.92649 | -18.14978 | -22.43187
1148 | 0.153634 | 1005.916 | -3575.585 | 7824.338 | -3658.974 | 3658.974 | -0.3658974 | 398.4903 | 6.341026 | 0.4555446 | 252.6837 | -0.8989153 | -34.036 | -26.5244 | -14.29391 | -22.15918
1149 | 0.15376499 | 1005.902 | -3584.332 | 7833.327 | -3667.721 | 3667.721 | -0.3667721 | 398.9481 | 6.332279 | 0.4569249 | 252.6251 | -42.48224 | -29.60371 | -29.2477 | -20.50546 | -23.70487
1150 | 0.153907 | 1005.893 | -3593.367 | 7841.97 | -3676.757 | 3676.757 | -0.3676757 | 399.3883 | 6.323243 | 0.4583528 | 252.5429 | -57.51924 | -30.83577 | -29.25948 | -21.3951 | -24.03873
1151 | 0.154037 | 1005.972 | -3601.588 | 7851.587 | -3684.978 | 3684.978 | -0.3684978 | 399.878 | 6.315022 | 0.4596538 | 252.5239 | -14.6434 | -35.40175 | -26.90235 | -28.63795 | -25.46262
1152 | 0.154165 | 1005.956 | -3610.182 | 7860.648 | -3693.572 | 3693.572 | -0.3693572 | 400.3395 | 6.306428 | 0.4610156 | 252.4713 | -38.63507 | -30.13491 | -27.29783 | -32.01131 | -26.44025
1153 | 0.15430801 | 1005.997 | -3618.933 | 7870.544 | -3702.323 | 3702.323 | -0.3702323 | 400.8435 | 6.297677 | 0.4624042 | 252.4383 | -23.72878 | -21.7492 | -31.47032 | -32.09428 | -27.92444
1154 | 0.15443701 | 1006.042 | -3627.24 | 7880.273 | -3710.629 | 3710.629 | -0.3710629 | 401.339 | 6.289371 | 0.463724 | 252.417 | -16.14805 | -26.02734 | -33.51637 | -28.7079 | -28.48082
1155 | 0.154572 | 1006.106 | -3635.615 | 7890.132 | -3719.005 | 3719.005 | -0.3719005 | 401.8411 | 6.280995 | 0.4650566 | 252.3962 | -15.59069 | -25.99059 | -32.66085 | -29.16536 | -29.72402
1156 | 0.15470099 | 1006.097 | -3643.946 | 7899.114 | -3727.335 | 3727.335 | -0.3727335 | 402.2986 | 6.272665 | 0.4663839 | 252.3484 | -36.03409 | -33.42417 | -32.95453 | -32.47624 | -32.28767
1157 | 0.154845 | 1006.126 | -3652.705 | 7908.475 | -3736.094 | 3736.094 | -0.3736094 | 402.7753 | 6.263906 | 0.4677811 | 252.2947 | -38.45133 | -40.15847 | -27.10721 | -32.18667 | -31.09977
1158 | 0.154973 | 1006.076 | -3661.473 | 7916.883 | -3744.863 | 3744.863 | -0.3744863 | 403.2036 | 6.255137 | 0.469182 | 252.2094 | -60.8967 | -40.49763 | -28.84141 | -30.45637 | -34.20771
1159 | 0.155103 | 1006.095 | -3670.066 | 7925.621 | -3753.456 | 3753.456 | -0.3753456 | 403.6486 | 6.246544 | 0.4705567 | 252.1409 | -49.81953 | -30.49266 | -32.6652 | -34.86101 | -35.3428
1160 | 0.15524401 | 1006.176 | -3678.45 | 7935.542 | -3761.839 | 3761.839 | -0.3761839 | 404.1538 | 6.238161 | 0.4718997 | 252.1177 | -17.28651 | -30.66971 | -35.17054 | -34.78631 | -35.23657
1161 | 0.155375 | 1006.316 | -3686.237 | 7946.011 | -3769.626 | 3769.626 | -0.3769626 | 404.687 | 6.230374 | 0.4731488 | 252.1351 | 13.9908 | -28.6028 | -34.67393 | -37.98967 | -35.50005
1162 | 0.15551201 | 1006.307 | -3694.724 | 7955.158 | -3778.114 | 3778.114 | -0.3778114 | 405.1529 | 6.221886 | 0.4745119 | 252.0815 | -39.3366 | -26.26664 | -39.36969 | -44.2119 | -35.22954
1163 | 0.15563901 | 1006.317 | -3703.038 | 7963.665 | -3786.427 | 3786.427 | -0.3786427 | 405.5861 | 6.213573 | 0.475849 | 252.0139 | -50.56215 | -29.12226 | -36.77167 | -44.31964 | -36.66388
1164 | 0.155784 | 1006.341 | -3711.785 | 7973.191 | -3795.174 | 3795.174 | -0.3795174 | 406.0713 | 6.204826 | 0.4772577 | 251.9602 | -38.13873 | -48.06305 | -39.21163 | -41.29454 | -39.63902
1165 | 0.155912 | 1006.41 | -3719.997 | 7982.433 | -3803.386 | 3803.386 | -0.3803386 | 406.542 | 6.196614 | 0.4785821 | 251.9184 | -31.56464 | -47.69863 | -49.45552 | -41.55674 | -39.88212
1166 | 0.156041 | 1006.335 | -3728.951 | 7990.281 | -3812.34 | 3812.34 | -0.381234 | 406.9417 | 6.18766 | 0.4800281 | 251.8017 | -80.71314 | -51.94204 | -52.92192 | -39.63941 | -41.06382
1167 | 0.156184 | 1006.405 | -3737.209 | 7999.367 | -3820.598 | 3820.598 | -0.3820598 | 407.4044 | 6.179402 | 0.4813637 | 251.7516 | -37.5145 | -66.2106 | -47.51314 | -37.1822 | -41.91165
1168 | 0.156313 | 1006.4 | -3745.828 | 8007.352 | -3829.217 | 3829.217 | -0.3829217 | 407.8111 | 6.170783 | 0.4827594 | 251.6514 | -71.77918 | -63.33903 | -46.60449 | -38.99281 | -43.57646
1169 | 0.15644901 | 1006.224 | -3755.053 | 8014.121 | -3838.442 | 3838.442 | -0.3838442 | 408.1558 | 6.161558 | 0.4842554 | 251.4876 | -109.4815 | -45.32793 | -45.9376 | -41.56752 | -44.54161
1170 | 0.15657701 | 1006.279 | -3762.943 | 8023.693 | -3846.332 | 3846.332 | -0.3846332 | 408.6433 | 6.153668 | 0.4855368 | 251.4655 | -17.20681 | -46.30187 | -43.87057 | -41.77807 | -45.01173
1171 | 0.156721 | 1006.385 | -3770.858 | 8034.411 | -3854.247 | 3854.247 | -0.3854247 | 409.1892 | 6.145753 | 0.4868238 | 251.4776 | 9.342379 | -38.37338 | -39.84086 | -46.99135 | -45.57241
1172 | 0.15685201 | 1006.456 | -3778.973 | 8043.242 | -3862.362 | 3862.362 | -0.3862362 | 409.639 | 6.137638 | 0.4881452 | 251.4216 | -42.38424 | -19.06935 | -38.40922 | -48.75338 | -46.21457
1173 | 0.15697999 | 1006.538 | -3786.855 | 8052.262 | -3870.245 | 3870.245 | -0.3870245 | 410.0983 | 6.129755 | 0.4894303 | 251.3803 | -32.13672 | -24.51714 | -35.15542 | -49.90992 | -46.00436
1174 | 0.157125 | 1006.678 | -3794.765 | 8062.13 | -3878.155 | 3878.155 | -0.3878155 | 410.6009 | 6.121845 | 0.4907215 | 251.3635 | -12.96137 | -31.31157 | -37.29762 | -48.74384 | -47.40625
1175 | 0.157251 | 1006.721 | -3802.603 | 8070.636 | -3885.992 | 3885.992 | -0.3885992 | 411.0341 | 6.114008 | 0.4920026 | 251.3066 | -44.44574 | -31.33371 | -42.5601 | -51.04342 | -47.97351
1176 | 0.157382 | 1006.8 | -3810.391 | 8079.92 | -3893.781 | 3893.781 | -0.3893781 | 411.507 | 6.106219 | 0.4932773 | 251.2752 | -24.62981 | -50.65864 | -49.0329 | -49.20064 | -50.02232
1177 | 0.15752199 | 1006.853 | -3818.421875 | 8088.76 | -3901.811 | 3901.811 | -0.3901811 | 411.9572 | 6.098189 | 0.4945933 | 251.2193 | -42.49494 | -60.98019 | -51.34819 | -43.85015 | -49.16929
1178 | 0.15765101 | 1006.682 | -3827.53 | 8094.653 | -3910.919 | 3910.919 | -0.3910919 | 412.2573 | 6.089081 | 0.496088 | 251.0268 | -128.7614 | -61.8736 | -55.77836 | -46.18928 | -48.59148
1179 | 0.157795 | 1006.705 | -3835.890625 | 8102.918 | -3919.28 | 3919.28 | -0.391928 | 412.6782 | 6.08072 | 0.497462 | 250.9381 | -64.5691 | -69.59202 | -59.24237 | -50.61705 | -49.48978
1180 | 0.15792499 | 1006.738 | -3843.937 | 8111.561 | -3927.326 | 3927.326 | -0.3927326 | 413.1184 | 6.072674 | 0.4987861 | 250.8733 | -48.91279 | -75.49468 | -57.55109 | -51.44481 | -50.67944
1181 | 0.158052 | 1006.743 | -3851.865 | 8119.49 | -3935.254 | 3935.254 | -0.3935254 | 413.5222 | 6.064746 | 0.5000925 | 250.7907 | -63.22189 | -58.56991 | -60.62486 | -55.33397 | -51.27727
1182 | 0.158196 | 1006.747 | -3860.171 | 8127.427 | -3943.561 | 3943.561 | -0.3943561 | 413.9264 | 6.056439 | 0.5014631 | 250.692 | -72.00828 | -51.50091 | -62.24478 | -56.71902 | -50.93233
1183 | 0.15832201 | 1006.749 | -3867.998 | 8136.091 | -3951.388 | 3951.388 | -0.3951388 | 414.3677 | 6.048612 | 0.5027562 | 250.635 | -44.13747 | -52.17712 | -54.02691 | -56.78428 | -54.57262
1184 | 0.15846001 | 1006.836 | -3875.688 | 8145.24 | -3959.078 | 3959.078 | -0.3959078 | 414.8337 | 6.040922 | 0.5040284 | 250.5978 | -29.22413 | -50.94757 | -56.90525 | -56.11556 | -51.43486
1185 | 0.158591 | 1006.878 | -3883.654 | 8153.748 | -3967.043 | 3967.043 | -0.3967043 | 415.267 | 6.032957 | 0.5053478 | 250.5288 | -52.29381 | -47.50603 | -55.21906 | -55.53626 | -53.56465
1186 | 0.158733 | 1006.888 | -3891.619 | 8162.07 | -3975.008 | 3975.008 | -0.3975008 | 415.6908 | 6.024992 | 0.506669 | 250.4534 | -57.07414 | -56.77337 | -53.24159 | -51.23147 | -52.0156
1187 | 0.15886299 | 1006.895 | -3899.584 | 8170.51 | -3982.974 | 3982.974 | -0.3982974 | 416.1206 | 6.017026 | 0.507992 | 250.3809 | -54.80058 | -57.67596 | -46.86277 | -51.33118 | -54.36288
1188 | 0.15899099 | 1006.831 | -3908.008 | 8177.822 | -3991.397 | 3991.397 | -0.3991397 | 416.4931 | 6.008603 | 0.5093929 | 250.2541 | -90.47418 | -56.30212 | -45.71477 | -54.60702 | -54.42729
1189 | 0.159135 | 1006.891 | -3915.821 | 8187.034 | -3999.211 | 3999.211 | -0.3999211 | 416.9622 | 6.000789 | 0.5106941 | 250.2102 | -33.73707 | -47.80708 | -49.59982 | -52.2263 | -56.99333
1190 | 0.159264 | 1006.948 | -3923.685 | 8195.825 | -4007.075 | 4007.075 | -0.4007075 | 417.4099 | 5.992925 | 0.5120054 | 250.1507 | -45.42462 | -43.60805 | -51.12993 | -59.24892 | -56.45003
1191 | 0.159399 | 1007.038 | -3931.034 | 8205.3 | -4014.423 | 4014.423 | -0.4014423 | 417.8925 | 5.985577 | 0.5132324 | 250.1328 | -14.59896 | -38.35114 | -55.68284 | -57.53885 | -56.07219
1192 | 0.159529 | 1007.133 | -3938.588 | 8214.267 | -4021.978 | 4021.978 | -0.4021978 | 418.3492 | 5.978022 | 0.5144953 | 250.0901 | -33.80544 | -44.81668 | -52.65067 | -60.8553 | -57.3504
1193 | 0.159659 | 1007.161 | -3946.554 | 8222.412 | -4029.944 | 4029.944 | -0.4029944 | 418.764 | 5.970056 | 0.5158288 | 250.0045 | -64.18962 | -55.34181 | -62.30328 | -53.75139 | -55.0094
1194 | 0.15980101 | 1007.198 | -3954.521 | 8230.493 | -4037.91 | 4037.91 | -0.403791 | 419.1756 | 5.96209 | 0.517164 | 249.9163 | -66.06477 | -57.92424 | -60.60876 | -57.31013 | -55.01346
1195 | 0.159932 | 1007.102 | -3962.944 | 8237.566 | -4046.334 | 4046.334 | -0.4046334 | 419.5358 | 5.953666 | 0.5185779 | 249.7776 | -98.05028 | -86.63268 | -64.33612 | -55.92374 | -55.08493
1196 | 0.160073 | 1007.209 | -3970.483 | 8246.859375 | -4053.873 | 4053.873 | -0.4053873 | 420.0091 | 5.946127 | 0.5198449 | 249.7428 | -27.51109 | -77.49204 | -56.68459 | -55.71723 | -54.71918
1197 | 0.16020299 | 1006.936 | -3979.904 | 8250.646 | -4063.293 | 4063.293 | -0.4063293 | 420.2019 | 5.936707 | 0.5214305 | 249.4616 | -177.3477 | -80.07327 | -65.20124 | -55.38076 | -54.78277
1198 | 0.16033 | 1007.065 | -3987.1 | 8259.916 | -4070.489 | 4070.489 | -0.4070489 | 420.6741 | 5.929511 | 0.5226434 | 249.4391 | -18.48638 | -49.61023 | -61.84735 | -53.26394 | -54.84075
1199 | 0.160466 | 1007.047 | -3995.102 | 8267.542 | -4078.491 | 4078.491 | -0.4078491 | 421.0625 | 5.921509 | 0.5239939 | 249.3325 | -78.97091 | -66.19908 | -64.21532 | -57.59488 | -55.81045
1200 | 0.160597 | 1007.311 | -4001.627 | 8278.648 | -4085.017 | 4085.017 | -0.4085017 | 421.6281 | 5.914983 | 0.5250964 | 249.3923 | 54.26489 | -37.53048 | -56.50864 | -59.39933 | -56.6862
1201 | 0.16073801 | 1007.194 | -4010.189 | 8285.33 | -4093.578 | 4093.578 | -0.4093578 | 421.9684 | 5.906422 | 0.5265449 | 249.2323 | -110.4553 | -51.3085 | -54.971 | -59.43249 | -55.25652
1202 | 0.160869 | 1007.288 | -4017.636 | 8294.362 | -4101.026 | 4101.026 | -0.4101026 | 422.4284 | 5.898974 | 0.5278066 | 249.1894 | -34.00467 | -41.25234 | -44.10604 | -58.42721 | -54.29857
1203 | 0.161011 | 1007.247 | -4025.806 | 8301.829 | -4109.196 | 4109.196 | -0.4109196 | 422.8087 | 5.890804 | 0.5291925 | 249.0683 | -87.3765 | -54.83978 | -48.81558 | -55.3982 | -52.73021
1204 | 0.16113999 | 1007.324 | -4033.267 | 8311.144 | -4116.657 | 4116.657 | -0.4116657 | 423.2831 | 5.883343 | 0.5304599 | 249.032 | -28.69008 | -48.66133 | -47.22847 | -58.48762 | -53.7052
1205 | 0.161268 | 1007.479 | -4040.255 | 8320.484375 | -4123.645 | 4123.645 | -0.4123645 | 423.7588 | 5.876355 | 0.5316484 | 249.0157 | -13.67233 | -54.03484 | -58.92296 | -49.71903 | -55.84709
1206 | 0.161403 | 1007.443 | -4048.21 | 8328.157 | -4131.6 | 4131.6 | -0.41316 | 424.1496 | 5.8684 | 0.533003 | 248.9079 | -79.56306 | -49.49692 | -52.49628 | -52.30962 | -57.66359
1207 | 0.161534 | 1007.472 | -4055.895 | 8336.404 | -4139.284 | 4139.284 | -0.4139284 | 424.5696 | 5.860716 | 0.5343133 | 248.8282 | -60.87222 | -53.95602 | -56.92381 | -52.22428 | -58.4978
1208 | 0.161676 | 1007.456 | -4063.856 | 8344.794 | -4147.245 | 4147.245 | -0.4147245 | 424.9969 | 5.852755 | 0.5356726 | 248.7402 | -64.68693 | -61.74459 | -52.30629 | -56.88283 | -57.77549
1209 | 0.161806 | 1007.463 | -4071.544 | 8353.519 | -4154.933 | 4154.933 | -0.4154933 | 425.4412 | 5.845067 | 0.5369871 | 248.6732 | -50.98554 | -60.60246 | -55.4902 | -51.32047 | -58.74721
1210 | 0.161936 | 1007.519 | -4079.05 | 8361.985 | -4162.439 | 4162.439 | -0.4162439 | 425.8724 | 5.837561 | 0.538272 | 248.6056 | -52.61519 | -57.59179 | -62.60335 | -52.05295 | -56.43347
1211 | 0.16207699 | 1007.47 | -4086.8 | 8369.798 | -4170.19 | 4170.19 | -0.417019 | 426.2703 | 5.82981 | 0.5396006 | 248.5075 | -73.85239 | -56.12345 | -55.49783 | -50.36197 | -54.8037
1212 | 0.16220701 | 1007.507 | -4094.53125 | 8378.861 | -4177.921 | 4177.921 | -0.4177921 | 426.7319 | 5.822079 | 0.5409276 | 248.4467 | -45.81888 | -61.46448 | -51.73647 | -55.6186 | -51.78556
1213 | 0.162341 | 1007.497 | -4102.157 | 8387.3125 | -4185.547 | 4185.547 | -0.4185547 | 427.1623 | 5.814453 | 0.5422383 | 248.3715 | -57.34523 | -54.06412 | -49.54813 | -59.19227 | -53.49294
1214 | 0.162485 | 1007.49 | -4110.263 | 8395.356 | -4193.653 | 4193.653 | -0.4193653 | 427.572 | 5.806347 | 0.5436334 | 248.2632 | -77.6907 | -44.69763 | -50.77327 | -57.75455 | -52.62287
1215 | 0.162614 | 1007.624 | -4117.59 | 8405.296 | -4200.979 | 4200.979 | -0.4200979 | 428.0782 | 5.799021 | 0.544896 | 248.2434 | -15.61338 | -44.53223 | -56.87597 | -56.57926 | -56.43991
1216 | 0.162742 | 1007.747 | -4124.763 | 8414.572 | -4208.153 | 4208.153 | -0.4208153 | 428.5506 | 5.791847 | 0.5461338 | 248.21 | -27.01995 | -45.46555 | -56.14542 | -58.54977 | -53.74533
1217 | 0.16288599 | 1007.846 | -4132.384 | 8423.647 | -4215.773 | 4215.773 | -0.4215773 | 429.0128 | 5.784227 | 0.5474504 | 248.1508 | -44.99191 | -51.4353 | -57.49857 | -57.2142 | -54.14422
1218 | 0.163013 | 1007.827 | -4140.12 | 8432.107 | -4223.509 | 4223.509 | -0.4223509 | 429.4437 | 5.776491 | 0.5487887 | 248.0678 | -62.01181 | -61.76811 | -55.93164 | -52.38969 | -52.90839
1219 | 0.16314401 | 1007.727 | -4148.39 | 8438.952 | -4231.779 | 4231.779 | -0.4231779 | 429.7923 | 5.768221 | 0.5502214 | 247.9137 | -107.5394 | -67.96357 | -57.77096 | -53.45431 | -53.68792
1220 | 0.16328 | 1007.695 | -4155.826 | 8446.888 | -4239.216 | 4239.216 | -0.4239216 | 430.1965 | 5.760784 | 0.5515114 | 247.8269 | -67.27745 | -67.61376 | -59.47524 | -54.93308 | -55.72868
1221 | 0.16342001 | 1007.726 | -4163.531 | 8455.551 | -4246.92 | 4246.92 | -0.424692 | 430.6377 | 5.75308 | 0.5528498 | 247.7493 | -57.99725 | -74.06032 | -54.27832 | -54.69264 | -54.63044
1222 | 0.163552 | 1007.816 | -4170.864 | 8464.458 | -4254.254 | 4254.254 | -0.4254254 | 431.0913 | 5.745746 | 0.5541253 | 247.6941 | -43.24285 | -58.74281 | -59.2594 | -53.27523 | -54.46089
1223 | 0.16367801 | 1007.737 | -4178.683 | 8471.601 | -4262.073 | 4262.073 | -0.4262073 | 431.4551 | 5.737927 | 0.555487 | 247.5658 | -94.2446 | -41.33685 | -59.9248 | -54.3885 | -54.80189
1224 | 0.16382501 | 1007.805 | -4186.276 | 8481.421875 | -4269.666 | 4269.666 | -0.4269666 | 431.9553 | 5.730334 | 0.5568112 | 247.5248 | -30.95188 | -47.70173 | -53.94694 | -55.62533 | -55.07402
1225 | 0.16395199 | 1007.989 | -4193.079 | 8492.307 | -4276.468 | 4276.468 | -0.4276468 | 432.5096 | 5.723532 | 0.557999 | 247.5483 | 19.75236 | -52.65325 | -52.74161 | -56.0617 | -55.79647
1226 | 0.16408201 | 1007.939 | -4201.001 | 8499.804 | -4284.39 | 4284.39 | -0.428439 | 432.8914 | 5.71561 | 0.5593841 | 247.4239 | -89.82166 | -44.55206 | -49.88774 | -55.34734 | -55.73001
1227 | 0.164225 | 1007.923 | -4208.755 | 8508.175 | -4292.144 | 4292.144 | -0.4292144 | 433.3178 | 5.707856 | 0.5607417 | 247.3315 | -68.00046 | -49.64758 | -50.14658 | -53.035 | -57.74342
1228 | 0.164361 | 1007.946 | -4216.213 | 8516.887 | -4299.603 | 4299.603 | -0.4299603 | 433.7615 | 5.700397 | 0.5620492 | 247.2613 | -53.73866 | -60.06054 | -45.40134 | -51.73079 | -55.82237
1229 | 0.164491 | 1007.962 | -4223.749 | 8525.586 | -4307.138 | 4307.138 | -0.4307138 | 434.2045 | 5.692862 | 0.5633721 | 247.1866 | -56.42951 | -51.21068 | -47.66185 | -51.59465 | -54.86769
1230 | 0.164621 | 1008.042 | -4230.787 | 8534.759 | -4314.177 | 4314.177 | -0.4314177 | 434.6717 | 5.685823 | 0.5646091 | 247.1467 | -32.31241 | -47.91809 | -57.95149 | -53.68353 | -56.36675
1231 | 0.164763 | 1008.095 | -4238.135 | 8543.765 | -4321.524 | 4321.524 | -0.4321524 | 435.1304 | 5.678476 | 0.5659022 | 247.0877 | -45.57238 | -47.42965 | -53.27288 | -51.3257 | -57.41865
1232 | 0.164894 | 1008.164 | -4245.597 | 8552.66 | -4328.986 | 4328.986 | -0.4328986 | 435.5834 | 5.671014 | 0.5672172 | 247.02 | -51.53747 | -50.71462 | -51.93452 | -54.16667 | -56.00776
1233 | 0.16502 | 1008.195 | -4252.769 | 8561.24 | -4336.158 | 4336.158 | -0.4336158 | 436.0204 | 5.663842 | 0.5684827 | 246.955 | -51.29648 | -53.79498 | -54.24978 | -60.27848 | -57.55552
1234 | 0.16516399 | 1008.145 | -4260.389 | 8569.369 | -4343.779 | 4343.779 | -0.4343779 | 436.4344 | 5.656221 | 0.569829 | 246.857 | -72.85436 | -55.87154 | -54.52175 | -61.23756 | -56.28282
1235 | 0.165286 | 1008.215 | -4267.575 | 8578.161 | -4350.964 | 4350.964 | -0.4350964 | 436.8822 | 5.649036 | 0.5711002 | 246.7963 | -47.71422 | -60.47926 | -59.10552 | -56.81319 | -55.63493
1236 | 0.165427 | 1008.28 | -4275.021 | 8586.914 | -4358.41 | 4358.41 | -0.435841 | 437.3279 | 5.64159 | 0.5724191 | 246.7225 | -55.95516 | -61.99541 | -62.03358 | -56.56427 | -57.11846
1237 | 0.165558 | 1008.21875 | -4282.548 | 8594.917 | -4365.938 | 4365.938 | -0.4365938 | 437.7355 | 5.634062 | 0.5737544 | 246.6229 | -74.57607 | -62.1378 | -67.88584 | -56.74138 | -57.18544
1238 | 0.16569901 | 1008.23 | -4290.039 | 8603.626 | -4373.428 | 4373.428 | -0.4373428 | 438.1791 | 5.626572 | 0.5750848 | 246.5446 | -58.87721 | -66.97993 | -62.36788 | -58.42221 | -55.26967
1239 | 0.165831 | 1008.203 | -4297.688 | 8611.841 | -4381.077 | 4381.077 | -0.4381077 | 438.5975 | 5.618923 | 0.5764452 | 246.4445 | -73.56632 | -76.63046 | -59.82904 | -55.65581 | -55.09511
1240 | 0.165957 | 1008.185 | -4305.168 | 8619.968 | -4388.557 | 4388.557 | -0.4388557 | 439.0114 | 5.611443 | 0.5777773 | 246.3487 | -71.9249 | -62.04221 | -61.0926 | -59.34642 | -57.95312
1241 | 0.16610301 | 1008.121 | -4313.176 | 8627.072 | -4396.566 | 4396.566 | -0.4396566 | 439.3732 | 5.603434 | 0.5792054 | 246.1999 | -104.2078 | -60.26774 | -61.26702 | -60.63541 | -56.26722
1242 | 0.166225 | 1008.286 | -4319.888 | 8637.35 | -4403.278 | 4403.278 | -0.4403278 | 439.8966 | 5.596722 | 0.580404 | 246.1979 | -1.634824 | -57.37173 | -53.4337 | -59.01103 | -55.63197
1243 | 0.16636801 | 1008.344 | -4327.018 | 8646.128 | -4410.407 | 4410.407 | -0.4410407 | 440.3437 | 5.589593 | 0.5816787 | 246.1342 | -50.00486 | -54.49173 | -58.7692 | -62.56472 | -54.96648
1244 | 0.16649801 | 1008.4 | -4334.244 | 8654.631 | -4417.633 | 4417.633 | -0.4417633 | 440.7767 | 5.582367 | 0.5829722 | 246.0577 | -59.08624 | -34.46542 | -58.44308 | -61.84673 | -54.93785
1245 | 0.166629 | 1008.419 | -4341.441 | 8663.19 | -4424.831 | 4424.831 | -0.4424831 | 441.2127 | 5.575169 | 0.5842624 | 245.9835 | -57.5249 | -55.51779 | -55.83906 | -59.45414 | -56.14034
1246 | 0.16677 | 1008.553 | -4348.163 | 8673.474 | -4431.552 | 4431.552 | -0.4431552 | 441.7364 | 5.568448 | 0.5854687 | 245.9786 | -4.07627 | -59.64307 | -55.48481 | -57.25497 | -56.29905
1247 | 0.16689999 | 1008.436 | -4355.94 | 8680.329 | -4439.329 | 4439.329 | -0.4439329 | 442.0855 | 5.560671 | 0.5868664 | 245.8292 | -106.8967 | -57.52356 | -60.32375 | -56.55921 | -56.19566
1248 | 0.167041 | 1008.444 | -4363.505 | 8688.755 | -4446.895 | 4446.895 | -0.4446895 | 442.5147 | 5.553105 | 0.5882278 | 245.733 | -70.63126 | -66.22249 | -59.06625 | -54.49292 | -55.80317
1249 | 0.167172 | 1008.518 | -4370.655 | 8697.744 | -4454.044 | 4454.044 | -0.4454044 | 442.9725 | 5.545956 | 0.5895161 | 245.6706 | -48.48868 | -74.44429 | -55.37773 | -50.85094 | -55.09564
1250 | 0.16729701 | 1008.412 | -4378.443 | 8704.942 | -4461.832 | 4461.832 | -0.4461832 | 443.3391 | 5.538168 | 0.5909214 | 245.5286 | -101.0195 | -60.80243 | -56.00051 | -53.03793 | -55.29819
1251 | 0.167439 | 1008.48 | -4385.557 | 8714.077 | -4468.947 | 4468.947 | -0.4468947 | 443.8043 | 5.531053 | 0.5922068 | 245.4705 | -45.1853 | -51.85408 | -60.09543 | -53.41088 | -55.30734
1252 | 0.167569 | 1008.559 | -4392.498 | 8723.299 | -4475.887 | 4475.887 | -0.4475887 | 444.274 | 5.524113 | 0.5934624 | 245.422 | -38.68735 | -54.78234 | -53.7267 | -53.95078 | -54.2335
1253 | 0.16770001 | 1008.647 | -4399.23 | 8732.82 | -4482.62 | 4482.62 | -0.448262 | 444.7589 | 5.51738 | 0.594682 | 245.3904 | -25.88955 | -42.76455 | -49.70541 | -53.46078 | -54.53927
1254 | 0.167841 | 1008.671 | -4406.466 | 8741.336 | -4489.856 | 4489.856 | -0.4489856 | 445.1926 | 5.510144 | 0.5959943 | 245.3075 | -63.12999 | -43.64311 | -50.49546 | -56.42497 | -53.05247
1255 | 0.167971 | 1008.738 | -4413.488 | 8750.627 | -4496.877 | 4496.877 | -0.4496877 | 445.6658 | 5.503123 | 0.5972694 | 245.2553 | -40.93054 | -42.79357 | -46.73603 | -51.95947 | -52.63658
1256 | 0.16811199 | 1008.749 | -4420.640625 | 8759.712 | -4504.03 | 4504.03 | -0.450403 | 446.1285 | 5.49597 | 0.59857 | 245.1909 | -49.57812 | -48.73548 | -47.29044 | -50.73979 | -51.75211
1257 | 0.168235 | 1008.79 | -4427.515 | 8769.140625 | -4510.905 | 4510.905 | -0.4510905 | 446.6087 | 5.489095 | 0.5998216 | 245.1478 | -34.43963 | -49.54642 | -48.38508 | -51.07976 | -52.74517
1258 | 0.16838001 | 1008.835 | -4434.937 | 8778.318 | -4518.326 | 4518.326 | -0.4518326 | 447.0761 | 5.481674 | 0.6011746 | 245.0725 | -55.5991 | -51.39531 | -49.94338 | -48.09316 | -53.96298
1259 | 0.16850901 | 1008.831 | -4442.265 | 8786.846 | -4525.654 | 4525.654 | -0.4525654 | 447.5104 | 5.474346 | 0.6025123 | 244.9827 | -67.18472 | -51.1875 | -48.74404 | -47.97644 | -53.50093
1260 | 0.16863801 | 1008.914 | -4449.165 | 8795.662 | -4532.554 | 4532.554 | -0.4532554 | 447.9594 | 5.467446 | 0.6037735 | 244.9194 | -50.17499 | -52.28243 | -50.15045 | -49.91359 | -52.62218
1261 | 0.16878 | 1008.952 | -4456.328125 | 8804.913 | -4539.718 | 4539.718 | -0.4539718 | 448.4305 | 5.460282 | 0.6050846 | 244.8557 | -48.53908 | -51.6298 | -50.8885 | -50.21756 | -52.87316
1262 | 0.16891 | 1008.995 | -4463.21 | 8814.212 | -4546.599 | 4546.599 | -0.4546599 | 448.9041 | 5.453401 | 0.6063457 | 244.8054 | -39.91426 | -48.9105 | -51.88793 | -49.99983 | -50.53381
1263 | 0.16905101 | 1009.006 | -4470.544 | 8823.543 | -4553.934 | 4553.934 | -0.4553934 | 449.3794 | 5.446066 | 0.6076916 | 244.735 | -52.33597 | -50.11961 | -53.23744 | -52.50834 | -50.11944
1264 | 0.169173 | 1009.066 | -4477.357 | 8832.173 | -4560.746 | 4560.746 | -0.4560746 | 449.8189 | 5.439254 | 0.6089432 | 244.6679 | -53.58821 | -49.0987 | -49.15571 | -51.23204 | -49.05394
1265 | 0.16931701 | 1009.122 | -4484.646 | 8841.299 | -4568.035 | 4568.035 | -0.4568035 | 450.2837 | 5.431965 | 0.6102841 | 244.5925 | -56.22053 | -54.66478 | -50.23226 | -54.62416 | -47.41269
1266 | 0.16944499 | 1009.143 | -4491.702 | 8850.756 | -4575.092 | 4575.092 | -0.4575092 | 450.7653 | 5.424908 | 0.6115841 | 244.536 | -43.43452 | -50.28741 | -53.56772 | -53.96334 | -49.61703
1267 | 0.16957501 | 1009.087 | -4498.878 | 8859.229 | -4582.268 | 4582.268 | -0.4582268 | 451.1969 | 5.417732 | 0.6129078 | 244.4464 | -67.74464 | -51.54257 | -52.51431 | -51.62043 | -49.13123
1268 | 0.169718 | 1009.171 | -4505.677 | 8868.974 | -4589.067 | 4589.067 | -0.4589067 | 451.6931 | 5.410933 | 0.6141635 | 244.4081 | -30.44916 | -56.0101 | -56.17936 | -49.03242 | -49.72973
1269 | 0.169847 | 1009.192 | -4512.865 | 8877.879 | -4596.254 | 4596.254 | -0.4596254 | 452.1467 | 5.403746 | 0.6154927 | 244.3286 | -59.86399 | -53.40991 | -55.30143 | -48.40018 | -47.66606
1270 | 0.16997801 | 1009.103 | -4520.129 | 8885.984375 | -4603.518 | 4603.518 | -0.4603518 | 452.5595 | 5.396482 | 0.6168379 | 244.2229 | -78.55818 | -56.92527 | -52.61483 | -49.64686 | -46.62055
1271 | 0.170113 | 1009.147 | -4526.711 | 8895.483 | -4610.101 | 4610.101 | -0.4610101 | 453.0432 | 5.389899 | 0.6180584 | 244.1857 | -30.43357 | -59.9728 | -49.05042 | -47.33041 | -47.14037
1272 | 0.17025401 | 1009.107 | -4534.396 | 8903.743 | -4617.785 | 4617.785 | -0.4617785 | 453.4639 | 5.382215 | 0.6194852 | 244.064 | -85.32143 | -54.40823 | -45.86273 | -47.31941 | -47.26366
1273 | 0.170385 | 1009.133 | -4541.35 | 8913.104 | -4624.74 | 4624.74 | -0.462474 | 453.9407 | 5.37526 | 0.6207781 | 244.0049 | -45.68681 | -40.96756 | -48.9922 | -50.84545 | -46.60561
1274 | 0.17051201 | 1009.236 | -4548.184 | 8922.96 | -4631.573 | 4631.573 | -0.4631573 | 454.4426 | 5.368427 | 0.6220502 | 243.9642 | -32.04114 | -42.69193 | -44.295 | -49.58976 | -47.2722
1275 | 0.17065699 | 1009.339 | -4554.754 | 8933.385 | -4638.144 | 4638.144 | -0.4638144 | 454.9736 | 5.361856 | 0.6232749 | 243.9503 | -11.35483 | -37.35053 | -41.50223 | -47.95652 | -45.69231
1276 | 0.170783 | 1009.339 | -4561.606 | 8942.984375 | -4644.996 | 4644.996 | -0.4644996 | 455.4625 | 5.355004 | 0.6245536 | 243.9003 | -39.05544 | -31.73101 | -50.24419 | -46.14548 | -44.43901
1277 | 0.170928 | 1009.339 | -4568.921 | 8952.275 | -4652.311 | 4652.311 | -0.4652311 | 455.9356 | 5.347689 | 0.6259206 | 243.8202 | -58.61444 | -36.00743 | -43.49727 | -42.86194 | -43.67028
1278 | 0.17105401 | 1009.391 | -4575.538 | 8962.564 | -4658.927 | 4658.927 | -0.4658927 | 456.4597 | 5.341073 | 0.6271585 | 243.7984 | -17.58919 | -55.5587 | -43.22607 | -41.93491 | -43.44085
1279 | 0.17119101 | 1009.408 | -4582.787 | 8972.074 | -4666.176 | 4666.176 | -0.4666176 | 456.944 | 5.333824 | 0.6285167 | 243.7259 | -53.42322 | -52.66744 | -40.03079 | -42.44035 | -41.68275
1280 | 0.171322 | 1009.333 | -4590.641 | 8979.378 | -4674.031 | 4674.031 | -0.4674031 | 457.316 | 5.325969 | 0.6299903 | 243.5651 | -109.1112 | -49.59376 | -39.94813 | -39.18663 | -40.19813
1281 | 0.17145 | 1009.438 | -4597.342 | 8989.546875 | -4680.732 | 4680.732 | -0.4680732 | 457.8339 | 5.319268 | 0.6312493 | 243.5341 | -24.59915 | -46.73264 | -42.79227 | -41.90857 | -40.98008
1282 | 0.17159601 | 1009.456604 | -4604.465 | 8999.459 | -4687.855 | 4687.855 | -0.4687855 | 458.3387 | 5.312145 | 0.6325893 | 243.4762 | -43.24605 | -38.17017 | -40.50346 | -40.06303 | -40.30607
1283 | 0.17172401 | 1009.52 | -4610.862 | 9010.162 | -4694.251 | 4694.251 | -0.4694251 | 458.8838 | 5.305749 | 0.6337942 | 243.4722 | -3.283598 | -29.27847 | -42.6064 | -40.11895 | -41.15622
1284 | 0.17185301 | 1009.65 | -4617.324 | 9020.67 | -4700.713 | 4700.713 | -0.4700713 | 459.4189 | 5.299287 | 0.6350128 | 243.4593 | -10.61086 | -31.96168 | -46.28337 | -38.68998 | -41.70755
1285 | 0.171997 | 1009.598 | -4624.653 | 9029.84375 | -4708.043 | 4708.043 | -0.4708043 | 459.8862 | 5.291957 | 0.6363969 | 243.3698 | -64.65269 | -30.6156 | -34.64413 | -37.82786 | -39.90302
1286 | 0.172133 | 1009.684 | -4631.737 | 9040.056 | -4715.127 | 4715.127 | -0.4715127 | 460.4063 | 5.284873 | 0.6377365 | 243.3189 | -38.01519 | -47.26206 | -33.26573 | -36.8288 | -40.67988
1287 | 0.172261 | 1009.724 | -4638.566 | 9049.995 | -4721.955 | 4721.955 | -0.4721955 | 460.9125 | 5.278045 | 0.6390294 | 243.2717 | -36.51565 | -46.01151 | -30.4185 | -34.14501 | -37.73991
1288 | 0.172392 | 1009.647 | -4645.865 | 9058.067 | -4729.254 | 4729.254 | -0.4729254 | 461.3236 | 5.270746 | 0.6404132 | 243.1519 | -86.51591 | -35.51967 | -35.1295 | -31.27833 | -35.43929
1289 | 0.17253301 | 1009.717 | -4652.471 | 9069.23 | -4735.86 | 4735.86 | -0.473586 | 461.8921 | 5.26414 | 0.6416673 | 243.1465 | -4.358106 | -31.44083 | -34.23976 | -32.85162 | -36.47541
1290 | 0.172664 | 1009.781 | -4659.072 | 9080.046 | -4742.461 | 4742.461 | -0.4742461 | 462.4429 | 5.257539 | 0.6429221 | 243.1312 | -12.19349 | -33.27422 | -28.51907 | -33.64211 | -36.98783
1291 | 0.172792 | 1009.874 | -4665.67 | 9090.629 | -4749.06 | 4749.06 | -0.474906 | 462.9819 | 5.25094 | 0.644178 | 243.109 | -17.621 | -16.49168 | -31.64083 | -38.48006 | -36.31419
1292 | 0.17293601 | 1009.885 | -4672.908 | 9100.816 | -4756.297 | 4756.297 | -0.4756297 | 463.5008 | 5.243703 | 0.6455572 | 243.046 | -45.68259 | -18.25335 | -32.93892 | -39.52111 | -35.12921
1293 | 0.173058 | 1009.979 | -4679.381 | 9111.944 | -4762.77 | 4762.77 | -0.476277 | 464.0675 | 5.23723 | 0.6467924 | 243.0428 | -2.603231 | -29.03686 | -29.44864 | -38.74177 | -36.8875
1294 | 0.173198 | 1010.059 | -4686.077 | 9122.977 | -4769.466 | 4769.466 | -0.4769466 | 464.6294 | 5.230534 | 0.6480717 | 243.026 | -13.16645 | -35.15236 | -37.39249 | -36.21156 | -35.71841
1295 | 0.173329 | 1010.008 | -4693.379 | 9132.259 | -4776.768 | 4776.768 | -0.4776768 | 465.1021 | 5.223232 | 0.6494688 | 242.9336 | -66.11103 | -37.03652 | -38.95174 | -32.37512 | -33.20044
1296 | 0.173471 | 1009.975 | -4700.536 | 9142.302 | -4783.926 | 4783.926 | -0.4783926 | 465.6136 | 5.216074 | 0.65084 | 242.8675 | -48.19851 | -51.68642 | -42.87857 | -30.74663 | -33.80549
1297 | 0.173601 | 1009.97 | -4707.78 | 9152.129 | -4791.169 | 4791.169 | -0.4791169 | 466.1141 | 5.208831 | 0.6522297 | 242.7909 | -55.10338 | -54.29848 | -37.80963 | -32.20375 | -32.70295
1298 | 0.173729 | 1009.932 | -4714.99 | 9160.849 | -4798.379 | 4798.379 | -0.4798379 | 466.5582 | 5.201621 | 0.6536148 | 242.6859 | -75.85275 | -51.66877 | -35.18362 | -32.69218 | -34.24314
1299 | 0.17387401 | 1010.01 | -4721.902 | 9171.721 | -4805.292 | 4805.292 | -0.4805292 | 467.1119 | 5.194708 | 0.6549446 | 242.651 | -26.22674 | -42.0415 | -40.61939 | -33.13412 | -34.30637
1300 | 0.17400201 | 1009.976 | -4728.891 | 9181.378 | -4812.281 | 4812.281 | -0.4812281 | 467.6037 | 5.187719 | 0.6562909 | 242.5797 | -52.96246 | -26.81463 | -36.1865 | -34.66059 | -33.13382
1301 | 0.17414001 | 1010.057 | -4735.381 | 9192.876 | -4818.771 | 4818.771 | -0.4818771 | 468.1893 | 5.181229 | 0.6575428 | 242.5796 | -0.06215587 | -24.06178 | -32.99998 | -35.78835 | -32.57961
1302 | 0.17426699 | 1010.197 | -4741.723 | 9205.118 | -4825.112 | 4825.112 | -0.4825112 | 468.8128 | 5.174888 | 0.6587674 | 242.6054 | 21.03093 | -24.05942 | -29.57184 | -37.31659 | -32.21681
1303 | 0.174411 | 1010.152 | -4749.155 | 9214.967 | -4832.544 | 4832.544 | -0.4832544 | 469.3144 | 5.167456 | 0.6602046 | 242.5161 | -62.08846 | -17.3709 | -28.76373 | -35.71889 | -28.51258
1304 | 0.17454 | 1010.191 | -4755.85 | 9225.628 | -4839.239 | 4839.239 | -0.4839239 | 469.8574 | 5.160761 | 0.661501 | 242.4822 | -26.21495 | -22.20849 | -28.01849 | -33.25715 | -29.14654
1305 | 0.17467 | 1010.217 | -4762.51 | 9236.59 | -4845.9 | 4845.9 | -0.48459 | 470.4157 | 5.1541 | 0.6627925 | 242.4569 | -19.51987 | -40.13062 | -26.14378 | -32.7802 | -30.34198
1306 | 0.174812 | 1010.287 | -4769.423 | 9247.753 | -4852.812 | 4852.812 | -0.4852812 | 470.9842 | 5.147188 | 0.6641346 | 242.4244 | -24.2501 | -31.61685 | -30.81971 | -28.55297 | -32.10394
1307 | 0.174942 | 1010.281 | -4776.687 | 9257.122 | -4860.076 | 4860.076 | -0.4860076 | 471.4614 | 5.139924 | 0.6655468 | 242.3276 | -68.57974 | -33.59188 | -34.40897 | -28.84778 | -31.15332
1308 | 0.17508 | 1010.329 | -4783.36 | 9268.187 | -4866.749 | 4866.749 | -0.4866749 | 472.0249 | 5.133251 | 0.666846 | 242.3022 | -19.51959 | -38.117 | -32.83793 | -26.77982 | -32.4049
1309 | 0.175209 | 1010.326 | -4790.19 | 9278.694 | -4873.579 | 4873.579 | -0.4873579 | 472.56 | 5.126421 | 0.6681774 | 242.2541 | -36.09013 | -35.52148 | -31.30787 | -28.50865 | -33.9364
1310 | 0.175337 | 1010.324 | -4797.124 | 9289.073 | -4880.513 | 4880.513 | -0.4880513 | 473.0886 | 5.119487 | 0.6695308 | 242.1971 | -42.14547 | -31.39534 | -32.54442 | -28.51693 | -31.91419
1311 | 0.17547999 | 1010.357 | -4803.76 | 9300.569 | -4887.15 | 4887.15 | -0.488715 | 473.6741 | 5.11285 | 0.670828 | 242.1825 | -11.27246 | -29.9803 | -32.28808 | -25.8939 | -32.86978
1312 | 0.17561001 | 1010.328 | -4810.657 | 9310.643 | -4894.046 | 4894.046 | -0.4894046 | 474.1871 | 5.105954 | 0.6721778 | 242.1178 | -47.94905 | -28.89205 | -27.5564 | -27.27032 | -30.18738
1313 | 0.17574 | 1010.377 | -4817.177 | 9321.936 | -4900.567 | 4900.567 | -0.4900567 | 474.7623 | 5.099433 | 0.6734557 | 242.1019 | -12.44438 | -24.85156 | -23.06459 | -30.55018 | -27.51456
1314 | 0.175881 | 1010.444 | -4823.997 | 9332.837 | -4907.386 | 4907.386 | -0.4907386 | 475.3175 | 5.092614 | 0.6747938 | 242.0608 | -30.64888 | -27.796 | -21.58157 | -30.14115 | -28.30523
1315 | 0.176006 | 1010.489 | -4830.374 | 9343.478 | -4913.763 | 4913.763 | -0.4913763 | 475.8594 | 5.086237 | 0.6760469 | 242.0333 | -21.94302 | -14.02483 | -22.10554 | -28.16243 | -26.51921
1316 | 0.17614999 | 1010.519 | -4837.189 | 9354.667 | -4920.579 | 4920.579 | -0.4920579 | 476.4293 | 5.079421 | 0.6773878 | 241.9985 | -25.99465 | -16.08455 | -28.48835 | -30.69978 | -27.50341
1317 | 0.176277 | 1010.659 | -4843.198 | 9366.704 | -4926.588 | 4926.588 | -0.4926588 | 477.0423 | 5.073412 | 0.6785715 | 242.0232 | 20.90678 | -19.32701 | -25.17342 | -28.79157 | -29.86057
1318 | 0.176421 | 1010.719 | -4849.859375 | 9377.86 | -4933.249 | 4933.249 | -0.4933249 | 477.6105 | 5.066751 | 0.6798853 | 241.9934 | -22.74295 | -28.68197 | -28.11283 | -31.04258 | -27.86822
1319 | 0.176549 | 1010.724 | -4856.772 | 9388.189 | -4940.161 | 4940.161 | -0.4940161 | 478.1366 | 5.059839 | 0.6812505 | 241.9294 | -46.86121 | -27.10598 | -31.10515 | -28.77866 | -27.85853
1320 | 0.176679 | 1010.711 | -4863.761 | 9397.484375 | -4947.151 | 4947.151 | -0.4947151 | 478.6099 | 5.052849 | 0.6826328 | 241.8344 | -68.7178 | -39.06713 | -29.4967 | -25.47147 | -27.92706
1321 | 0.17682201 | 1010.736 | -4870.435 | 9408.981 | -4953.824 | 4953.824 | -0.4953824 | 479.1955 | 5.046176 | 0.6839545 | 241.8105 | -18.1147 | -46.03449 | -35.04292 | -27.91893 | -27.24558
1322 | 0.17695799 | 1010.736 | -4877.173 | 9419.537 | -4960.563 | 4960.563 | -0.4960563 | 479.7331 | 5.039437 | 0.6852907 | 241.7585 | -38.899 | -38.15566 | -34.8452 | -25.95352 | -25.24061
1323 | 0.17708699 | 1010.736 | -4884.138 | 9429.466 | -4967.527 | 4967.527 | -0.4967527 | 480.2388 | 5.032473 | 0.6866736 | 241.6788 | -57.57976 | -39.59422 | -32.13388 | -26.39758 | -26.68827
1324 | 0.17721701 | 1010.839 | -4890.429 | 9440.903 | -4973.818 | 4973.818 | -0.4973818 | 480.8213 | 5.026182 | 0.6879245 | 241.6695 | -7.467057 | -31.43402 | -32.38888 | -27.81972 | -26.5379
1325 | 0.177359 | 1010.77 | -4897.461 | 9449.974 | -4980.851 | 4980.851 | -0.4980851 | 481.2832 | 5.019149 | 0.6893247 | 241.5632 | -75.91057 | -23.32244 | -24.88332 | -29.50086 | -26.14408
1326 | 0.177488 | 1010.896 | -4903.431 | 9462.284 | -4986.821 | 4986.821 | -0.4986821 | 481.9102 | 5.013179 | 0.6905148 | 241.5902 | 22.68628 | -21.63774 | -26.04879 | -29.71359 | -27.3719
1327 | 0.177616 | 1010.963 | -4909.517 | 9473.864 | -4992.907 | 4992.907 | -0.4992907 | 482.4999 | 5.007093 | 0.6917295 | 241.5922 | 1.658893 | -20.37788 | -26.98521 | -28.02332 | -26.08027
1328 | 0.17776 | 1010.956 | -4916.23 | 9483.993 | -4999.619 | 4999.619 | -0.4999619 | 483.0158 | 5.000381 | 0.6930711 | 241.5263 | -49.15625 | -10.91655 | -21.06638 | -23.74128 | -25.99661
1329 | 0.17788801 | 1011.002 | -4922.353 | 9495.564 | -5005.742 | 5005.742 | -0.5005742 | 483.6051 | 4.994258 | 0.6942963 | 241.5249 | -1.167745 | -24.91916 | -23.11826 | -23.22934 | -25.95807
1330 | 0.17802501 | 1011.033 | -4928.816 | 9506.41 | -5012.205 | 5012.205 | -0.5012205 | 484.1575 | 4.987795 | 0.6955912 | 241.4878 | -28.60395 | -26.113 | -17.07343 | -24.73619 | -24.21136
1331 | 0.178156 | 1011.02 | -4935.414 | 9516.532 | -5018.803 | 5018.803 | -0.5018803 | 484.673 | 4.981197 | 0.6969149 | 241.4252 | -47.32675 | -21.46854 | -20.09272 | -23.01284 | -24.47659
1332 | 0.178297 | 1011.132 | -4941.826 | 9528.58 | -5025.216 | 5025.216 | -0.5025216 | 485.2866 | 4.974784 | 0.6982031 | 241.4196 | -4.3103 | -25.53642 | -21.43654 | -24.56334 | -25.76664
1333 | 0.178427 | 1011.172 | -4948.208 | 9539.503 | -5031.597 | 5031.597 | -0.5031597 | 485.8429 | 4.968403 | 0.6994866 | 241.3863 | -25.93396 | -20.71308 | -22.80827 | -22.62792 | -25.49749
1334 | 0.178555 | 1011.233 | -4954.567 | 9550.64 | -5037.957 | 5037.957 | -0.5037957 | 486.4101 | 4.962043 | 0.7007675 | 241.3588 | -21.50713 | -13.33483 | -26.20401 | -24.83979 | -25.031
1335 | 0.1787 | 1011.291 | -4960.913 | 9562.642 | -5044.302 | 5044.302 | -0.5044302 | 487.0213 | 4.955698 | 0.7020472 | 241.353 | -4.487246 | -24.77314 | -26.43965 | -25.61827 | -24.3265
1336 | 0.178827 | 1011.347 | -4967.066 | 9574.015625 | -5050.456 | 5050.456 | -0.5050456 | 487.6006 | 4.949544 | 0.7032896 | 241.3401 | -10.43552 | -25.93223 | -26.38993 | -24.30993 | -24.12375
1337 | 0.17896301 | 1011.315 | -4973.824 | 9583.767 | -5057.213 | 5057.213 | -0.5057213 | 488.0972 | 4.942787 | 0.7046558 | 241.2561 | -61.50184 | -27.77574 | -27.07676 | -22.31797 | -22.04963
1338 | 0.179093 | 1011.346 | -4980.251 | 9594.604 | -5063.641 | 5063.641 | -0.5063641 | 488.6491 | 4.936359 | 0.7059571 | 241.2148 | -31.72941 | -36.25414 | -25.30834 | -22.65681 | -21.00403
1339 | 0.179235 | 1011.366 | -4986.917 | 9605.924 | -5070.307 | 5070.307 | -0.5070307 | 489.2257 | 4.929693 | 0.7073084 | 241.1732 | -30.72467 | -36.26539 | -26.19989 | -20.602 | -21.42512
1340 | 0.17936499 | 1011.362 | -4993.559 | 9616.362 | -5076.948 | 5076.948 | -0.5076948 | 489.7573 | 4.923052 | 0.7086565 | 241.11 | -46.87927 | -25.96866 | -22.51114 | -21.31048 | -20.28512
1341 | 0.179497 | 1011.411 | -4999.726 | 9627.898 | -5083.115 | 5083.115 | -0.5083115 | 490.3448 | 4.916885 | 0.70991 | 241.0969 | -10.49176 | -25.52901 | -25.09459 | -21.80375 | -21.22931
1342 | 0.179638 | 1011.496 | -5006.126 | 9639.926 | -5089.516 | 5089.516 | -0.5089516 | 490.9574 | 4.910484 | 0.7112126 | 241.0838 | -10.01818 | -13.64176 | -20.09489 | -23.58911 | -23.0594
1343 | 0.17976899 | 1011.466 | -5012.591 | 9651.076 | -5095.981 | 5095.981 | -0.5095981 | 491.5253 | 4.904019 | 0.71253 | 241.0449 | -29.53114 | -11.00322 | -18.22912 | -24.10561 | -21.46662
1344 | 0.179905 | 1011.636 | -5018.366 | 9663.81 | -5101.755 | 5101.755 | -0.5101755 | 492.1738 | 4.898245 | 0.7137081 | 241.0788 | 28.71157 | -12.20578 | -18.51894 | -21.99322 | -22.77022
1345 | 0.180031 | 1011.611 | -5024.779 | 9674.708 | -5108.169 | 5108.169 | -0.5108169 | 492.7288 | 4.891831 | 0.7150184 | 241.0346 | -33.68657 | -13.18964 | -18.6754 | -19.71025 | -22.98587
1346 | 0.180162 | 1011.664 | -5031.069 | 9686.311 | -5114.459 | 5114.459 | -0.5114459 | 493.3197 | 4.885541 | 0.716305 | 241.0134 | -16.50457 | -13.95002 | -18.86908 | -18.90686 | -22.96121
1347 | 0.18030301 | 1011.733 | -5037.552 | 9698.382 | -5120.941 | 5120.941 | -0.5120941 | 493.9345 | 4.879059 | 0.7176328 | 240.9936 | -14.9375 | -29.34983 | -15.39479 | -19.71525 | -22.77405
1348 | 0.180434 | 1011.728 | -5044.071 | 9709.562 | -5127.46 | 5127.46 | -0.512746 | 494.5039 | 4.87254 | 0.7189698 | 240.949 | -33.33302 | -25.05948 | -15.14214 | -16.90298 | -21.05738
1349 | 0.180562 | 1011.638 | -5050.706 | 9720.146 | -5134.095 | 5134.095 | -0.5134095 | 495.043 | 4.865905 | 0.7203325 | 240.8832 | -48.28747 | -17.50848 | -20.51883 | -19.63113 | -18.21407
1350 | 0.18070599 | 1011.664 | -5056.961 | 9732.021 | -5140.35 | 5140.35 | -0.514035 | 495.6478 | 4.85965 | 0.7216187 | 240.8675 | -12.23486 | -19.97245 | -21.53705 | -19.16095 | -18.78294
1351 | 0.180834 | 1011.802 | -5062.687 | 9744.515625 | -5146.076 | 5146.076 | -0.5146076 | 496.2841 | 4.853924 | 0.7227977 | 240.8925 | 21.25043 | -17.24156 | -20.2249 | -19.79036 | -17.69069
1352 | 0.18097199 | 1011.808 | -5069.251 | 9756.218 | -5152.641 | 5152.641 | -0.5152641 | 496.8801 | 4.847359 | 0.724151 | 240.8556 | -27.25732 | -16.15418 | -24.27783 | -24.0283 | -15.45844
1353 | 0.1811 | 1011.829 | -5075.55 | 9767.874 | -5158.94 | 5158.94 | -0.515894 | 497.4737 | 4.84106 | 0.7254513 | 240.83 | -19.67859 | -14.64625 | -20.90368 | -24.88997 | -15.00058
1354 | 0.181243 | 1011.792 | -5082.405 | 9779.259 | -5165.795 | 5165.795 | -0.5165795 | 498.0536 | 4.834205 | 0.7268683 | 240.7693 | -42.85055 | -29.17911 | -19.86864 | -23.71519 | -13.76068
1355 | 0.181371 | 1011.836 | -5088.532 | 9791.426 | -5171.921 | 5171.921 | -0.5171921 | 498.6732 | 4.828079 | 0.7281365 | 240.7634 | -4.695231 | -24.32077 | -22.38229 | -21.12939 | -12.75037
1356 | 0.181501 | 1011.762 | -5095.271 | 9802.1875 | -5178.66 | 5178.66 | -0.517866 | 499.2213 | 4.82134 | 0.7295333 | 240.6915 | -51.41387 | -28.17949 | -29.92251 | -14.84392 | -12.97559
1357 | 0.18164299 | 1011.815979 | -5101.595 | 9814.903 | -5184.985 | 5184.985 | -0.5184985 | 499.8689 | 4.815015 | 0.7308459 | 240.6877 | -2.965611 | -26.58091 | -26.76978 | -13.02372 | -12.86503
1358 | 0.18177401 | 1011.783 | -5108.101 | 9826.03 | -5191.49 | 5191.49 | -0.519149 | 500.4356 | 4.80851 | 0.7321978 | 240.635 | -38.97217 | -34.96417 | -21.93333 | -10.79209 | -13.16595
1359 | 0.18190999 | 1011.778 | -5114.543 | 9837.303 | -5197.933 | 5197.933 | -0.5197933 | 501.0097 | 4.802067 | 0.7335386 | 240.5882 | -34.85765 | -24.45796 | -10.40005 | -11.99322 | -12.8789
1360 | 0.182036 | 1011.757 | -5121.127 | 9848.19 | -5204.517 | 5204.517 | -0.5204517 | 501.5642 | 4.795483 | 0.7349106 | 240.5243 | -46.61156 | -19.09494 | -12.20997 | -11.40617 | -11.29492
1361 | 0.182181 | 1011.813 | -5127.44 | 9861.231 | -5210.829 | 5210.829 | -0.5210829 | 502.2284 | 4.789171 | 0.7362278 | 240.5257 | 1.117207 | 0.8892944 | -4.137353 | -9.74543 | -10.13985
1362 | 0.182308 | 1011.885 | -5133.296 | 9874.503 | -5216.686 | 5216.686 | -0.5216686 | 502.9043 | 4.783314 | 0.7374514 | 240.5549 | 23.84948 | 3.663919 | -3.448562 | -8.060745637 | -9.490991
1363 | 0.182438 | 1012.001 | -5138.757 | 9888.65 | -5222.147 | 5222.147 | -0.5222147 | 503.6248 | 4.777853 | 0.7385938 | 240.6246 | 60.949 | 17.23416 | -1.168497 | -8.882608 | -8.25302
1364 | 0.18257999 | 1012.044 | -5145.145 | 9900.732 | -5228.534 | 5228.534 | -0.5228534 | 504.2402 | 4.771466 | 0.7399315 | 240.5965 | -20.98453 | 17.65743 | 3.285961 | -5.909146 | -7.156456
1365 | 0.18271001 | 1012.141 | -5151.051 | 9914.087 | -5234.44 | 5234.44 | -0.523444 | 504.9203 | 4.76556 | 0.7411701 | 240.6228 | 21.23967 | 9.197211 | 6.511658 | -8.261957 | -6.650214
1366 | 0.18284599 | 1012.154 | -5157.094 | 9926.845 | -5240.484 | 5240.484 | -0.5240484 | 505.5701 | 4.759516 | 0.742439 | 240.6269 | 3.233511 | -1.946096 | 4.496061 | -3.194749 | -8.047574
1367 | 0.182987 | 1012.163 | -5163.504 | 9939.204 | -5246.893 | 5246.893 | -0.5246893 | 506.1995 | 4.753107 | 0.7437867 | 240.602 | -18.45159 | -1.265248 | 1.089235 | -0.05430752 | -6.740953
1368 | 0.183118 | 1012.238 | -5169.608 | 9952.263 | -5252.997 | 5252.997 | -0.5252997 | 506.8646 | 4.747003 | 0.7450717 | 240.6088 | 5.232465 | -8.917813 | -9.93374 | 4.185947 | -7.127792
1369 | 0.183244 | 1012.202 | -5175.692 | 9964.101 | -5259.081 | 5259.081 | -0.5259081 | 507.4675 | 4.740919 | 0.7463542 | 240.5862 | -17.58029 | -10.9269 | -3.48702 | 4.370103 | -6.690104
1370 | 0.18339001 | 1012.213 | -5181.945 | 9976.329 | -5265.335 | 5265.335 | -0.5265335 | 508.0903 | 4.734665 | 0.7476741 | 240.5637 | -17.02316 | -14.88814 | -4.485986 | 2.951347 | -6.517929
1371 | 0.18351801 | 1012.202 | -5188.037 | 9988.817 | -5271.427 | 5271.427 | -0.5271427 | 508.7263 | 4.728573 | 0.7489615 | 240.555 | -6.811949 | -8.527446 | -2.957237 | -2.211062 | -4.796009
1372 | 0.18364701 | 1012.195 | -5194.479 | 10000.28 | -5277.868 | 5277.868 | -0.5277868 | 509.3098 | 4.722132 | 0.7503248 | 240.5028 | -38.25778 | -2.561594 | -0.475999 | -0.6490145 | -6.35555
1373 | 0.18378399 | 1012.294 | -5199.964 | 10013.7 | -5283.353 | 5283.353 | -0.5283353 | 509.9934 | 4.716647 | 0.751487 | 240.5459 | 37.03595 | 4.241489 | -0.7720346 | -3.349861 | -2.790861
1374 | 0.18391199 | 1012.308 | -5205.91 | 10026.98 | -5289.299 | 5289.299 | -0.5289299 | 510.6699 | 4.710701 | 0.7527484 | 240.5613 | 12.24897 | 6.379789 | -0.6505728 | -2.856448 | -3.363379
1375 | 0.184047 | 1012.386 | -5211.796 | 10040.41 | -5295.186 | 5295.186 | -0.5295186 | 511.354 | 4.704814 | 0.7539988 | 240.5826 | 16.99225 | 14.54497 | 1.512687 | -3.686137 | -3.913675
1376 | 0.184192 | 1012.336 | -5217.918 | 10053.7 | -5301.307 | 5301.307 | -0.5301307 | 512.0309 | 4.698693 | 0.7553008 | 240.5876 | 3.879549 | 3.840357 | 0.1281227 | -6.045475 | -5.248688
1377 | 0.18432499 | 1012.336 | -5224.013 | 10066.9 | -5307.403 | 5307.403 | -0.5307403 | 512.7031 | 4.692597 | 0.7565988 | 240.5909 | 2.568145 | 1.879798 | 5.560621 | -4.853599 | -9.504591
1378 | 0.18445601 | 1012.526 | -5230.458 | 10079.8 | -5313.847 | 5313.847 | -0.5313847 | 513.3598 | 4.686153 | 0.7579731 | 240.5683 | -16.48713 | -5.373258 | -1.987477 | -3.817267 | -13.82197
1379 | 0.18459 | 1012.498 | -5236.402 | 10092.73 | -5319.791 | 5319.791 | -0.5319791 | 514.0185 | 4.680209 | 0.7592424 | 240.5714 | 2.446175 | -4.022227 | -6.699319 | -6.575958 | -18.51448
1380 | 0.18472201 | 1012.444 | -5242.562 | 10104.96 | -5325.951 | 5325.951 | -0.5325951 | 514.6416 | 4.674049 | 0.7605595 | 240.546 | -19.27302 | -10.71524 | -8.554252 | 0.2681472 | -25.81885
1381 | 0.184852 | 1012.477 | -5248.409 | 10118.18 | -5331.798 | 5331.798 | -0.5331798 | 515.3147 | 4.668202 | 0.7618111 | 240.5593 | 10.63471 | -13.44934 | -9.149556 | -5.631628 | -34.5358
1382 | 0.184984 | 1012.465 | -5254.596 | 10129.88 | -5337.985 | 5337.985 | -0.5337985 | 515.9107 | 4.662015 | 0.7631374 | 240.5183 | -30.89693 | -13.879 | -14.78961 | -10.61957 | -45.88972
1383 | 0.185129 | 1012.422 | -5261.101 | 10142.26 | -5344.49 | 5344.49 | -0.534449 | 516.5411 | 4.65551 | 0.7645337 | 240.4762 | -30.15761 | -10.32003 | -5.801725 | -14.25893 | -60.0974
1384 | 0.18526199 | 1012.497 | -5267.086 | 10155.33 | -5350.475 | 5350.475 | -0.5350475 | 517.2069 | 4.649525 | 0.7658201 | 240.4766 | 0.2978519 | -22.08544 | -11.79137 | -21.15568 | -76.92985
1385 | 0.185395 | 1012.495 | -5273.09 | 10168.38 | -5356.48 | 5356.48 | -0.535648 | 517.8715 | 4.64352 | 0.7671123 | 240.4747 | -1.478183 | -3.02529 | -16.60217 | -25.61056 | -97.57158
1386 | 0.185528 | 1012.442 | -5279.565 | 10179.73 | -5362.954 | 5362.954 | -0.5362954 | 518.4496 | 4.637046 | 0.7685076 | 240.4075 | -48.19231 | -7.285904 | -21.96138 | -34.98256 | -121.4795
1387 | 0.18566 | 1012.631 | -5284.614 | 10193.81 | -5368.004 | 5368.004 | -0.5368004 | 519.1663 | 4.631996 | 0.7695971 | 240.4776 | 64.4038 | -19.8595 | -29.5919 | -47.85145 | -148.2644
1388 | 0.18579 | 1012.688 | -5290.727 | 10204.39 | -5374.116 | 5374.116 | -0.5374116 | 519.7054 | 4.625884 | 0.7709177 | 240.4097 | -51.46067 | -27.0835 | -33.38051 | -63.20379 | -183.1972
1389 | 0.185923 | 1012.761 | -5296.817 | 10214.34 | -5380.206 | 5380.206 | -0.5380206 | 520.2121 | 4.619794 | 0.772235 | 240.3272 | -62.57015 | -37.35938 | -50.86551 | -87.09379 | -219.0776
1390 | 0.186068 | 1012.757 | -5302.433 | 10224.83 | -5385.823 | 5385.823 | -0.5385823 | 520.7461 | 4.614177 | 0.7734515 | 240.2815 | -37.59817 | -63.09114 | -71.87761 | -112.1533 | -263.8325
1391 | 0.18620101 | 1012.651 | -5308.558 | 10232.78125 | -5391.948 | 5391.948 | -0.5391948 | 521.1513 | 4.608052 | 0.7747798 | 240.1492 | -99.57169 | -84.21244 | -94.2516 | -143.8576 | -313.8935
1392 | 0.186333 | 1012.684 | -5313.74 | 10241.22 | -5397.129 | 5397.129 | -0.5397129 | 521.5809 | 4.602871 | 0.7759049 | 240.0769 | -64.25503 | -109.8158 | -140.0426 | -184.9197 | -364.1964
1393 | 0.18646599 | 1012.775 | -5319.483 | 10245.64 | -5402.873 | 5402.873 | -0.5402873 | 521.8059 | 4.597127 | 0.7771535 | 239.8808 | -157.0672 | -152.2078 | -179.5237 | -231.4972 | -425.2749
1394 | 0.186598 | 1012.749 | -5324.869 | 10248.1 | -5408.259 | 5408.259 | -0.5408259 | 521.9314 | 4.591741 | 0.7783257 | 239.6574 | -190.5871 | -201.8366 | -228.7627 | -282.6191 | -497.6022
1395 | 0.186739 | 1012.784 | -5330.474 | 10247.57 | -5413.864 | 5413.864 | -0.5413864 | 521.9047 | 4.586136 | 0.7795472 | 239.3526 | -249.5581 | -270.3436 | -292.9888 | -351.9803 | -559.4712
1396 | 0.18687201 | 1012.772 | -5336.042 | 10241.92 | -5419.431 | 5419.431 | -0.5419431 | 521.6169 | 4.580569 | 0.780762 | 238.9302 | -347.7153 | -340.0744 | -359.7187 | -417.1018 | -638.2422
1397 | 0.187004 | 1012.92 | -5341.036 | 10234.06 | -5424.425 | 5424.425 | -0.5424425 | 521.2164 | 4.575575 | 0.7818527 | 238.4865 | -406.7901 | -425.0836 | -443.1371 | -498.3239 | -712.4245
1398 | 0.18713701 | 1012.88 | -5346.288 | 10220.87 | -5429.677 | 5429.677 | -0.5429677 | 520.5445 | 4.570323 | 0.7830012 | 237.9057 | -505.7215 | -515.2001 | -534.1313 | -592.3431 | -802.9884
1399 | 0.187269 | 1012.957 | -5350.521 | 10205.81 | -5433.911 | 5433.911 | -0.5433911 | 519.7776 | 4.566089 | 0.783928 | 237.3351 | -615.6332 | -608.6613 | -627.2086 | -682.7862 | -951.94
1400 | 0.18740299 | 1012.957 | -5355.358 | 10184.69 | -5438.748 | 5438.748 | -0.5438748 | 518.7019 | 4.561252 | 0.7849879 | 236.593 | -700.1406 | -722.5063 | -741.8023 | -797.6867 | -1102.544
1401 | 0.187536 | 1013.129 | -5360.048 | 10159.04 | -5443.437 | 5443.437 | -0.5443437 | 517.3959 | 4.556563 | 0.7860165 | 235.7547 | -815.0212 | -827.0185 | -864.0436 | -926.8853 | -1264.187
1402 | 0.187668 | 1013.106 | -5363.999 | 10131.35 | -5447.388 | 5447.388 | -0.5447388 | 515.9852 | 4.552612 | 0.7868839 | 234.9081 | -976.015 | -960.0721 | -980.6467 | -1035.078 | -1406.108
1403 | 0.18781 | 1013.056 | -5368.372 | 10098.43 | -5451.761 | 5451.761 | -0.5451761 | 514.3087 | 4.548239 | 0.787845 | 233.9199 | -1028.283 | -1109.621 | -1123.096 | -1170.022 | -1580.583
1404 | 0.187941 | 1013.058 | -5371.836 | 10063.95 | -5455.226 | 5455.226 | -0.5455226 | 512.5529 | 4.544774 | 0.7886071 | 232.9437 | -1280.901 | -1237.861 | -1287.475 | -1292.32 | -2434.033
1405 | 0.18807401 | 1013.127 | -5374.97 | 10027.71875 | -5458.36 | 5458.36 | -0.545836 | 510.7075 | 4.54164 | 0.7892968 | 231.945 | -1447.887 | -1400.21 | -1411.179 | -1442.301 | -2905.391
1406 | 0.188205 | 1013.139 | -5378.341 | 9988.385 | -5461.731 | 5461.731 | -0.5461731 | 508.7043 | 4.538269 | 0.7900394 | 230.8637 | -1456.219 | -1613.563 | -1573.257 | -1696.54 | -676.7742
1407 | 0.188338 | 1013.113 | -5381.046875 | 9948.189 | -5464.436 | 5464.436 | -0.5464436 | 506.6571 | 4.535564 | 0.7906357 | 229.7976 | -1787.762 | -1720.077 | -1707.276 | -1946.764 | -1484.628
1408 | 0.18846901 | 1013.13 | -5383.308 | 9907.9 | -5466.698 | 5466.698 | -0.5466698 | 504.6052 | 4.533302 | 0.7911344 | 228.7528 | -2095.046 | -1885.245 | -1888.19 | -2215.81 | -1107.957
1409 | 0.188603 | 1013.209 | -5386.098 | 9865.623 | -5469.487 | 5469.487 | -0.5469487 | 502.4521 | 4.530513 | 0.7917499 | 227.6366 | -1813.473 | -2030.438 | -2225.789 | -2431.563 | -688.9621
1410 | 0.18874501 | 1013.228 | -5388.324 | 9822.019 | -5471.713 | 5471.713 | -0.5471713 | 500.2313 | 4.528287 | 0.7922414 | 226.5191 | -2273.725 | -2204.187 | -2550.357 | -2707.245 | -224.5277
1411 | 0.188879 | 1013.207 | -5390.723 | 9777.049 | -5474.113 | 5474.113 | -0.5474113 | 497.941 | 4.525887 | 0.7927714 | 225.3625 | -2182.184 | -2649.038 | -2914.759 | -4292.866 | 1538.615
1412 | 0.18901101 | 1013.209 | -5392.598 | 9733.337 | -5475.987 | 5475.987 | -0.5475987 | 495.7148 | 4.524013 | 0.7931857 | 224.262 | -2656.509 | -3160.143 | -3166.264 | -5121.272 | 2119.814
1413 | 0.189143 | 1013.348 | -5393.664 | 9691.427 | -5477.053 | 5477.053 | -0.5477053 | 493.5803 | 4.522947 | 0.7934214 | 223.2437 | -4319.301 | -3652.565 | -3501.398 | -722.7251 | 2476.43
1414 | 0.18927599 | 1013.321 | -5394.741 | 9648.55 | -5478.131 | 5478.131 | -0.5478131 | 491.3966 | 4.521869 | 0.7936596 | 222.2031 | -4368.997 | -4026.389 | -6056.856 | -2191.778 | 3058.277
1415 | 0.189409 | 1013.337 | -5395.734 | 9605.51 | -5479.123 | 5479.123 | -0.5479123 | 489.2046 | 4.520877 | 0.7938792 | 221.1634 | -4735.834 | -4517.338 | -7327.218 | -1354.834 | 3534.81
1416 | 0.18954299 | 1013.348 | -5396.945 | 9560.916 | -5480.335 | 5480.335 | -0.5480335 | 486.9335 | 4.519665 | 0.7941472 | 220.0776 | -4051.304 | -8615.997 | 85.28135 | -417.8139 | 4118.548
1417 | 0.189684 | 1013.356 | -5397.936 | 9514.322 | -5481.325 | 5481.325 | -0.5481325 | 484.5605 | 4.518675 | 0.7943664 | 218.9571 | -5111.253 | -10483.6 | -2229.774 | 584.3537 | 5361.994
1418 | 0.18981899 | 1013.412 | -5398.139 | 9466.396 | -5481.528 | 5481.528 | -0.5481528 | 482.1196 | 4.518472 | 0.7944112 | 217.8444 | -24812.6 | 3369.634 | -553.586 | 4121.497 | 5729.685
1419 | 0.189952 | 1013.432 | -5398.548 | 9413.243 | -5481.938 | 5481.938 | -0.5481938 | 479.4125 | 4.518062 | 0.7945019 | 216.6016 | -13706.99 | -518.5071 | 1260.775 | 5363.508 | 6393.22
1420 | 0.190084 | 1013.515 | -5398.455 | 9355.162 | -5481.844 | 5481.844 | -0.5481844 | 476.4545 | 4.518156 | 0.7944813 | 215.2695 | 64530.31 | 2657.023 | 3255.762 | 6196.352 | 6943.124
1421 | 0.190216 | 1013.415 | -5398.759 | 9287.049 | -5482.149 | 5482.149 | -0.5482149 | 472.9855 | 4.517851 | 0.7945486 | 213.6878 | -23492.01 | 10011.59 | 9348.508 | 7568.166 | 7528.166
1422 | 0.190347 | 1013.417 | -5398.046 | 9211.767 | -5481.436 | 5481.436 | -0.5481436 | 469.1514 | 4.518564 | 0.7943908 | 211.9891 | 10766.4 | 15396.8 | 11743.98 | 8734.055 | 8190.024
1423 | 0.19048101 | 1013.487 | -5397.296 | 9123.995 | -5480.686 | 5480.686 | -0.5480686 | 464.6813 | 4.519314 | 0.7942248 | 210.0041 | 11960.26 | 12647.42 | 15593.84 | 10124 | 8743.712
1424 | 0.190623 | 1013.517 | -5396.522 | 9024.043 | -5479.911 | 5479.911 | -0.5479911 | 459.5907 | 4.520089 | 0.7940535 | 207.7391 | 13219.04 | 20635.42 | 18923.27 | 12733.02 | 9441.631
1425 | 0.19075599 | 1013.468 | -5396.28 | 8905.61 | -5479.67 | 5479.67 | -0.547967 | 453.559 | 4.52033 | 0.794 | 205.0237 | 50783.42 | 20449.37 | 13210.94 | 13716.08 | 10332.74
1426 | 0.19089 | 1013.366 | -5395.478 | 8777.267 | -5478.867 | 5478.867 | -0.5478867 | 447.0225 | 4.521133 | 0.7938226 | 202.1048 | 16447.98 | 21308.9 | 17611.54 | 16567.7 | 11000.28
1427 | 0.19102301 | 1013.402 | -5394.028 | 8637.497 | -5477.417 | 5477.417 | -0.5477417 | 439.9041 | 4.522583 | 0.7935019 | 198.9503 | 9836.148 | 21288.96 | 20313.49 | 18448.12 | 11796.53
1428 | 0.191156 | 1013.53 | -5393.061 | 8484.811 | -5476.45 | 5476.45 | -0.547645 | 432.1279 | 4.52355 | 0.7932881 | 195.4752 | 16257.92 | 14354.95 | 20055.1 | 15180.1 | 12450.63
1429 | 0.19128799 | 1013.545 | -5391.775 | 8320.622 | -5475.165 | 5475.165 | -0.5475165 | 423.7658 | 4.524835 | 0.7930039 | 191.747 | 13119.33 | 18082.14 | 20582.05 | 17906.64 | 13408.02
1430 | 0.19142 | 1013.608 | -5390.644 | 8143.705 | -5474.033 | 5474.033 | -0.5474033 | 414.7555 | 4.525967 | 0.7927538 | 187.717 | 16113.37 | 18041.86 | 16550.49 | 18119.67 | 14242.15
1431 | 0.191554 | 1013.683 | -5390.072 | 7950.594 | -5473.462 | 5473.462 | -0.5473462 | 404.9204 | 4.526538 | 0.7926276 | 183.2888 | 35083.93 | 18382.6 | 16446.26 | 18550.74 | 15004.91
1432 | 0.191695 | 1013.82 | -5387.86 | 7742.591 | -5471.249 | 5471.249 | -0.5471249 | 394.3269 | 4.528751 | 0.792139 | 178.5808 | 9634.738 | 18658.6 | 17287.37 | 19240.7 | 15810.43
1433 | 0.191828 | 1013.756 | -5386.568 | 7518.396 | -5469.958 | 5469.958 | -0.5469958 | 382.9088 | 4.530042 | 0.7918538 | 173.4593 | 17961.61 | 18537.92 | 17032.26 | 17000.23 | 17139.84
1434 | 0.19196101 | 1013.833 | -5384.883 | 7281.961 | -5468.273 | 5468.273 | -0.5468273 | 370.8673 | 4.531727 | 0.7914819 | 168.0669 | 14499.33 | 15002.36 | 17621.91 | 17266.03 | 18212.28
1435 | 0.192094 | 1013.885 | -5383.21 | 7031.343 | -5466.6 | 5466.6 | -0.54666 | 358.1034 | 4.5334 | 0.7911129 | 162.3426 | 15509.99 | 15867.8 | 18450.26 | 17586.91 | 16442.26
1436 | 0.19222601 | 1013.748 | -5381.637 | 6767.415 | -5465.027 | 5465.027 | -0.5465027 | 344.6616 | 4.534973 | 0.7907659 | 156.3031 | 17406.12 | 15960.71 | 16460.53 | 18062.74 | 17646.39
1437 | 0.192358 | 1013.846 | -5379.582 | 6490.518 | -5462.971 | 5462.971 | -0.5462971 | 330.5594 | 4.537029 | 0.7903127 | 149.9757 | 13961.91 | 17774.55 | 17660.55 | 18485.04 | 17765.63
1438 | 0.19249 | 1013.791 | -5377.937 | 6199.193 | -5461.326 | 5461.326 | -0.5461326 | 315.7223 | 4.538674 | 0.7899502 | 143.2961 | 18426.18 | 18107.82 | 17292.53 | 18615.4 | 18300.08
1439 | 0.19263101 | 1013.857 | -5376.565 | 5889.335 | -5459.954 | 5459.954 | -0.5459954 | 299.9414 | 4.540046 | 0.789648 | 136.1747 | 23568.55 | 18713.58 | 18280.98 | 17493.06 | 18485.05
1440 | 0.192765 | 1013.936 | -5374.644 | 5572.663 | -5458.033 | 5458.033 | -0.5458033 | 283.8134 | 4.541967 | 0.7892249 | 128.9071 | 17176.34 | 18851.08 | 18719.18 | 17766.76 | 18510.68
1441 | 0.19289701 | 1013.833 | -5372.997 | 5250.485 | -5456.386 | 5456.386 | -0.5456386 | 267.405 | 4.543614 | 0.7888624 | 121.4985 | 20434.9 | 19844.91 | 18792.8 | 17728.91 | 19078.29
1442 | 0.193029 | 1013.903 | -5370.708 | 4929.213 | -5454.097 | 5454.097 | -0.5454097 | 251.0428 | 4.545903 | 0.7883588 | 114.1216 | 14649.41 | 19021.98 | 19269.13 | 17642.27 | 17614.76
1443 | 0.193161 | 1013.966 | -5369.274 | 4609.028 | -5452.663 | 5452.663 | -0.5452663 | 234.7359 | 4.547337 | 0.7880434 | 106.7423 | 23395.37 | 19200.45 | 18748.47 | 17370.11 | 15518.6
1444 | 0.19329301 | 1013.94 | -5367.585 | 4295.59 | -5450.975 | 5450.975 | -0.5450975 | 218.7726 | 4.549025 | 0.7876721 | 99.5202 | 19453.86 | 18763.24 | 18062.4 | 17158.01 | 14732.05
1445 | 0.193426 | 1013.974 | -5365.819 | 3991.227 | -5449.208 | 5449.208 | -0.5449208 | 203.2715 | 4.550792 | 0.7872839 | 92.50464 | 18068.69 | 18581.41 | 17620.56 | 18057.83 | 13762.55
1446 | 0.19356801 | 1014.014 | -5364.091 | 3690.987 | -5447.481 | 5447.481 | -0.5447481 | 187.9804 | 4.552519 | 0.7869043 | 85.57846 | 18248.84 | 17381.12 | 16619.75 | 18068.29 | 12312.04
1447 | 0.1937 | 1014.092 | -5361.933 | 3408.433 | -5445.322 | 5445.322 | -0.5445322 | 173.5901 | 4.554678 | 0.7864303 | 79.06469 | 13740.3 | 16130.29 | 16572.54 | 19932.17 | 11751.84
1448 | 0.19383299 | 1014.057 | -5360.311 | 3140.32 | -5443.7 | 5443.7 | -0.54437 | 159.9352 | 4.5563 | 0.7860742 | 72.87126 | 17393.88 | 14802.07 | 17024.08 | 20981 | 10960.54
1449 | 0.193966 | 1014.07 | -5358.313 | 2889.784 | -5441.703 | 5441.703 | -0.5441703 | 147.1755 | 4.558297 | 0.785636 | 67.08695 | 13199.75 | 13997.22 | 16927.32 | 17444.92 | 10291.53
1450 | 0.19409899 | 1014.146 | -5356.158 | 2655.784 | -5439.547 | 5439.547 | -0.5439547 | 135.258 | 4.560453 | 0.7851632 | 61.68376 | 11427.6 | 16741 | 20644.89 | 13499.58 | 9644.442
1451 | 0.19423001 | 1014.111 | -5354.538 | 2437.386 | -5437.927 | 5437.927 | -0.5437927 | 124.1351 | 4.562073 | 0.784808 | 56.63133 | 14224.58 | 16978.83 | 22273.77 | 11293.85 | 8940.312
1452 | 0.19437601 | 1014.053 | -5353.732 | 2228.426 | -5437.122 | 5437.122 | -0.5437122 | 113.4928 | 4.562878 | 0.7846315 | 51.78539 | 27459.18 | 24644.25 | 17124.14 | 9196.776 | 8390.927
1453 | 0.19451 | 1014.118 | -5352.646 | 2037.563 | -5436.035 | 5436.035 | -0.5436035 | 103.7722 | 4.563965 | 0.7843934 | 47.36127 | 18583.06 | 28940.47 | 10243.63 | 7526.815 | 7684.698
1454 | 0.194637 | 1014.127 | -5352.288 | 1863.582 | -5435.677 | 5435.677 | -0.5435677 | 94.91146 | 4.564323 | 0.784315 | 43.32065 | 51526.84 | 19574.3 | 7700.262 | 5869.478 | 6817.31
1455 | 0.19477201 | 1014.27 | -5351.775 | 1704.23 | -5435.164 | 5435.164 | -0.5435164 | 86.7957 | 4.564836 | 0.7842026 | 39.62081 | 32908.71 | 5176.319 | 5096.953 | 4621.055 | 6166.393
1456 | 0.194903 | 1014.297 | -5352.257 | 1556.316 | -5435.646 | 5435.646 | -0.5435646 | 79.26251 | 4.564354 | 0.7843082 | 36.17821 | -32606.3 | -478.4109 | 2740.808 | 3134.664 | 5413.713
1457 | 0.19503599 | 1014.264 | -5352.578125 | 1421.568 | -5435.968 | 5435.968 | -0.5435968 | 72.39989 | 4.564032 | 0.7843785 | 33.04354 | -44530.71 | -13184.22 | -1044.791 | 2037.647 | 4859.725
1458 | 0.19518 | 1014.224 | -5353.982 | 1293.671875 | -5437.372 | 5437.372 | -0.5437372 | 65.88617 | 4.562628 | 0.7846863 | 30.06141 | -9690.593 | -21162.1 | -3663.581 | 1074.897 | 4012.086
1459 | 0.19531301 | 1014.232 | -5355.01 | 1177.57 | -5438.4 | 5438.4 | -0.54384 | 59.97314 | 4.5616 | 0.7849116 | 27.35735 | -12002.18 | -15963.08 | -9933.45 | -4.75734 | 3302.081
1460 | 0.195446 | 1014.376 | -5356.611 | 1072.463 | -5440.001 | 5440.001 | -0.5440001 | 54.62009 | 4.559999 | 0.7852626 | 24.90676 | -6980.73 | -8054.153 | -13951.7 | -1972.335 | 2640.494
1461 | 0.195576 | 1014.419 | -5358.136 | 977.5769043 | -5441.526 | 5441.526 | -0.5441526 | 49.78758 | 4.558474 | 0.7855971 | 22.69554 | -6611.207 | -7096.431 | -10663.62 | -3316.918 | 1977.832
1462 | 0.19570801 | 1014.38 | -5359.977 | 891.1913 | -5443.366 | 5443.366 | -0.5443366 | 45.388 | 4.556634 | 0.786001 | 20.68165 | -4986.051 | -5347.096 | -5934.682 | -6865.392
1463 | 0.195842 | 1014.439 | -5361.662 | 813.3638 | -5445.052 | 5445.052 | -0.5445052 | 41.42428 | 4.554948 | 0.7863709 | 18.86854 | -4901.982 | -4553.679 | -5086.226 | -9152.159
1464 | 0.19597401 | 1014.444 | -5363.976 | 742.4462 | -5447.365 | 5447.365 | -0.5447365 | 37.81247 | 4.552635 | 0.7868789 | 17.21464 | -3255.509 | -3625.484 | -3928.837 | -7072.822
1465 | 0.196107 | 1014.396 | -5366.25 | 677.8216 | -5449.64 | 5449.64 | -0.544964 | 34.52117 | 4.55036 | 0.7873787 | 15.70838 | -3013.647 | -3039.172 | -3342.119 | -4183.187
1466 | 0.196251 | 1014.364 | -5369.598 | 615.7059 | -5452.988 | 5452.988 | -0.5452988 | 31.35765 | 4.547012 | 0.7881147 | 14.25836 | -1970.233 | -2375.913 | -2762.296 | -3612.898
1467 | 0.196383 | 1014.497 | -5372.379 | 561.7677002 | -5455.769 | 5455.769 | -0.5455769 | 28.61059 | 4.544231 | 0.7887265 | 13.00132 | -2054.49 | -2064.864 | -2365.651 | -2887.241
1468 | 0.196512 | 1014.5 | -5375.699 | 512.0765 | -5459.088 | 5459.088 | -0.5459088 | 26.07984 | 4.540912 | 0.7894573 | 11.84263 | -1585.688 | -1740.696 | -1952.784 | -2486.418
1469 | 0.19664299 | 1014.571 | -5378.461 | 467.6258 | -5461.85 | 5461.85 | -0.546185 | 23.81599 | 4.53815 | 0.7900657 | 10.80805 | -1700.264 | -1629.897 | -1717.312
1470 | 0.196776 | 1014.549 | -5381.584 | 426.427948 | -5464.974 | 5464.974 | -0.5464974 | 21.7178 | 4.535026 | 0.7907543 | 9.849078 | -1392.803 | -1456.235 | -1506.61
1471 | 0.196922 | 1014.5 | -5384.399 | 388.6032 | -5467.788 | 5467.788 | -0.5467788 | 19.7914 | 4.532212 | 0.791375 | 8.96988 | -1416.242 | -1366.351 | -1395.293
1472 | 0.197056 | 1014.571 | -5387.557 | 353.0272 | -5470.947 | 5470.947 | -0.5470947 | 17.97953 | 4.529053 | 0.7920721 | 8.143023 | -1186.176 | -1249.763
1473 | 0.19718701 | 1014.549 | -5390.487 | 321.3595 | -5473.876 | 5473.876 | -0.5473876 | 16.3667 | 4.526124 | 0.7927192 | 7.407773 | -1136.268 | -1164.878
1474 | 0.197319 | 1014.569 | -5393.081 | 293.7429 | -5476.47 | 5476.47 | -0.547647 | 14.9602 | 4.52353 | 0.7932924 | 6.767293 | -1117.325
1475 | 0.19746201 | 1014.6 | -5395.909 | 267.6224 | -5479.298 | 5479.298 | -0.5479298 | 13.6299 | 4.520702 | 0.7939178 | 6.161671 | -968.3781

## Sheet1
| Time | Temperature | Change in Length | Force
4 | 0.000399 | 999.3259 | 83.38941193 | 11.00196266
5 | 0.000537 | 999.3008 | 83.37924194 | 10.46658802
6 | 0.000675 | 999.301 | 83.64714813 | 11.07334709
7 | 0.000813 | 999.3706 | 83.91730499 | 11.71877193
8 | 0.000936 | 999.4516 | 84.18897247 | 12.87181187
9 | 0.001074 | 999.4536 | 84.37008667 | 12.91774845
10 | 0.001208 | 999.4029 | 84.12458801 | 11.98469734
11 | 0.001346 | 999.4211 | 84.2355957 | 12.32633877
12 | 0.001471 | 999.5026 | 84.49272919 | 13.51777554
13 | 0.001612 | 999.384 | 83.74853516 | 11.66195869
14 | 0.00175 | 999.3916 | 84.07646179 | 12.11117935
15 | 0.001875 | 999.379 | 83.83727264 | 12.16974163
16 | 0.002014 | 999.4749 | 84.5018692 | 14.13613415
17 | 0.00215 | 999.4863 | 84.57868195 | 14.24246788
18 | 0.002276 | 999.4077 | 84.17208862 | 13.3496809
19 | 0.002414 | 999.3729 | 83.99258423 | 12.7544899
20 | 0.002553 | 999.332 | 83.68978882 | 11.63493919
21 | 0.002678 | 999.4435 | 84.03729248 | 12.57500458
22 | 0.002819 | 999.3968 | 83.90272522 | 12.47895813
23 | 0.002957 | 999.3657 | 83.81301117 | 12.41492748
24 | 0.003081 | 999.3275 | 83.66163635 | 12.13132095
25 | 0.003215 | 999.2671 | 83.37759399 | 11.46041203
26 | 0.003354 | 999.2962 | 83.6460495 | 11.97681522
27 | 0.003493 | 999.2812 | 83.55033112 | 11.59832764
28 | 0.003619 | 999.3056 | 83.48651886 | 11.82783985
29 | 0.003757 | 999.3738 | 83.71866608 | 12.94452381
30 | 0.003882 | 999.4364624 | 84.05654907 | 13.44806099
31 | 0.004022 | 999.5645752 | 84.92274475 | 15.22926521
32 | 0.004155 | 999.4601 | 84.30989838 | 14.24846554
33 | 0.004295 | 999.4249 | 84.26758575 | 13.83551788
34 | 0.00442 | 999.4359 | 84.33093262 | 14.28297615
35 | 0.004558 | 999.4433 | 84.28160858 | 14.34036255
36 | 0.004696 | 999.3963623 | 83.88247681 | 13.17402554
37 | 0.004824 | 999.2959 | 83.43325806 | 12.15554905
38 | 0.004962 | 999.3151 | 83.77471161 | 12.92207718
39 | 0.005094 | 999.3109 | 83.72766876 | 12.46942043
40 | 0.005234 | 999.3251 | 83.60474396 | 12.16764927
41 | 0.005358 | 999.3176 | 83.98059845 | 12.44830704
42 | 0.005498 | 999.4333 | 84.50585938 | 13.59908772
43 | 0.005625 | 999.511 | 84.85603333 | 14.84811211
44 | 0.005763 | 999.5279 | 84.81478882 | 14.95803833
45 | 0.005902 | 999.3837 | 84.05480194 | 12.86305237
46 | 0.006027 | 999.3739 | 84.00595856 | 12.67098999
47 | 0.006173 | 999.298 | 83.79026794 | 12.54294872
48 | 0.006298 | 999.2996 | 83.73803711 | 12.45758724
49 | 0.006439 | 999.3696 | 83.97789764 | 13.6052742
50 | 0.006563 | 999.4508667 | 84.50405884 | 14.61131763
51 | 0.006701 | 999.4878 | 84.58013916 | 14.80017567
52 | 0.006841 | 999.5125 | 84.81398773 | 15.64883804
53 | 0.006967 | 999.5115 | 84.78675842 | 15.25093651
54 | 0.007098 | 999.4765 | 84.493927 | 14.50383186
55 | 0.007239 | 999.4188 | 84.20714569 | 13.76484299
56 | 0.007377 | 999.3975 | 83.9243927 | 13.51310253
57 | 0.007502 | 999.3832 | 84.37682343 | 13.82711315
58 | 0.007641 | 999.4597168 | 84.67844391 | 14.51829147
59 | 0.007783 | 999.3898 | 84.23859406 | 13.53356361
60 | 0.007907 | 999.4126 | 84.220047 | 13.84075356
61 | 0.00804 | 999.445 | 84.29924011 | 14.52738476
62 | 0.008178 | 999.3627 | 83.98579407 | 14.02146339
63 | 0.008316 | 999.3424 | 83.68526459 | 13.68418312
64 | 0.008441 | 999.3807373 | 83.85116577 | 13.94116688
65 | 0.008582 | 999.4755 | 84.32800293 | 15.0761652
66 | 0.008706 | 999.3488 | 83.73027802 | 13.42364216
67 | 0.008845 | 999.385 | 83.69804382 | 13.28563499
68 | 0.008993 | 999.4440918 | 84.0428009 | 14.15730572
69 | 0.009118 | 999.4661 | 84.18107605 | 14.49750137
70 | 0.009244 | 999.5496 | 84.73107147 | 15.44705486
71 | 0.009383 | 999.5364 | 84.6399231 | 16.08008957
72 | 0.009521 | 999.4585 | 84.67071533 | 15.77935696
73 | 0.009646 | 999.4066 | 84.23344421 | 14.85611153
74 | 0.009786 | 999.4924 | 84.49129486 | 14.96337128
75 | 0.009925 | 999.5848 | 85.12100983 | 16.96222878
76 | 0.010058 | 999.5077 | 84.89987946 | 15.64469337
77 | 0.010183 | 999.5255127 | 85.11871338 | 16.21184921
78 | 0.010321 | 999.5201 | 84.89834595 | 16.10811615
79 | 0.010459 | 999.6033 | 85.11769104 | 17.00263596
80 | 0.010585 | 999.5199585 | 84.89766693 | 16.3943882
81 | 0.010725 | 999.3432 | 84.01849365 | 14.30245686
82 | 0.010863 | 999.3987 | 84.43955994 | 15.31702518
83 | 0.010985 | 999.384 | 84.44557953 | 15.51156616
84 | 0.011124 | 999.4949 | 84.90740967 | 16.60493469
85 | 0.011263 | 999.5171 | 84.94060516 | 17.33384895
86 | 0.011389 | 999.5319 | 85.0542984 | 17.81979179
87 | 0.011528 | 999.5067 | 84.94696808 | 17.1800766
88 | 0.011666 | 999.3348 | 84.3260498 | 15.30808735
89 | 0.011794 | 999.4968 | 85.19396973 | 17.19203949
90 | 0.011927 | 999.3797 | 84.49071503 | 15.31606197
91 | 0.012067 | 999.4228 | 84.38813019 | 14.788167
92 | 0.012191 | 999.4515 | 84.41129303 | 15.15899372
93 | 0.012329 | 999.4881 | 84.70142365 | 15.40621185
94 | 0.012468 | 999.581604 | 84.80328369 | 16.05286217
95 | 0.012595 | 999.5574 | 84.41338348 | 15.27936745
96 | 0.012734 | 999.5244 | 83.97032166 | 14.28186703
97 | 0.01286 | 999.4156 | 83.40026093 | 12.89410973
98 | 0.013006 | 999.3951 | 83.38647461 | 12.93261337
99 | 0.013131 | 999.433 | 83.74352264 | 13.4401207
100 | 0.01327 | 999.5100708 | 84.34780884 | 14.50121498
101 | 0.013409 | 999.5272 | 84.75066376 | 15.4495306
102 | 0.013534 | 999.5037 | 84.74454498 | 15.35898399
103 | 0.013672 | 999.488 | 84.55735016 | 15.05770111
104 | 0.013801 | 999.3742 | 84.2494278 | 13.41133213
105 | 0.013933 | 999.5228 | 85.05133057 | 15.6866169
106 | 0.014073 | 999.4664 | 84.67031097 | 14.31244755
107 | 0.014211 | 999.6188 | 85.42347717 | 16.28736115
108 | 0.014335 | 999.5132 | 84.7352829 | 14.95386219
109 | 0.014474 | 999.46 | 84.73429108 | 15.0285387
110 | 0.014615 | 999.4763 | 84.45895386 | 14.83740425
111 | 0.014739 | 999.5563 | 84.55007172 | 15.91457558
112 | 0.014875 | 999.4888916 | 84.06144714 | 15.1871767
113 | 0.015013 | 999.4092 | 83.55257416 | 13.97948742
114 | 0.015138 | 999.3733 | 83.48801422 | 14.13803673
115 | 0.015277 | 999.4705 | 84.17746735 | 15.68924904
116 | 0.015417 | 999.5006 | 84.3624115 | 16.72339058
117 | 0.015542 | 999.5725 | 84.85195923 | 17.41281891
118 | 0.015682 | 999.5513 | 84.81207275 | 17.14968109
119 | 0.015809 | 999.4508667 | 84.41924286 | 16.01058006
120 | 0.015944 | 999.384 | 84.0657959 | 15.01026058
121 | 0.016083 | 999.3739 | 84.01329041 | 14.58430004
122 | 0.016221 | 999.3326416 | 83.88671875 | 14.05940723
123 | 0.016346 | 999.4437 | 84.53483582 | 15.63682938
124 | 0.016486 | 999.4825 | 84.60066223 | 16.20660591
125 | 0.016625 | 999.3532 | 83.91204834 | 13.93634987
126 | 0.016749 | 999.3534 | 84.09390259 | 14.35019684
127 | 0.016883 | 999.4052124 | 84.2151413 | 15.10793304
128 | 0.017021 | 999.3535 | 83.92972565 | 14.16757679
129 | 0.017148 | 999.3015 | 83.46475983 | 13.29975414
130 | 0.017287 | 999.3188 | 83.6125946 | 13.68488121
131 | 0.017425 | 999.434021 | 84.16896057 | 15.387146
132 | 0.017551 | 999.4241333 | 84.2651825 | 15.31739426
133 | 0.017689 | 999.4695 | 84.32933044 | 15.51181221
134 | 0.017823 | 999.4309082 | 84.28054047 | 15.64142418
135 | 0.017962 | 999.3706 | 83.88175964 | 15.24599457
136 | 0.018088 | 999.4166 | 83.98216248 | 15.46421242
137 | 0.018225 | 999.3263 | 83.40815735 | 14.40509701
138 | 0.018364 | 999.439 | 83.75798035 | 15.62637138
139 | 0.018491 | 999.4449 | 83.71651459 | 16.19963455
140 | 0.01863 | 999.293396 | 82.95637512 | 13.93170261
141 | 0.018762 | 999.4171 | 83.45678711 | 15.06985569
142 | 0.018901 | 999.4131 | 83.51571655 | 15.3467865
143 | 0.019025 | 999.4452 | 83.92124939 | 16.01324463
144 | 0.019163 | 999.4491 | 84.00848389 | 16.21663094
145 | 0.019302 | 999.417 | 84.06664276 | 15.87038422
146 | 0.019428 | 999.3784 | 83.73916626 | 14.67587757
147 | 0.019567 | 999.4045 | 83.88710022 | 14.84321594
148 | 0.019705 | 999.4565 | 84.1688385 | 15.67753124
149 | 0.019839 | 999.4224 | 83.99041748 | 15.75190353
150 | 0.019965 | 999.4341 | 84.23771667 | 15.80148506
151 | 0.020104 | 999.5279541 | 84.58570862 | 17.03913307
152 | 0.020243 | 999.47 | 84.26833344 | 16.41872025
153 | 0.020367 | 999.4139 | 83.78205872 | 15.04143524
154 | 0.020506 | 999.2896 | 83.00007629 | 13.15956974
155 | 0.020632 | 999.1552124 | 82.38719177 | 11.42315483
156 | 0.020777 | 999.2215 | 82.344841 | 12.19289589
157 | 0.020904 | 999.1272583 | 82.13348389 | 10.7787056
158 | 0.021043 | 999.1682 | 82.35882568 | 11.28142548
159 | 0.021181 | 999.3509 | 83.33311462 | 13.30300426
160 | 0.021305 | 999.3516 | 83.70794678 | 13.92796707
161 | 0.021444 | 999.3521 | 83.77471924 | 13.86277103
162 | 0.021571 | 999.2837 | 83.6361084 | 13.57838821
163 | 0.021704 | 999.4279 | 84.73400879 | 15.79798794
164 | 0.021844 | 999.4373 | 84.64187622 | 15.59128952
165 | 0.021981 | 999.3404541 | 84.03108978 | 13.76705837
166 | 0.022107 | 999.3102417 | 83.80702209 | 13.51457977
167 | 0.022246 | 999.2899 | 83.74920654 | 13.10534191
168 | 0.022385 | 999.3458 | 83.8937912 | 13.79619217
169 | 0.02251 | 999.3482666 | 83.71549225 | 13.77492046
170 | 0.022656 | 999.298 | 83.50506592 | 13.03798294
171 | 0.022781 | 999.178 | 83.18165588 | 12.78761005
172 | 0.022919 | 999.1504 | 82.50823975 | 12.13885689
173 | 0.023044 | 999.218 | 82.33397675 | 12.67003059
174 | 0.023184 | 999.1422 | 81.66843414 | 11.81955242
175 | 0.023322 | 999.2815 | 81.95722961 | 13.17991734
176 | 0.023446 | 999.2707 | 81.69195557 | 13.12315178
177 | 0.023587 | 999.3502 | 82.33916473 | 14.5308218
178 | 0.023719 | 999.3162 | 82.31282043 | 14.26467419
179 | 0.023859 | 999.3109 | 82.2036972 | 14.32816124
180 | 0.023985 | 999.3248291 | 82.13095093 | 14.37048531
181 | 0.024123 | 999.2994 | 81.9908905 | 14.15778255
182 | 0.024261 | 999.1445 | 81.62283325 | 12.32954884
183 | 0.024387 | 999.1791 | 81.56059265 | 12.55624008
184 | 0.024528 | 999.2369 | 82.25158691 | 14.15288067
185 | 0.02466 | 999.2065 | 82.25444031 | 13.53087521
186 | 0.024786 | 999.1689 | 82.34790039 | 12.8752861
187 | 0.024925 | 999.2302 | 82.68489838 | 13.64282131
188 | 0.025064 | 999.3056 | 83.09268951 | 14.39543056
189 | 0.02519 | 999.373 | 83.63922882 | 15.37900734
190 | 0.025328 | 999.3144 | 83.36265564 | 14.10737419
191 | 0.025465 | 999.3617 | 83.81920624 | 15.18696976
192 | 0.025599 | 999.3242 | 83.57420349 | 14.70210552
193 | 0.025737 | 999.2993 | 83.59399414 | 14.61978149
194 | 0.025863 | 999.2307 | 83.24093628 | 13.60122395
195 | 0.026003 | 999.2024 | 83.37181854 | 12.68126678
196 | 0.026128 | 999.3045 | 83.82531738 | 14.2362318
197 | 0.026267 | 999.3553 | 83.85296631 | 15.03195572
198 | 0.026406 | 999.4236 | 83.96296692 | 15.32151985
199 | 0.026533 | 999.2789 | 83.48692322 | 13.3462925
200 | 0.026666 | 999.269 | 83.16955566 | 12.75223064
201 | 0.026806 | 999.2798 | 83.23266602 | 12.83802795
202 | 0.02693 | 999.2522 | 83.18318176 | 11.93155003
203 | 0.027069 | 999.3377 | 83.69955444 | 13.25458241
204 | 0.027208 | 999.3775 | 83.76912689 | 13.65476608
205 | 0.027334 | 999.4383 | 84.09018707 | 14.88523102
206 | 0.027472 | 999.3579 | 83.84642029 | 14.01910877
207 | 0.027608 | 999.218 | 82.95141602 | 12.23709965
208 | 0.027746 | 999.2281 | 82.99568176 | 12.49460697
209 | 0.027873 | 999.2349 | 82.93362427 | 12.66627884
210 | 0.028012 | 999.1014 | 82.34288788 | 10.37153721
211 | 0.028136 | 999.2889 | 83.41404724 | 13.17824936
212 | 0.028274 | 999.3966 | 83.85346985 | 14.56755352
213 | 0.028413 | 999.4166 | 83.5970459 | 14.77099991
214 | 0.028548 | 999.3955 | 83.42610168 | 14.18387413
215 | 0.028674 | 999.0011 | 82.30495453 | 10.4195919
216 | 0.028813 | 999.0318 | 82.5647049 | 10.31925964
217 | 0.028951 | 999.1214 | 82.82943726 | 11.69788456
218 | 0.029077 | 999.112 | 83.0974884 | 12.13512993
219 | 0.029216 | 999.2617 | 83.82555389 | 13.87214088
220 | 0.029356 | 999.4648 | 84.40249634 | 15.51198578
221 | 0.02948 | 999.4271 | 84.42086792 | 14.91878319
222 | 0.029614 | 999.4199 | 84.43312073 | 14.76423359
223 | 0.029752 | 999.2766 | 83.61723328 | 13.45660591
224 | 0.02988 | 999.3366 | 83.62268066 | 13.78944874
225 | 0.030019 | 999.3248291 | 83.62631226 | 13.77042484
226 | 0.030157 | 999.3687 | 83.6287384 | 13.99866104
227 | 0.030281 | 999.3112793 | 83.63035583 | 13.90989971
228 | 0.03042 | 999.2906 | 83.53987122 | 13.60980701
229 | 0.030552 | 999.2592 | 83.47954559 | 12.92790699
230 | 0.030692 | 999.2213 | 83.2562027 | 12.47330761
231 | 0.030818 | 999.1787 | 83.1988678 | 12.41116047
232 | 0.030956 | 999.1677 | 82.9775238 | 11.88789082
233 | 0.031094 | 999.2296 | 83.47088623 | 12.74363899
234 | 0.031219 | 999.1319 | 82.79262543 | 10.90494823
235 | 0.03136 | 999.3438 | 83.98856354 | 14.25661373
236 | 0.031491 | 999.277771 | 83.59555054 | 13.6000309
237 | 0.031632 | 999.32 | 83.88290405 | 14.12598419
238 | 0.031756 | 999.4001 | 84.44072723 | 15.44029617
239 | 0.031895 | 999.384 | 84.44635773 | 14.63007164
240 | 0.032034 | 999.3908 | 84.54167175 | 15.05359745
241 | 0.03216 | 999.3778 | 84.23897552 | 15.09502888
242 | 0.032298 | 999.3691 | 84.1287384 | 15.12265015
243 | 0.032431 | 999.2255249 | 83.50587463 | 13.21371269
244 | 0.03257 | 999.2679 | 83.64000702 | 13.86843872
245 | 0.032695 | 999.3134 | 83.91254425 | 15.02767944
246 | 0.032834 | 999.3437 | 83.91111755 | 16.28234482
247 | 0.03296 | 999.4156 | 84.18484497 | 17.11878777
248 | 0.033099 | 999.3947 | 84.001091 | 16.95366096
249 | 0.033237 | 999.3633 | 83.87858582 | 16.60265732
250 | 0.033362 | 999.3077 | 83.24754333 | 15.16405964
251 | 0.033496 | 999.3745 | 83.65090179 | 16.37326431
252 | 0.033636 | 999.3499 | 83.64512634 | 16.69756317
253 | 0.033775 | 999.3850708 | 83.91595459 | 17.39560127
254 | 0.033899 | 999.3397 | 83.82183075 | 16.89728355
255 | 0.034039 | 999.3094 | 83.94220734 | 16.80599022
256 | 0.034178 | 999.3239 | 84.11401367 | 16.74512863
257 | 0.034303 | 999.3159 | 83.86230469 | 16.22271729
258 | 0.034435 | 999.3624 | 84.24386597 | 17.07903671
259 | 0.034575 | 999.3074 | 84.04043579 | 16.44532204
260 | 0.034714 | 999.3568 | 84.27105713 | 17.22743988
261 | 0.03484 | 999.2861 | 83.96700287 | 16.303339
262 | 0.03498 | 999.3775 | 84.3136673 | 17.85554123
263 | 0.035104 | 999.3692627 | 84.27009583 | 17.68574905
264 | 0.035242 | 999.329 | 83.966362 | 17.09071541
265 | 0.035376 | 999.4407959 | 84.58792877 | 18.38045883
266 | 0.035515 | 999.3767 | 84.3613739 | 17.5538559
267 | 0.03564 | 999.3167 | 84.02721405 | 16.2800293
268 | 0.035782 | 999.363 | 84.44537354 | 17.11724472
269 | 0.03592 | 999.3596 | 84.17477417 | 16.71171188
270 | 0.036045 | 999.3572998 | 83.99437714 | 16.44135666
271 | 0.036183 | 999.1999 | 83.41629791 | 14.3337698
272 | 0.036333 | 999.2159 | 83.58029175 | 14.13330555
273 | 0.036445 | 999.2442 | 83.78118134 | 14.96333885
274 | 0.036584 | 999.1419 | 83.45729065 | 14.0711813
275 | 0.036722 | 999.2468 | 83.8822937 | 15.40376091
276 | 0.036849 | 999.2471 | 83.89095306 | 15.5693903
277 | 0.036987 | 999.2993 | 84.26296997 | 16.64348412
278 | 0.037126 | 999.2822 | 84.32785034 | 16.87771034
279 | 0.03725 | 999.2884 | 84.18798828 | 17.03386116
280 | 0.037383 | 999.3616333 | 84.46099091 | 17.61979866
281 | 0.037522 | 999.4794 | 85.00924683 | 19.45593834
282 | 0.037661 | 999.3679 | 84.5506897 | 18.02992249
283 | 0.037788 | 999.3622 | 84.51966858 | 18.28384018
284 | 0.037926 | 999.3585 | 84.59054565 | 17.48944283
285 | 0.038064 | 999.3389 | 84.27156067 | 17.44168282
286 | 0.03819 | 999.4125 | 84.42514038 | 17.65076256
287 | 0.038324 | 999.4791 | 84.52752686 | 18.51290512
288 | 0.038463 | 999.4714 | 84.59578705 | 18.36491013
289 | 0.038588 | 999.3798 | 84.00036621 | 17.06165123
290 | 0.038726 | 999.3875 | 83.7865448 | 17.39740753
291 | 0.038866 | 999.3409 | 83.5524292 | 16.89848709
292 | 0.038992 | 999.3098 | 83.39635468 | 16.5658741
293 | 0.039131 | 999.4105 | 84.02479553 | 18.03056526
294 | 0.039263 | 999.3397 | 83.52813721 | 16.59783554
295 | 0.039402 | 999.2744751 | 83.47172546 | 16.36544037
296 | 0.039528 | 999.3348 | 83.70880127 | 16.93326759
297 | 0.039667 | 999.3406 | 83.86685181 | 16.58906174
298 | 0.039794 | 999.293 | 83.69753265 | 16.11867142
299 | 0.03993 | 999.2779 | 83.58465576 | 15.56415939
300 | 0.040068 | 999.1297 | 82.68534851 | 13.0262146
301 | 0.040206 | 999.1864 | 83.18455505 | 13.74344063
302 | 0.04034 | 999.1895 | 82.96797943 | 13.49883461
303 | 0.040465 | 999.2094 | 83.18984985 | 13.33576393
304 | 0.040603 | 999.2227 | 83.33776093 | 13.46796894
305 | 0.040744 | 999.2316 | 83.43637085 | 13.79702377
306 | 0.040868 | 999.358 | 84.05147552 | 15.22098923
307 | 0.041006 | 999.2869 | 83.54592896 | 14.24294758
308 | 0.041145 | 999.2224 | 83.39202118 | 13.59092045
309 | 0.041278 | 999.3173 | 83.93034363 | 14.84266758
310 | 0.041403 | 999.2939 | 83.73986053 | 14.23165226
311 | 0.041544 | 999.296 | 83.88755798 | 14.54706573
312 | 0.041682 | 999.3144 | 83.98602295 | 14.51642227
313 | 0.041809 | 999.292 | 83.86854553 | 14.2550745
314 | 0.041948 | 999.2255249 | 83.42397308 | 13.59900475
315 | 0.042073 | 999.2675 | 83.67697144 | 14.12530041
316 | 0.042207 | 999.3302002 | 84.02874756 | 14.71708298
317 | 0.042345 | 999.2682 | 83.71389771 | 13.90701008
318 | 0.042483 | 999.2269 | 83.13774872 | 13.12604237
319 | 0.042609 | 999.2336 | 83.02833557 | 13.32815456
320 | 0.042749 | 999.2388916 | 83.04695892 | 13.22197723
321 | 0.042888 | 999.2590332 | 83.24250031 | 13.39211082
322 | 0.043012 | 999.4106 | 83.83066559 | 15.1919651
323 | 0.043151 | 999.4258 | 83.76496887 | 14.46451759
324 | 0.043283 | 999.367 | 83.62960815 | 13.97955227
325 | 0.043423 | 999.4139 | 83.99717712 | 14.61991787
326 | 0.043549 | 999.3929 | 84.15065765 | 14.56499004
327 | 0.043687 | 999.2929 | 83.61204529 | 13.80561543
328 | 0.043826 | 999.2784 | 83.80235291 | 13.54028416
329 | 0.043951 | 999.2339 | 83.74609375 | 12.88155842
330 | 0.044091 | 999.2558 | 84.16639709 | 13.64700317
331 | 0.044222 | 999.2357 | 83.89723206 | 12.95270443
332 | 0.044361 | 999.2746 | 83.99247742 | 12.97167683
333 | 0.044486 | 999.4037 | 84.60533905 | 14.18891907
334 | 0.044625 | 999.3866 | 84.6476593 | 14.27765751
335 | 0.044764 | 999.3752 | 84.6758728 | 14.33681679
336 | 0.044892 | 999.3676 | 84.51156616 | 14.6171751
337 | 0.04503 | 999.449 | 84.95140076 | 15.28591824
338 | 0.045163 | 999.4167 | 84.69525146 | 14.52715302
339 | 0.045301 | 999.3949 | 84.61604309 | 14.50314713
340 | 0.045425 | 999.4153 | 84.56323242 | 14.48714256
341 | 0.045565 | 999.394 | 84.5280304 | 14.47647285
342 | 0.045692 | 999.4147 | 84.87081146 | 15.19211674
343 | 0.04583 | 999.3592 | 84.45840454 | 13.98278046
344 | 0.045968 | 999.3395 | 84.45814514 | 13.65839386
345 | 0.046102 | 999.4991 | 84.73265839 | 14.64673042
346 | 0.046226 | 999.4154 | 84.73254395 | 14.3419466
347 | 0.046365 | 999.377 | 84.3662262 | 14.13875675
348 | 0.046505 | 999.4033 | 84.30513763 | 14.48513508
349 | 0.046629 | 999.4551 | 84.44752502 | 14.71605396
350 | 0.046767 | 999.4553833 | 84.54244995 | 14.86999989
351 | 0.046907 | 999.4037 | 84.51417542 | 14.49079227
352 | 0.047033 | 999.3862915 | 84.31221008 | 13.99706841
353 | 0.047164 | 999.34 | 84.08599854 | 13.427001
354 | 0.047304 | 999.4648 | 84.5761261 | 14.97430706
355 | 0.047443 | 999.3404541 | 84.17037964 | 13.83757401
356 | 0.047567 | 999.2056 | 83.44207001 | 12.35699558
357 | 0.047706 | 999.2025 | 83.41434479 | 12.33361912
358 | 0.047834 | 999.2178 | 83.48742676 | 12.55895329
359 | 0.047972 | 999.2449 | 83.7192688 | 12.95009518
360 | 0.048108 | 999.2803 | 83.78227234 | 13.4517746
361 | 0.048246 | 999.2353 | 83.6411438 | 13.06347179
362 | 0.048371 | 999.2565 | 83.73018646 | 13.28644085
363 | 0.048512 | 999.2538 | 83.78955078 | 13.43508625
364 | 0.04865 | 999.4249 | 84.47005463 | 15.4615345
365 | 0.048775 | 999.3829 | 84.37435913 | 14.885149
366 | 0.048914 | 999.355 | 84.31056213 | 14.25997353
367 | 0.049049 | 999.3016 | 84.0848999 | 14.08410835
368 | 0.049176 | 999.3699 | 84.39226532 | 14.93054008
369 | 0.049314 | 999.3291 | 84.04780579 | 14.29023361
370 | 0.049452 | 999.3365 | 84.27597046 | 14.34520054
371 | 0.049579 | 999.411 | 84.42808533 | 15.10460186
372 | 0.049719 | 999.3912 | 84.34637451 | 14.88811302
373 | 0.049858 | 999.3952 | 84.56658173 | 15.22562504
374 | 0.049982 | 999.3112793 | 84.34714508 | 14.48695755
375 | 0.050115 | 999.359 | 84.47553253 | 15.44002533
376 | 0.050253 | 999.3565 | 84.56112671 | 16.07540321
377 | 0.050392 | 999.3894043 | 84.61818695 | 16.01715088
378 | 0.050518 | 999.2384 | 83.83216858 | 13.56912804
379 | 0.050657 | 999.3281 | 84.31533813 | 14.82813931
380 | 0.050796 | 999.3534 | 84.45433044 | 15.66748047
381 | 0.05092 | 999.3185 | 84.36387634 | 16.22704124
382 | 0.051052 | 999.3295 | 84.39512634 | 16.11824417
383 | 0.051191 | 999.3194 | 84.23284149 | 16.28663063
384 | 0.051318 | 999.2783 | 84.12464905 | 15.91705132
385 | 0.051456 | 999.3027 | 84.14408875 | 15.67066479
386 | 0.051595 | 999.1459 | 83.42454529 | 14.30181217
387 | 0.05172 | 999.0762 | 83.12797546 | 13.63016319
388 | 0.051861 | 999.2023 | 83.57118988 | 15.350667
389 | 0.051991 | 999.2518 | 83.95822906 | 16.25675011
390 | 0.052132 | 999.2675 | 84.30781555 | 16.61988831
391 | 0.052256 | 999.1572 | 83.71681976 | 15.41646576
392 | 0.052395 | 999.2045 | 83.96375275 | 16.54153442
393 | 0.052534 | 999.1671 | 83.76213074 | 16.08698654
394 | 0.05266 | 999.1422 | 83.5361557 | 16.02487373
395 | 0.052799 | 999.1083 | 83.29394531 | 15.50162697
396 | 0.052932 | 999.224 | 83.95652771 | 16.83922768
397 | 0.05307 | 999.1453 | 83.3910675 | 15.56269264
398 | 0.053194 | 999.0928 | 83.10565186 | 14.71166897
399 | 0.053333 | 999.1446 | 83.28163147 | 15.34891415
400 | 0.053472 | 999.1791 | 83.30738831 | 16.0146637
401 | 0.053598 | 999.2021 | 83.32455444 | 16.21757698
402 | 0.053736 | 999.2348 | 83.51912689 | 16.59377289
403 | 0.053877 | 999.2393 | 83.74040222 | 16.60365105
404 | 0.054009 | 999.2422 | 83.70479584 | 16.1283989
405 | 0.054134 | 999.2614 | 84.04730225 | 16.53432083
406 | 0.054274 | 999.2223 | 83.81783295 | 15.841259
407 | 0.054412 | 999.2304 | 83.75641632 | 15.62013626
408 | 0.054537 | 999.2358 | 83.71546936 | 15.71364021
409 | 0.054676 | 999.3084 | 84.2375412 | 16.73965073
410 | 0.054802 | 999.3918457 | 84.95184326 | 18.14641571
411 | 0.054947 | 999.3434 | 84.51242065 | 17.39782715
412 | 0.055072 | 999.3802 | 84.67727661 | 17.86244392
413 | 0.055211 | 999.3015 | 84.32937622 | 16.96759415
414 | 0.055349 | 999.2491 | 84.00588226 | 16.37102699
415 | 0.055475 | 999.2828 | 84.24802399 | 16.93699074
416 | 0.055616 | 999.3052 | 84.13477325 | 16.83246231
417 | 0.055741 | 999.3377 | 84.42551422 | 17.48553276
418 | 0.055876 | 999.2384 | 83.88684845 | 16.23448181
419 | 0.056014 | 999.2756 | 83.61930084 | 16.12320328
420 | 0.056152 | 999.2664 | 83.44093323 | 15.56718063
421 | 0.056277 | 999.3118 | 83.6882782 | 16.64201164
422 | 0.056417 | 999.273 | 83.30379486 | 16.15397263
423 | 0.056556 | 999.2987 | 83.59684753 | 16.55136871
424 | 0.05668 | 999.2469 | 83.24284363 | 15.61170483
425 | 0.05682 | 999.2988 | 83.64776611 | 16.6716938
426 | 0.056953 | 999.178 | 82.91054535 | 14.48732758
427 | 0.057091 | 999.2529 | 83.42623901 | 15.44027233
428 | 0.057218 | 999.2855 | 83.58691406 | 16.07556915
429 | 0.057356 | 999.3073 | 83.6024704 | 16.01726151
430 | 0.057496 | 999.1837 | 83.0634613 | 14.29195786
431 | 0.057621 | 999.0497 | 82.79568481 | 12.90083694
432 | 0.057761 | 999.1501 | 83.16654968 | 13.65985489
433 | 0.057898 | 999.2343 | 83.7800293 | 15.1295433
434 | 0.058022 | 999.256 | 83.63964844 | 14.90474033
435 | 0.05816 | 999.2014 | 83.45449829 | 14.2730341
436 | 0.058287 | 999.2166 | 83.33106995 | 14.57465363
437 | 0.058425 | 999.2789 | 83.43190765 | 15.01665211
438 | 0.058564 | 999.3028 | 83.59069824 | 15.07039833
439 | 0.058689 | 999.2842 | 83.51342773 | 15.10622978
440 | 0.058824 | 999.2546 | 83.46191406 | 14.8891983
441 | 0.058962 | 999.2520752 | 83.51913452 | 14.50359154
442 | 0.059102 | 999.3369751 | 83.92352295 | 15.93295288
443 | 0.059226 | 999.3416 | 83.73531342 | 15.44034672
444 | 0.059364 | 999.3962 | 84.06764221 | 15.83469963
445 | 0.059504 | 999.3811 | 84.28919983 | 15.85668278
446 | 0.05963 | 999.2847 | 83.8875351 | 14.66674328
447 | 0.059778 | 999.3760376 | 84.44381714 | 15.55988312
448 | 0.059903 | 999.3501 | 84.26530457 | 15.19163322
449 | 0.060041 | 999.3157 | 83.87160492 | 14.46429634
450 | 0.060165 | 999.3274 | 83.79226685 | 14.46124268
451 | 0.060304 | 999.4045 | 84.10561371 | 15.66380119
452 | 0.06043 | 999.49 | 84.58920288 | 16.94734383
453 | 0.060568 | 999.5645 | 85.00315857 | 17.56212044
454 | 0.060707 | 999.4242 | 84.36351013 | 15.80370235
455 | 0.060841 | 999.4687 | 84.48644257 | 15.5950985
456 | 0.060966 | 999.5679 | 84.84308624 | 16.90154266
457 | 0.061104 | 999.5126 | 84.71459961 | 17.04974937
458 | 0.061244 | 999.4757 | 84.62893677 | 16.66671562
459 | 0.061368 | 999.4859 | 84.29714966 | 15.92952156
460 | 0.061506 | 999.4927 | 84.35063934 | 15.91989708
461 | 0.061645 | 999.4972 | 84.4778595 | 16.15439987
462 | 0.061781 | 999.5 | 84.65423584 | 15.82889748
463 | 0.061908 | 999.4326 | 84.40557861 | 15.37097645
464 | 0.062046 | 999.267 | 83.50730896 | 12.65650654
465 | 0.062184 | 999.2258 | 83.27471161 | 12.29237366
466 | 0.062309 | 999.2328 | 83.57746124 | 12.29053783
467 | 0.062449 | 999.3757 | 84.32865906 | 14.21666527
468 | 0.062574 | 999.4368 | 84.46321106 | 14.7779932
469 | 0.062708 | 999.4598 | 84.55290985 | 15.15221119
470 | 0.062846 | 999.4235 | 84.52114868 | 15.16077137
471 | 0.062984 | 999.3994 | 84.22529602 | 14.44372177
472 | 0.063123 | 999.262 | 83.57024384 | 12.03833675
473 | 0.063249 | 999.257 | 83.22510529 | 11.15750408
474 | 0.063387 | 999.3745 | 84.00219727 | 13.22039032
475 | 0.063513 | 999.4011 | 84.24556732 | 13.87289047
476 | 0.063652 | 999.4189 | 84.04157257 | 14.30789089
477 | 0.063785 | 999.4307251 | 84.27182007 | 14.83880997
478 | 0.063924 | 999.4558 | 84.42531586 | 14.95183754
479 | 0.06405 | 999.5246582 | 84.71076965 | 15.74994564
480 | 0.064188 | 999.5357 | 84.90107727 | 15.55926132
481 | 0.064327 | 999.4739 | 84.57014465 | 14.7093811
482 | 0.064452 | 999.3118 | 83.80014038 | 12.9382
483 | 0.064593 | 999.3246 | 84.01930237 | 12.96200752
484 | 0.064724 | 999.2985 | 83.70760345 | 12.73696041
485 | 0.064865 | 999.2466 | 83.59136963 | 12.34600925
486 | 0.064989 | 999.2466 | 83.4223175 | 12.56721306
487 | 0.065127 | 999.212 | 83.49273682 | 12.71468258
488 | 0.065266 | 999.2751 | 83.81436157 | 13.29483318
489 | 0.065392 | 999.2141 | 83.47941589 | 12.23608685
490 | 0.065532 | 999.2594 | 83.80548096 | 12.97576904
491 | 0.065665 | 999.203 | 83.56505585 | 12.02337742
492 | 0.06579 | 999.2174 | 83.22164917 | 11.62936878
493 | 0.065929 | 999.2616 | 83.54208374 | 12.57129097
494 | 0.066068 | 999.4296875 | 84.39663696 | 14.6447525
495 | 0.066193 | 999.3165 | 84.14228821 | 12.89511395
496 | 0.066331 | 999.2931 | 83.97271729 | 12.69236469
497 | 0.06647 | 999.2255 | 83.58498383 | 11.83444118
498 | 0.066605 | 999.2151 | 83.50962067 | 11.74433041
499 | 0.06673 | 999.3643 | 84.19187164 | 13.61160755
500 | 0.066871 | 999.4289 | 84.46357727 | 14.37462139
501 | 0.067009 | 999.437 | 84.55315399 | 13.91962147
502 | 0.067133 | 999.4424 | 84.3381958 | 14.09812546
503 | 0.067272 | 999.3773 | 83.92019653 | 13.49437237
504 | 0.067398 | 999.3508 | 83.73309326 | 13.09187031
505 | 0.067537 | 999.2119 | 82.96743011 | 11.13710308
506 | 0.067673 | 999.189 | 82.82322693 | 11.03851891
507 | 0.067812 | 999.243 | 83.09334564 | 12.17739105
508 | 0.067937 | 999.2444 | 83.18186188 | 11.97296333
509 | 0.068077 | 999.2971 | 83.42399597 | 12.800354
510 | 0.068215 | 999.3840332 | 83.86009979 | 13.83378506
511 | 0.06834 | 999.3558 | 84.05927277 | 13.79998302
512 | 0.068479 | 999.1982 | 83.27643585 | 12.09101582
513 | 0.068612 | 999.2487 | 83.39548492 | 12.39721775
514 | 0.068751 | 999.1962 | 83.1085968 | 12.11951447
515 | 0.068878 | 999.2306 | 83.19203186 | 12.41621685
516 | 0.069016 | 999.3047 | 83.70545959 | 13.81861305
517 | 0.06914 | 999.2505 | 83.6815033 | 13.54894924
518 | 0.069279 | 999.2668 | 83.75709534 | 13.61009216
519 | 0.06942 | 999.1558 | 83.25811005 | 12.4462595
520 | 0.069552 | 999.2032 | 83.65794373 | 13.35680389
521 | 0.069679 | 999.2869 | 84.56544495 | 15.16842747
522 | 0.069818 | 999.2561 | 83.98013306 | 14.44882584
523 | 0.069957 | 999.3046 | 84.23085785 | 15.17368507
524 | 0.070083 | 999.3198 | 84.39801025 | 15.41600609
525 | 0.070221 | 999.3815 | 84.4178772 | 16.30031013
526 | 0.070359 | 999.3882 | 84.43112183 | 16.64892769
527 | 0.070485 | 999.4791 | 84.80620575 | 17.36317635
528 | 0.070618 | 999.4532 | 84.87313843 | 17.83934212
529 | 0.070757 | 999.5228 | 85.00932312 | 18.39770508
530 | 0.070883 | 999.4133 | 84.45918274 | 16.84259605
531 | 0.071022 | 999.3403 | 84.00085449 | 15.8058567
532 | 0.07116 | 999.3431 | 83.87843323 | 16.31929207
533 | 0.071285 | 999.2419 | 83.24743652 | 15.21606827
534 | 0.071424 | 999.2775 | 83.65083313 | 15.92609978
535 | 0.071559 | 999.267 | 83.64508057 | 15.91761589
536 | 0.071699 | 999.2599 | 83.54968262 | 15.91195965
537 | 0.071824 | 999.3245 | 83.85232544 | 17.11278343
538 | 0.071963 | 999.1948 | 83.32159424 | 16.46781921
539 | 0.072088 | 999.2292 | 83.33403015 | 16.27876282
540 | 0.072227 | 999.2522 | 83.52544403 | 17.11639977
541 | 0.072365 | 999.2675 | 83.56149292 | 16.95206833
542 | 0.072499 | 999.3297 | 83.95176697 | 18.28802681
543 | 0.072624 | 999.3367 | 84.21194458 | 18.69682884
544 | 0.072763 | 999.4105835 | 84.47695923 | 19.21028137
545 | 0.072904 | 999.4076 | 84.74520111 | 19.55258369
546 | 0.073028 | 999.3539 | 84.37466431 | 18.81711006
547 | 0.073166 | 999.2315 | 83.94451141 | 17.36311913
548 | 0.073306 | 999.3054 | 84.20710754 | 18.80298042
549 | 0.073441 | 999.3204 | 84.19905853 | 18.5582943
550 | 0.073568 | 999.3647 | 84.55993652 | 19.35884476
551 | 0.073707 | 999.3252 | 84.25115204 | 18.44703102
552 | 0.073831 | 999.3162 | 84.41153717 | 18.80283165
553 | 0.073971 | 999.3963623 | 84.51846313 | 19.04003143
554 | 0.074111 | 999.3636 | 84.40663147 | 18.71632767
555 | 0.074235 | 999.2897 | 83.96582031 | 17.77776718
556 | 0.074373 | 999.3275 | 84.22131348 | 18.35665512
557 | 0.074508 | 999.3351 | 83.84227753 | 17.53798676
558 | 0.074646 | 999.3399 | 84.0473938 | 18.19680214
559 | 0.074773 | 999.4124 | 84.2756958 | 18.87693024
560 | 0.074912 | 999.1836 | 83.3291626 | 15.9574852
561 | 0.075036 | 999.1696 | 83.06438446 | 15.45670128
562 | 0.075174 | 999.1602 | 83.07099152 | 15.12284565
563 | 0.075314 | 999.2579 | 83.44165039 | 15.86395073
564 | 0.075447 | 999.1501 | 83.04781342 | 14.43066978
565 | 0.075573 | 999.2683 | 83.42619324 | 15.40250015
566 | 0.075712 | 999.3647 | 83.77000427 | 16.05038643
567 | 0.075851 | 999.3942 | 83.90765381 | 16.24139214
568 | 0.075976 | 999.3448 | 83.54161072 | 15.64597321
569 | 0.076115 | 999.312 | 83.11445618 | 14.28535175
570 | 0.076254 | 999.3418 | 83.19593811 | 14.58286476
571 | 0.076385 | 999.379 | 83.52494812 | 15.0221262
572 | 0.076512 | 999.4213 | 83.92739868 | 16.03772354
573 | 0.07665 | 999.3802 | 83.46321106 | 15.02835655
574 | 0.076788 | 999.4221 | 83.79467773 | 15.31912041
575 | 0.076915 | 999.45 | 83.74098206 | 15.03112507
576 | 0.077054 | 999.4511 | 83.9798584 | 15.08004761
577 | 0.077192 | 999.3482 | 83.40661621 | 13.66714859
578 | 0.077316 | 999.3312 | 83.29914856 | 13.68889141
579 | 0.07745 | 999.1122 | 82.22032166 | 10.33052254
580 | 0.077588 | 999.0875 | 82.2335968 | 10.01896095
581 | 0.077727 | 999.1401 | 82.51713562 | 11.01584816
582 | 0.077855 | 999.1752 | 82.7061615 | 11.43952084
583 | 0.077993 | 999.2677002 | 83.38154602 | 13.40840149
584 | 0.078118 | 999.4158 | 84.10649109 | 15.20282555
585 | 0.078256 | 999.4456 | 84.31509399 | 16.15818977
586 | 0.078388 | 999.4309082 | 84.4541626 | 16.07234192
587 | 0.078529 | 999.4036 | 84.18063354 | 16.25602913
588 | 0.078668 | 999.4199 | 83.99828339 | 15.41481209
589 | 0.078792 | 999.3617 | 83.60202789 | 14.61308193
590 | 0.07893 | 999.3229 | 83.33786011 | 13.83767605
591 | 0.079057 | 999.2971 | 83.43643188 | 14.28441429
592 | 0.079196 | 999.4012 | 83.86839294 | 15.78683472
593 | 0.079327 | 999.3492 | 83.69856262 | 15.34293461
594 | 0.079467 | 999.4185 | 83.86003113 | 16.01067734
595 | 0.079592 | 999.3608 | 83.7845459 | 15.73308182
596 | 0.07973 | 999.3919 | 84.0089035 | 16.02985573
597 | 0.079869 | 999.378 | 83.97535706 | 16.227705
598 | 0.079995 | 999.4724 | 84.31923676 | 17.08236122
599 | 0.080133 | 999.5004 | 84.45692444 | 16.9293766
600 | 0.080281 | 999.6231 | 84.9149704 | 18.03198051
601 | 0.080406 | 999.5145874 | 84.6709671 | 16.83969879
602 | 0.080531 | 999.4598 | 84.23361206 | 16.04484367
603 | 0.08067 | 999.4057 | 83.94203949 | 15.75585938
604 | 0.080811 | 999.2659 | 83.19828033 | 13.63585186
605 | 0.080935 | 999.3113 | 83.61805725 | 14.14986515
606 | 0.081074 | 999.3241 | 83.62322998 | 13.76978397
607 | 0.081212 | 999.3326 | 83.62667847 | 13.75731564
608 | 0.081344 | 999.2692 | 83.26272583 | 12.5444088
609 | 0.081469 | 999.3135376 | 83.661026 | 13.42223644
610 | 0.08161 | 999.3256 | 83.46875 | 13.04377937
611 | 0.081748 | 999.3163 | 83.70681763 | 12.79147434
612 | 0.081874 | 999.3617 | 84.04864502 | 13.58694649
613 | 0.082012 | 999.1848 | 82.90310669 | 10.26255894
614 | 0.082138 | 999.2397 | 83.32972717 | 11.1782465
615 | 0.082272 | 999.3799 | 84.16350555 | 13.71605587
616 | 0.08241 | 999.3694 | 83.98686218 | 13.23965931
617 | 0.082549 | 999.2935 | 83.4112854 | 11.95838547
618 | 0.082674 | 999.2947998 | 83.39382172 | 12.06787872
619 | 0.082812 | 999.2786 | 83.2906189 | 11.41811752
620 | 0.082952 | 999.354 | 83.7711792 | 12.43045616
621 | 0.083076 | 999.300354 | 83.63375092 | 11.65983582
622 | 0.083223 | 999.3512 | 83.81681824 | 12.1097641
623 | 0.083347 | 999.4024 | 84.12197876 | 12.40971661
624 | 0.083486 | 999.3848 | 84.32542419 | 12.85060406
625 | 0.083612 | 999.4247 | 84.36949158 | 13.62636662
626 | 0.083752 | 999.3303 | 83.75793457 | 12.45710945
627 | 0.083891 | 999.302 | 83.71648407 | 12.15944195
628 | 0.084016 | 999.3519 | 83.78041077 | 12.44283485
629 | 0.084156 | 999.3164 | 83.91459656 | 12.63176346
630 | 0.084288 | 999.3963 | 84.2787323 | 13.72139168
631 | 0.084428 | 999.5019 | 84.61305237 | 14.9296484
632 | 0.084554 | 999.4511 | 84.46968842 | 14.04872036
633 | 0.084692 | 999.3998 | 84.00785828 | 13.46143532
634 | 0.084818 | 999.3486 | 83.5168457 | 12.34715557
635 | 0.084958 | 999.4005 | 83.73888397 | 13.5316534
636 | 0.085096 | 999.3828125 | 83.88690948 | 13.35764313
637 | 0.085231 | 999.3201 | 83.43621826 | 12.27796078
638 | 0.085355 | 999.3123 | 83.41044617 | 11.79909134
639 | 0.085495 | 999.3935 | 83.66795349 | 12.44352055
640 | 0.085634 | 999.3096 | 83.19868469 | 11.1867075
641 | 0.085759 | 999.2885 | 83.25209045 | 10.83067036
642 | 0.085898 | 999.3081 | 83.74549866 | 11.31606865
643 | 0.086036 | 999.3043 | 83.98287201 | 11.3987484
644 | 0.086158 | 999.3538208 | 84.14112091 | 11.93570614
645 | 0.086298 | 999.4563 | 84.42974854 | 13.25735378
646 | 0.086436 | 999.4379 | 84.3474884 | 13.6566143
647 | 0.08656 | 999.4602 | 84.56732178 | 14.64554405
648 | 0.086699 | 999.3887 | 84.16451263 | 13.61839867
649 | 0.086839 | 999.341 | 84.17066193 | 13.17455387
650 | 0.086964 | 999.34375 | 83.90007019 | 12.63773823
651 | 0.087111 | 999.311 | 83.90280151 | 12.52078056
652 | 0.087237 | 999.3067 | 83.81306458 | 12.68372726
653 | 0.087375 | 999.4243 | 84.39416504 | 14.23787212
654 | 0.087502 | 999.3818 | 84.14064026 | 13.82845497
655 | 0.087642 | 999.3705 | 83.88005829 | 13.55551052
656 | 0.087766 | 999.2426 | 83.34008789 | 12.16895294
657 | 0.087905 | 999.2435 | 83.1632309 | 11.72641945
658 | 0.088044 | 999.3132 | 83.68625641 | 12.87691021
659 | 0.088177 | 999.2043457 | 83.57713318 | 11.95747185
660 | 0.088302 | 999.218 | 83.41282654 | 11.58543205
661 | 0.088442 | 999.348 | 84.12734222 | 13.2647562
662 | 0.088581 | 999.4175 | 84.32899475 | 14.38430595
663 | 0.088705 | 999.4117 | 84.00563049 | 14.64883423
664 | 0.088844 | 999.3041 | 83.60692596 | 14.10243034
665 | 0.088983 | 999.3018 | 83.61581421 | 14.21999836
666 | 0.089116 | 999.3692627 | 84.07954407 | 15.50297165
667 | 0.089242 | 999.3795166 | 83.83932495 | 15.63553047
668 | 0.08938 | 999.2657 | 83.22136688 | 14.51930904
669 | 0.089519 | 999.2587 | 83.26721191 | 14.73883629
670 | 0.089644 | 999.2715 | 83.20620728 | 14.40334988
671 | 0.089785 | 999.3664 | 83.53179169 | 15.86612511
672 | 0.089923 | 999.3264 | 83.38259888 | 15.63671398
673 | 0.090056 | 999.3336792 | 83.46626282 | 16.20652962
674 | 0.09018 | 999.3385 | 83.52203369 | 16.34548759
675 | 0.090318 | 999.3768 | 83.83389282 | 16.91996574
676 | 0.090457 | 999.2985 | 83.40087128 | 15.85743618
677 | 0.090584 | 999.2811 | 83.38687897 | 16.35367775
678 | 0.090722 | 999.3034668 | 83.65223694 | 16.68450546
679 | 0.090861 | 999.3009 | 83.64601898 | 16.42321968
680 | 0.090986 | 999.3518 | 83.73343658 | 16.9717865
681 | 0.091119 | 999.2815 | 83.51702881 | 17.0965786
682 | 0.091258 | 999.304 | 83.55587769 | 17.42069244
683 | 0.091384 | 999.3019 | 83.49021912 | 16.914011
684 | 0.091523 | 999.2828 | 83.26332092 | 16.33530426
685 | 0.091661 | 999.2355 | 82.8373642 | 15.46766186
686 | 0.091787 | 999.2733 | 82.91964722 | 15.85290909
687 | 0.091927 | 999.3677 | 83.52386475 | 17.07341576
688 | 0.092058 | 999.2059 | 82.82794189 | 14.75514221
689 | 0.092198 | 999.3741 | 83.55429077 | 16.58249092
690 | 0.092322 | 999.3657 | 83.94696045 | 17.3188858
691 | 0.092461 | 999.3597 | 83.65937805 | 16.84613991
692 | 0.0926 | 999.339 | 83.376091 | 16.77189445
693 | 0.092727 | 999.3075 | 83.00410461 | 16.24056053
694 | 0.092865 | 999.3557 | 83.39705658 | 16.85001373
695 | 0.092999 | 999.2322998 | 82.7434082 | 15.32896423
696 | 0.093137 | 999.2708 | 83.13169861 | 15.76044464
697 | 0.093262 | 999.3312 | 83.20742798 | 16.04809761
698 | 0.093401 | 999.3545 | 83.34947968 | 15.9989481
699 | 0.093528 | 999.4216 | 83.99354553 | 16.92985725
700 | 0.093666 | 999.4492 | 83.87355804 | 16.58678818
701 | 0.093806 | 999.4327 | 83.79356384 | 16.11715698
702 | 0.093931 | 999.5601 | 84.38116455 | 17.4905014
703 | 0.094065 | 999.4723 | 83.94884491 | 16.23779297
704 | 0.094205 | 999.4829 | 84.11843872 | 16.3663311
705 | 0.094343 | 999.4728 | 83.95681763 | 16.21110344
706 | 0.094467 | 999.466 | 83.94063568 | 16.10761833
707 | 0.094607 | 999.6169 | 84.57077789 | 17.4841423
708 | 0.094768 | 999.4586 | 83.89212799 | 15.75171661
709 | 0.09488 | 999.5082 | 83.98907471 | 15.56044197
710 | 0.095013 | 999.213 | 82.68026733 | 11.57822323
711 | 0.095138 | 999.3619 | 83.45584106 | 13.50086975
712 | 0.095278 | 999.4438 | 83.7897644 | 14.54171467
713 | 0.095415 | 999.3427124 | 83.55458069 | 13.30825996
714 | 0.095541 | 999.171875 | 82.4821701 | 10.07676792
715 | 0.095681 | 999.2655 | 83.23221588 | 12.49989891
716 | 0.095807 | 999.3279 | 83.36600494 | 13.39256287
717 | 0.095941 | 999.4386 | 83.82144165 | 14.9513483
718 | 0.096079 | 999.4775 | 84.12506104 | 15.9905386
719 | 0.096217 | 999.5034 | 84.3274765 | 16.68333244
720 | 0.096342 | 999.5557 | 84.64554596 | 17.62703133
721 | 0.096483 | 999.4175415 | 84.03353882 | 16.08789444
722 | 0.096622 | 999.481 | 84.44958496 | 16.7482357
723 | 0.096746 | 999.4023 | 83.8113327 | 15.9838686
724 | 0.096882 | 999.3323 | 83.84364319 | 15.95612812
725 | 0.097021 | 999.3032 | 83.59049988 | 15.21487808
726 | 0.097147 | 999.3704 | 83.97109985 | 16.40714264
727 | 0.097285 | 999.3976 | 84.22483826 | 17.20198631
728 | 0.097424 | 999.3815 | 83.93618774 | 16.76820755
729 | 0.09755 | 999.3007 | 83.37750244 | 15.03350735
730 | 0.09769 | 999.472229 | 84.10379028 | 16.76806641
731 | 0.097828 | 999.4653 | 84.03862 | 17.20168495
732 | 0.097963 | 999.426 | 83.81204224 | 16.52708817
733 | 0.098087 | 999.4691 | 84.02723694 | 16.80011368
734 | 0.098226 | 999.5671 | 84.53694916 | 18.18672371
735 | 0.098353 | 999.5975 | 84.69363403 | 18.87021255
736 | 0.098491 | 999.4796 | 83.97402954 | 16.9166832
737 | 0.098629 | 999.3843 | 83.67742157 | 16.33708572
738 | 0.098767 | 999.4413 | 83.93748474 | 17.39620018
739 | 0.098888 | 999.4621 | 83.74462128 | 17.62043953
740 | 0.099027 | 999.5107 | 83.98228455 | 17.7699337
741 | 0.099168 | 999.4736 | 83.77449036 | 17.14683914
742 | 0.099292 | 999.4489 | 83.81908417 | 17.21327972
743 | 0.09943 | 999.45 | 83.94037628 | 16.77573586
744 | 0.09957 | 999.4507 | 84.11279297 | 16.48403931
745 | 0.099696 | 999.4336 | 84.22773743 | 16.53049469
746 | 0.099829 | 999.4222 | 84.12124634 | 16.80238342
747 | 0.099968 | 999.4322 | 84.14181519 | 16.98364258
748 | 0.100107 | 999.4043 | 83.88084412 | 16.38172531
749 | 0.100231 | 999.4033 | 83.98155212 | 16.22136688
750 | 0.10037 | 999.4026 | 84.14024353 | 16.11445999
751 | 0.100497 | 999.3845 | 83.97135925 | 15.32043266
752 | 0.100635 | 999.3376 | 83.49251556 | 14.3092432
753 | 0.100784 | 999.3932 | 83.90577698 | 14.83971119
754 | 0.100908 | 999.4128418 | 83.90660858 | 14.47060013
755 | 0.101033 | 999.4259 | 83.81559753 | 14.94728279
756 | 0.101172 | 999.4686 | 84.21273041 | 15.74690914
757 | 0.101311 | 999.4462 | 84.01968384 | 15.31631756
758 | 0.101435 | 999.4134 | 84.07411194 | 15.27017593
759 | 0.101576 | 999.3569 | 83.74414063 | 14.51665783
760 | 0.101702 | 999.3193 | 83.70729065 | 14.01431274
761 | 0.101836 | 999.3981 | 84.04896545 | 15.12492943
762 | 0.101975 | 999.3984375 | 83.81893921 | 14.41982651
763 | 0.102113 | 999.3815918 | 83.66558838 | 14.4315958
764 | 0.102238 | 999.3011 | 83.38023376 | 13.47576618
765 | 0.102377 | 999.386 | 83.64781189 | 14.28406048
766 | 0.102517 | 999.4251 | 83.64306641 | 14.58200455
767 | 0.102641 | 999.3993 | 83.7314682 | 14.53971481
768 | 0.102775 | 999.4514 | 83.97351837 | 15.47519684
769 | 0.102913 | 999.4515 | 84.22644806 | 15.85793304
770 | 0.103051 | 999.4515 | 84.30350494 | 15.14941502
771 | 0.103178 | 999.2961 | 83.62238312 | 12.74971867
772 | 0.103317 | 999.3998 | 83.99235535 | 13.8000288
773 | 0.103455 | 999.4171 | 84.05589294 | 13.77747822
774 | 0.103582 | 999.3594 | 83.82356262 | 12.798769
775 | 0.103716 | 999.4594 | 84.40116882 | 14.55548573
776 | 0.103855 | 999.4738 | 84.5115509 | 14.28111649
777 | 0.103981 | 999.501 | 84.58513641 | 14.58004189
778 | 0.104119 | 999.4154 | 84.08482361 | 13.09289265
779 | 0.104257 | 999.4792 | 84.30065155 | 14.51064873
780 | 0.104382 | 999.4875 | 84.16986084 | 14.25122547
781 | 0.104523 | 999.4755 | 84.26577759 | 14.31919479
782 | 0.104661 | 999.4328 | 83.87191772 | 13.40083218
783 | 0.104784 | 999.439 | 84.15871429 | 14.23410416
784 | 0.104922 | 999.4777832 | 84.16679382 | 15.27145672
785 | 0.105061 | 999.3482666 | 83.53124237 | 13.55383587
786 | 0.105187 | 999.3828 | 83.47379303 | 13.85426903
787 | 0.105326 | 999.5096 | 84.16798401 | 15.50007057
788 | 0.105464 | 999.5074 | 84.26452637 | 16.11543465
789 | 0.10559 | 999.4541626 | 83.96264648 | 15.56200123
790 | 0.105724 | 999.4362 | 84.03608704 | 15.67488384
791 | 0.105866 | 999.2684 | 83.35253906 | 14.30462551
792 | 0.10599 | 999.3467 | 83.53778076 | 17.00490379
793 | 0.106128 | 999.2606 | 83.20346069 | 20.73244095
794 | 0.106267 | 999.3243 | 83.62151337 | 32.37238312
795 | 0.106392 | 999.3321 | 83.53397369 | 49.28726196
796 | 0.10646 | 999.3546 | 83.20092773 | 67.79141235
797 | 0.106595 | 999.3348 | 82.42952728 | 94.58264923
798 | 0.106732 | 999.3046875 | 81.27432251 | 130.7533
799 | 0.106863 | 999.3192749 | 79.49700165 | 174.1406
800 | 0.107004 | 999.2598 | 77.12182617 | 225.23
801 | 0.107135 | 999.2893 | 74.25650024 | 281.2131958
802 | 0.107276 | 999.1705 | 70.05724335 | 340.2180481
803 | 0.107406 | 999.2121 | 66.06742859 | 403.6465
804 | 0.107534 | 999.2398 | 61.57631683 | 468.0967
805 | 0.10767 | 999.2584 | 56.20163727 | 534.1917
806 | 0.1078 | 999.2879 | 50.32946396 | 600.1786499
807 | 0.107942 | 999.3425293 | 43.75938797 | 668.5028
808 | 0.108071 | 999.3269043 | 36.44935608 | 734.0485
809 | 0.108214 | 999.3165 | 28.37133789 | 801.1147
810 | 0.108343 | 999.4478 | 20.69694138 | 868.231
811 | 0.108472 | 999.4317 | 12.19288921 | 932.0078125
812 | 0.10861 | 999.4384 | 3.22728682 | 995.7265625
813 | 0.108751 | 999.4255 | -6.32069445 | 1059.406
814 | 0.108881 | 999.3649 | -16.44004822 | 1120.651
815 | 0.109009 | 999.2725 | -26.84876633 | 1179.791
816 | 0.109153 | 999.2805 | -37.17569733 | 1240.901
817 | 0.10928 | 999.3376 | -47.44811249 | 1299.95
818 | 0.10941 | 999.3758 | -57.68417358 | 1358.59
819 | 0.109553 | 999.2453 | -69.1778717 | 1415.752
820 | 0.109688 | 999.3142 | -79.77032471 | 1475.302
821 | 0.109821 | 999.3423 | -90.86067963 | 1533.312
822 | 0.109948 | 999.4651 | -101.3674 | 1590.054
823 | 0.110091 | 999.4777832 | -112.5836 | 1647.155
824 | 0.110218 | 999.3994 | -123.7236557 | 1701.605
825 | 0.110348 | 999.3472 | -134.9959259 | 1754.77
826 | 0.110489 | 999.3648 | -145.9901 | 1810.45
827 | 0.110626 | 999.3935 | -156.9821 | 1866.362
828 | 0.110756 | 999.3782959 | -168.2472 | 1920.741
829 | 0.110884 | 999.2989502 | -179.4198 | 1972.895
830 | 0.111027 | 999.3152 | -190.6222 | 2027.661
831 | 0.111155 | 999.2911 | -201.2951 | 2080.794
832 | 0.111284 | 999.2926 | -211.7982 | 2134.286
833 | 0.111426 | 999.276 | -222.7374 | 2187.534
834 | 0.111563 | 999.2652 | -233.5096 | 2241.102
835 | 0.111693 | 999.2751 | -244.2619 | 2293.919
836 | 0.111824 | 999.2991333 | -254.6348 | 2346.235
837 | 0.111965 | 999.3671875 | -264.7548 | 2400.146
838 | 0.112096 | 999.2394 | -275.4386 | 2450.541
839 | 0.112222 | 999.2579 | -285.308 | 2501.484
840 | 0.112366 | 999.3397 | -295.7331 | 2554.238
841 | 0.112503 | 999.2211 | -306.4373 | 2604.34375
842 | 0.112629 | 999.1940918 | -316.7781 | 2654.13
843 | 0.11276 | 999.2106 | -326.9681 | 2704.186
844 | 0.112902 | 999.256 | -337.3324 | 2754.902
845 | 0.113032 | 999.4073 | -347.6298 | 2806.059
846 | 0.113173 | 999.3528 | -359.2559 | 2854.378
847 | 0.113303 | 999.3509 | -370.486 | 2902.491
848 | 0.11343 | 999.3846 | -381.9099 | 2949.504
849 | 0.113566 | 999.372 | -393.7376 | 2996.505
850 | 0.113697 | 999.3464 | -406.0178 | 3042.295
851 | 0.11384 | 999.3985 | -418.0501 | 3089.203
852 | 0.113969 | 999.4852 | -430.1004 | 3135.413
853 | 0.114111 | 999.4912 | -442.7121 | 3181.397
854 | 0.114241 | 999.3914 | -455.6979 | 3224.34
855 | 0.114368 | 999.4456 | -467.6514 | 3268.869
856 | 0.114504 | 999.4297 | -479.9237 | 3312.047
857 | 0.114634 | 999.4711 | -491.859375 | 3355.287
858 | 0.114777 | 999.4298 | -504.5777 | 3397.124
859 | 0.114906 | 999.3850708 | -516.9937 | 3438.747
860 | 0.115048 | 999.3894043 | -529.2998 | 3480.951
861 | 0.115177 | 999.4791 | -541.0748 | 3523.06
862 | 0.115305 | 999.4520874 | -552.8619 | 3563.179
863 | 0.115443 | 999.3826 | -565.3896 | 3601.007
864 | 0.115572 | 999.4051 | -576.9462 | 3640.44
865 | 0.115716 | 999.3512 | -589.2286 | 3679.979
866 | 0.115843 | 999.3499 | -601.0793457 | 3718.144
867 | 0.115988 | 999.4355 | -613.0085 | 3757.801
868 | 0.116114 | 999.3889 | -625.3563 | 3793.394
869 | 0.116245 | 999.3579 | -637.5254 | 3829.169
870 | 0.116386 | 999.3543 | -649.7584 | 3866.028
871 | 0.116522 | 999.4037 | -662.0339 | 3902.40625
872 | 0.116653 | 999.5577 | -674.0632 | 3938.945
873 | 0.116781 | 999.4874 | -686.7524 | 3971.977
874 | 0.116925 | 999.2678833 | -700.6141 | 4005.322
875 | 0.117051 | 999.2942 | -713.5176 | 4037.911
876 | 0.117182 | 999.3291626 | -726.6981 | 4069.997
877 | 0.117324 | 999.3177 | -740.521 | 4101.988
878 | 0.11746 | 999.3448 | -754.4059 | 4134.157
879 | 0.11759 | 999.4146 | -767.6912 | 4166.203125
880 | 0.117718 | 999.4268 | -781.0347 | 4197.204
881 | 0.117863 | 999.3829 | -795.2408 | 4227.026
882 | 0.117994 | 999.4224 | -808.6488 | 4257.267
883 | 0.11812 | 999.3625 | -822.2571 | 4284.896
884 | 0.118265 | 999.3745 | -835.7243042 | 4314.639
885 | 0.118387 | 999.3307 | -848.7311 | 4342.176
886 | 0.118528 | 999.3015 | -862.1636 | 4369.69
887 | 0.118659 | 999.3859 | -874.5979 | 4398.392
888 | 0.1188 | 999.3383 | -888.1981 | 4424.995
889 | 0.11893 | 999.4274292 | -900.2864 | 4452.849
890 | 0.119057 | 999.4698 | -912.4655 | 4479.85
891 | 0.119203 | 999.6015 | -924.7052002 | 4508.692
892 | 0.119338 | 999.6893 | -936.5275 | 4535.148
893 | 0.119466 | 999.5926 | -949.1702 | 4558.809
894 | 0.119597 | 999.4935 | -961.6274 | 4582.773
895 | 0.119727 | 999.5655 | -973.137 | 4608.146
896 | 0.119869 | 999.5449 | -985.3881 | 4632.529
897 | 0.119999 | 999.5828 | -997.1263 | 4656.976
898 | 0.120141 | 999.5564 | -1009.53 | 4681.224
899 | 0.120269 | 999.504 | -1021.919 | 4703.894
900 | 0.120404 | 999.4173 | -1034.116 | 4726.476
901 | 0.120533 | 999.3936 | -1046.734 | 4748.999
902 | 0.120676 | 999.2917 | -1059.632 | 4771.001
903 | 0.120805 | 999.4141 | -1072.077 | 4795.065
904 | 0.120935 | 999.6855 | -1083.944 | 4819.299
905 | 0.121076 | 999.5724 | -1097.624 | 4840.032
906 | 0.121204 | 999.4971 | -1111.322 | 4860.6
907 | 0.121338 | 999.499 | -1124.757 | 4882.021
908 | 0.121481 | 999.5175 | -1138.475 | 4904.253
909 | 0.12161 | 999.5817 | -1151.924 | 4926.061
910 | 0.121739 | 999.4691 | -1166.018 | 4945.899
911 | 0.121883 | 999.5489502 | -1179.808 | 4966.834
912 | 0.122011 | 999.5332 | -1193.763 | 4986.573
913 | 0.122141 | 999.6266 | -1206.546 | 5008.164
914 | 0.122277 | 999.585 | -1220.012 | 5028.1
915 | 0.122418 | 999.7994 | -1232.835 | 5050.304
916 | 0.12255 | 999.7869 | -1246.145 | 5069.684
917 | 0.122676 | 999.8302002 | -1258.314 | 5090.313
918 | 0.122808 | 999.7383 | -1271.738 | 5107.681
919 | 0.122948 | 999.6943 | -1284.624 | 5126.727
920 | 0.123079 | 999.6302 | -1297.427 | 5145.207
921 | 0.12322 | 999.6569 | -1309.99 | 5165.236
922 | 0.123356 | 999.6916 | -1322.395 | 5184.611
923 | 0.123488 | 999.5765 | -1335.06 | 5202.106
924 | 0.123615 | 999.638 | -1346.708 | 5220.997
925 | 0.12376 | 999.730896 | -1358.227 | 5240.818
926 | 0.123889 | 999.9313 | -1369.111 | 5261.5
927 | 0.124018 | 999.9091 | -1380.579 | 5279.625
928 | 0.12416 | 999.9634 | -1392.07 | 5298.696
929 | 0.124283 | 999.7577 | -1404.583 | 5313.577
930 | 0.124425 | 999.7588501 | -1416.13 | 5332.171
931 | 0.124556 | 999.7941 | -1427.582 | 5350.35
932 | 0.124697 | 999.9556 | -1438.879 | 5370.178
933 | 0.124826 | 999.7699 | -1451.721 | 5385.565
934 | 0.124953 | 999.767 | -1463.854 | 5402.569
935 | 0.125098 | 999.7651 | -1476.611 | 5419.687
936 | 0.12522 | 999.8157 | -1488.413 | 5437.844
937 | 0.125361 | 999.7282 | -1501.408 | 5453.804
938 | 0.12549099 | 999.7912 | -1513.642 | 5471.671
939 | 0.125632 | 999.8499 | -1526.193 | 5489.124
940 | 0.125763 | 999.8203125 | -1539.047 | 5505.818
941 | 0.125891 | 999.9216 | -1551.371 | 5522.971
942 | 0.126036 | 999.9202 | -1564.348 | 5539.947
943 | 0.12617101 | 999.8671 | -1577.211 | 5555.36
944 | 0.126298 | 999.918396 | -1589.448 | 5572.140625
945 | 0.12642799 | 999.9348 | -1601.91 | 5587.664
946 | 0.12657 | 999.9118042 | -1614.339 | 5603.795
947 | 0.1267 | 999.9653 | -1626.287 | 5620.331
948 | 0.126828 | 1000.001 | -1638.006 | 5636.173
949 | 0.126972 | 1000.025 | -1650.122 | 5652.517
950 | 0.12710001 | 1000.058 | -1661.588 | 5668.713
951 | 0.127235 | 1000.114 | -1672.802 | 5685.292
952 | 0.12736499 | 1000.36 | -1683.3 | 5702.85
953 | 0.127508 | 1000.281 | -1695.334 | 5717.446
954 | 0.127637 | 1000.246 | -1706.928 | 5732.236
955 | 0.12778001 | 1000.326 | -1718.137 | 5748.842
956 | 0.127909 | 1000.259 | -1729.73 | 5763.286
957 | 0.12803701 | 1000.248 | -1741.121 | 5777.251
958 | 0.12817299 | 1000.19 | -1753.018 | 5791.139
959 | 0.12830199 | 1000.22 | -1764.063 | 5806.179
960 | 0.128445 | 1000.205 | -1776.279 | 5820.302
961 | 0.128574 | 1000.195 | -1787.993 | 5834.535
962 | 0.128704 | 1000.189 | -1799.557 | 5849.083
963 | 0.128846 | 1000.271 | -1810.929 | 5864.564
964 | 0.128977 | 1000.24 | -1822.63 | 5878.74
965 | 0.12911201 | 1000.495 | -1833.453 | 5895.417
966 | 0.129253 | 1000.44 | -1845.429 | 5910.15
967 | 0.129383 | 1000.629 | -1856.435 | 5926.477
968 | 0.129511 | 1000.547 | -1868.167 | 5939.529
969 | 0.12964199 | 1000.544 | -1879.468 | 5953.049
970 | 0.129784 | 1000.473 | -1891.671 | 5965.917
971 | 0.129914 | 1000.495 | -1903.012 | 5980.519
972 | 0.130055 | 1000.475 | -1914.967 | 5994.59
973 | 0.130192 | 1000.514 | -1926.508 | 6008.789
974 | 0.130321 | 1000.505 | -1937.956 | 6022.11
975 | 0.130449 | 1000.534 | -1949.067 | 6035.809
976 | 0.13057999 | 1000.449 | -1960.962 | 6048.073
977 | 0.130722 | 1000.53 | -1972.187 | 6062.272
978 | 0.130852 | 1000.481 | -1983.883 | 6074.148
979 | 0.13099401 | 1000.552 | -1995.159 | 6088.57
980 | 0.131129 | 1000.616 | -2006.156 | 6102.521
981 | 0.131258 | 1000.66 | -2017.242 | 6115.676
982 | 0.131386 | 1000.55 | -2028.569 | 6126.855
983 | 0.13153 | 1000.632 | -2039.691 | 6140.813
984 | 0.13166 | 1000.74 | -2050.311 | 6154.455
985 | 0.131787 | 1000.777 | -2060.779 | 6167.404
986 | 0.13193101 | 1000.784 | -2072.152 | 6180.133
987 | 0.132054 | 1000.788 | -2082.939 | 6192.473
988 | 0.132194 | 1000.895 | -2093.61 | 6206.482
989 | 0.132324 | 1000.811 | -2104.84375 | 6217.989
990 | 0.132466 | 1000.841 | -2115.629 | 6230.72
991 | 0.132597 | 1000.861 | -2126.574 | 6243.062
992 | 0.132737 | 1000.996 | -2137.349 | 6256.59
993 | 0.13286901 | 1000.93 | -2148.745 | 6267.537
994 | 0.13300499 | 1000.869 | -2159.913 | 6277.966
995 | 0.133131 | 1000.862 | -2170.838 | 6289.978
996 | 0.13326199 | 1000.944 | -2181.051 | 6302.563
997 | 0.133403 | 1000.965 | -2191.98 | 6314.568
998 | 0.133535 | 1001.03 | -2202.013 | 6327.148
999 | 0.133662 | 1001.056 | -2212.272 | 6338.186
1000 | 0.133808 | 1001.039 | -2223.507 | 6348.916
1001 | 0.133938 | 1001.08 | -2234.11 | 6360.166
1002 | 0.134073 | 1000.968 | -2245.39 | 6369.833
1003 | 0.13420101 | 1000.998 | -2255.749 | 6380.856
1004 | 0.134345 | 1001.156 | -2265.768 | 6393.264
1005 | 0.134472 | 1001.209 | -2275.652 | 6405.390625
1006 | 0.13460299 | 1001.296 | -2285.262 | 6418.053
1007 | 0.134744 | 1001.303 | -2295.882 | 6428.903
1008 | 0.134875 | 1001.342 | -2305.982 | 6439.992
1009 | 0.135011 | 1001.368 | -2316.196 | 6451.239
1010 | 0.13513801 | 1001.489 | -2325.751 | 6463.314
1011 | 0.13528401 | 1001.673 | -2335.693 | 6475.701
1012 | 0.13541099 | 1001.485 | -2346.532 | 6484.681
1013 | 0.13554201 | 1001.48 | -2356.688 | 6495.005
1014 | 0.135684 | 1001.46 | -2367.03 | 6505.501
1015 | 0.135814 | 1001.429 | -2377.221 | 6516.353
1016 | 0.13595299 | 1001.478 | -2387.036 | 6527.202
1017 | 0.13608301 | 1001.493 | -2397.151 | 6537.325
1018 | 0.13621099 | 1001.486 | -2406.916 | 6546.965
1019 | 0.136355 | 1001.619 | -2416.447 | 6559.173
1020 | 0.136483 | 1001.846 | -2425.456 | 6570.686
1021 | 0.136612 | 1001.79 | -2435.308 | 6580.528
1022 | 0.136755 | 1001.702 | -2445.539 | 6590.222
1023 | 0.136885 | 1001.642 | -2455.838 | 6599.576
1024 | 0.137022 | 1001.551 | -2466.092 | 6607.739
1025 | 0.137153 | 1001.68 | -2475.309 | 6619.204
1026 | 0.13729399 | 1001.783 | -2484.841 | 6631.184
1027 | 0.13742401 | 1001.834 | -2494.309 | 6641.339
1028 | 0.13755301 | 1001.869 | -2503.551 | 6651.723
1029 | 0.137683 | 1001.805 | -2513.467 | 6660.332
1030 | 0.137825 | 1001.866 | -2522.824 | 6671.13
1031 | 0.137961 | 1001.89 | -2532.449 | 6681.702
1032 | 0.138091 | 1001.698 | -2542.804 | 6689.232
1033 | 0.138218 | 1001.761 | -2552.179 | 6699.311
1034 | 0.13836201 | 1001.837 | -2561.725 | 6710.126
1035 | 0.13849001 | 1001.939 | -2570.653 | 6720.95
1036 | 0.138634 | 1001.938 | -2580.634 | 6731.057
1037 | 0.138761 | 1001.973 | -2589.852 | 6741.649
1038 | 0.138898 | 1002.064 | -2598.927 | 6753.048
1039 | 0.139027 | 1002.178 | -2607.998 | 6764.261
1040 | 0.13916901 | 1002.132 | -2617.8 | 6773.663
1041 | 0.13929801 | 1002.188 | -2627.081 | 6784.75
1042 | 0.13942599 | 1002.277 | -2636.015 | 6795.032
1043 | 0.13957 | 1002.371 | -2645.176 | 6805.982
1044 | 0.1397 | 1002.313 | -2654.946 | 6814.728
1045 | 0.139828 | 1002.343 | -2663.931 | 6825.136
1046 | 0.139964 | 1002.381 | -2673.401 | 6834.725
1047 | 0.140094 | 1002.44 | -2682.552 | 6845.454
1048 | 0.14023501 | 1002.376 | -2692.499 | 6854.052
1049 | 0.140366 | 1002.472 | -2701.419 | 6865.566
1050 | 0.140507 | 1002.466 | -2711.028 | 6875.892
1051 | 0.140637 | 1002.497 | -2720.273 | 6886.631
1052 | 0.140764 | 1002.57 | -2729 | 6897.645
1053 | 0.140902 | 1002.618 | -2738.205 | 6908.602
1054 | 0.141032 | 1002.685 | -2747.364 | 6918.796875
1055 | 0.141174 | 1002.798 | -2756.4 | 6930.171
1056 | 0.141303 | 1002.788 | -2765.812 | 6939.921875
1057 | 0.141445 | 1002.746 | -2775.565 | 6950.037
1058 | 0.14157499 | 1002.787 | -2784.90625 | 6959.912
1059 | 0.141702 | 1002.78 | -2794.247 | 6969.386
1060 | 0.14184 | 1002.931 | -2803.312 | 6981.002
1061 | 0.141984 | 1002.945 | -2812.743 | 6991.15625
1062 | 0.142112 | 1002.834 | -2822.693 | 6998.889
1063 | 0.14224 | 1003.018 | -2831.158 | 7011.03
1064 | 0.142382 | 1003.039 | -2840.372 | 7021.293
1065 | 0.14251199 | 1003.017 | -2849.719 | 7030.544
1066 | 0.14264099 | 1002.882 | -2859.43 | 7037.916
1067 | 0.14277799 | 1002.999 | -2868.285 | 7049.095
1068 | 0.142919 | 1003.146 | -2876.935 | 7061.606
1069 | 0.143049 | 1003.105 | -2886.638 | 7070.188
1070 | 0.143176 | 1003.182 | -2895.305 | 7080.729
1071 | 0.143319 | 1003.234 | -2904.562 | 7091.128
1072 | 0.143448 | 1003.233 | -2913.755 | 7100.711
1073 | 0.14357901 | 1003.44 | -2921.715 | 7113.123
1074 | 0.143719 | 1003.371 | -2931.142 | 7121.638
1075 | 0.143856 | 1003.394 | -2940.356 | 7131.41
1076 | 0.143987 | 1003.478 | -2949.429 | 7141.78
1077 | 0.144114 | 1003.552 | -2958.408 | 7151.825
1078 | 0.14425901 | 1003.601 | -2967.507 | 7162.135
1079 | 0.144385 | 1003.65 | -2976.503 | 7171.9
1080 | 0.14451601 | 1003.753 | -2984.972 | 7181.783
1081 | 0.144658 | 1003.735 | -2994.281 | 7191.503
1082 | 0.144795 | 1003.637 | -3003.966 | 7199.67
1083 | 0.144924 | 1003.709 | -3012.712 | 7209.692
1084 | 0.145052 | 1003.775 | -3021.29 | 7219.505
1085 | 0.14519601 | 1003.939 | -3029.846 | 7230.625
1086 | 0.14532501 | 1004.049 | -3038.389 | 7241.411
1087 | 0.145454 | 1004.002 | -3047.381 | 7250.528
1088 | 0.14560001 | 1003.918 | -3057.404 | 7258.534
1089 | 0.14573599 | 1003.862 | -3066.924 | 7266.763
1090 | 0.145863 | 1003.825 | -3076.292 | 7274.417
1091 | 0.14599299 | 1003.904 | -3084.736 | 7284.579
1092 | 0.146134 | 1003.87 | -3093.752 | 7293.281
1093 | 0.146265 | 1004.02 | -3102.144 | 7303.418
1094 | 0.14640599 | 1004.017 | -3111.126 | 7312.104
1095 | 0.14653701 | 1004.118 | -3119.678 | 7322.231
1096 | 0.146663 | 1004.185 | -3127.943 | 7331.874
1097 | 0.146799 | 1004.282 | -3136.383 | 7341.916
1098 | 0.146929 | 1004.347 | -3145.031 | 7351.261
1099 | 0.14707001 | 1004.39 | -3153.727 | 7360.863
1100 | 0.1472 | 1004.298 | -3162.82 | 7368.952
1101 | 0.147341 | 1004.426 | -3171.171 | 7379.885
1102 | 0.147471 | 1004.529 | -3179.577 | 7390.306
1103 | 0.147598 | 1004.494 | -3188.477 | 7398.699
1104 | 0.147734 | 1004.436 | -3197.89 | 7406.221
1105 | 0.14788 | 1004.466 | -3206.82 | 7416.295
1106 | 0.14800701 | 1004.539 | -3215.337 | 7425.902
1107 | 0.148137 | 1004.621 | -3223.671 | 7435.439
1108 | 0.148279 | 1004.555 | -3232.981 | 7443.725
1109 | 0.14840899 | 1004.598 | -3241.385 | 7453.103
1110 | 0.148536 | 1004.643 | -3249.551 | 7462.96875
1111 | 0.148673 | 1004.622 | -3258.2 | 7471.955
1112 | 0.148817 | 1004.797 | -3266.53 | 7483.247
1113 | 0.148946 | 1004.914 | -3274.83 | 7493.906
1114 | 0.149074 | 1004.889 | -3283.751 | 7502.699
1115 | 0.14921699 | 1004.889 | -3292.628 | 7511.692
1116 | 0.14934599 | 1004.837 | -3301.843 | 7519.615
1117 | 0.14947499 | 1004.837 | -3310.183 | 7529.234
1118 | 0.149611 | 1004.924 | -3318.674 | 7538.778
1119 | 0.149745 | 1004.947 | -3327.447 | 7547.31
1120 | 0.14988901 | 1004.893 | -3336.775 | 7555.647
1121 | 0.15001801 | 1004.892 | -3345.558 | 7564.819
1122 | 0.15014601 | 1004.926 | -3353.976 | 7574.307
1123 | 0.15029 | 1005.052 | -3362.244 | 7585.209
1124 | 0.150417 | 1005.136 | -3370.594 | 7595.128
1125 | 0.15054899 | 1005.122 | -3379.183 | 7603.909
1126 | 0.15068801 | 1005.2 | -3387.564 | 7613.858
1127 | 0.15081801 | 1005.217 | -3396.264 | 7623.140625
1128 | 0.15096 | 1005.263 | -3405.086 | 7632.22
1129 | 0.151089 | 1005.311 | -3413.531 | 7642.128
1130 | 0.151217 | 1005.309 | -3422.365 | 7650.661
1131 | 0.151361 | 1005.376 | -3430.544 | 7661.409
1132 | 0.15149 | 1005.404 | -3439.201 | 7670.742
1133 | 0.151628 | 1005.388 | -3447.903 | 7679.133
1134 | 0.151757 | 1005.394 | -3456.451 | 7689.063
1135 | 0.151886 | 1005.399 | -3464.988 | 7698.092
1136 | 0.15203001 | 1005.505 | -3473.334 | 7708.448
1137 | 0.15215801 | 1005.455 | -3482.378 | 7717.039
1138 | 0.152302 | 1005.508 | -3490.971 | 7727.584
1139 | 0.152431 | 1005.457 | -3499.996 | 7736.06
1140 | 0.152568 | 1005.371 | -3509.125 | 7743.878
1141 | 0.152695 | 1005.539 | -3516.86 | 7755.355
1142 | 0.152826 | 1005.53 | -3525.404 | 7764.692
1143 | 0.15296701 | 1005.748 | -3533.206 | 7775.977
1144 | 0.153098 | 1005.824 | -3541.521 | 7786.149
1145 | 0.153239 | 1005.841 | -3550.177 | 7796.063
1146 | 0.15336999 | 1005.852 | -3558.786 | 7805.082
1147 | 0.15349799 | 1005.859375 | -3567.546875 | 7814.467
1148 | 0.153634 | 1005.916 | -3575.585 | 7824.338
1149 | 0.15376499 | 1005.902 | -3584.332 | 7833.327
1150 | 0.153907 | 1005.893 | -3593.367 | 7841.97
1151 | 0.154037 | 1005.972 | -3601.588 | 7851.587
1152 | 0.154165 | 1005.956 | -3610.182 | 7860.648
1153 | 0.15430801 | 1005.997 | -3618.933 | 7870.544
1154 | 0.15443701 | 1006.042 | -3627.24 | 7880.273
1155 | 0.154572 | 1006.106 | -3635.615 | 7890.132
1156 | 0.15470099 | 1006.097 | -3643.946 | 7899.114
1157 | 0.154845 | 1006.126 | -3652.705 | 7908.475
1158 | 0.154973 | 1006.076 | -3661.473 | 7916.883
1159 | 0.155103 | 1006.095 | -3670.066 | 7925.621
1160 | 0.15524401 | 1006.176 | -3678.45 | 7935.542
1161 | 0.155375 | 1006.316 | -3686.237 | 7946.011
1162 | 0.15551201 | 1006.307 | -3694.724 | 7955.158
1163 | 0.15563901 | 1006.317 | -3703.038 | 7963.665
1164 | 0.155784 | 1006.341 | -3711.785 | 7973.191
1165 | 0.155912 | 1006.41 | -3719.997 | 7982.433
1166 | 0.156041 | 1006.335 | -3728.951 | 7990.281
1167 | 0.156184 | 1006.405 | -3737.209 | 7999.367
1168 | 0.156313 | 1006.4 | -3745.828 | 8007.352
1169 | 0.15644901 | 1006.224 | -3755.053 | 8014.121
1170 | 0.15657701 | 1006.279 | -3762.943 | 8023.693
1171 | 0.156721 | 1006.385 | -3770.858 | 8034.411
1172 | 0.15685201 | 1006.456 | -3778.973 | 8043.242
1173 | 0.15697999 | 1006.538 | -3786.855 | 8052.262
1174 | 0.157125 | 1006.678 | -3794.765 | 8062.13
1175 | 0.157251 | 1006.721 | -3802.603 | 8070.636
1176 | 0.157382 | 1006.8 | -3810.391 | 8079.92
1177 | 0.15752199 | 1006.853 | -3818.421875 | 8088.76
1178 | 0.15765101 | 1006.682 | -3827.53 | 8094.653
1179 | 0.157795 | 1006.705 | -3835.890625 | 8102.918
1180 | 0.15792499 | 1006.738 | -3843.937 | 8111.561
1181 | 0.158052 | 1006.743 | -3851.865 | 8119.49
1182 | 0.158196 | 1006.747 | -3860.171 | 8127.427
1183 | 0.15832201 | 1006.749 | -3867.998 | 8136.091
1184 | 0.15846001 | 1006.836 | -3875.688 | 8145.24
1185 | 0.158591 | 1006.878 | -3883.654 | 8153.748
1186 | 0.158733 | 1006.888 | -3891.619 | 8162.07
1187 | 0.15886299 | 1006.895 | -3899.584 | 8170.51
1188 | 0.15899099 | 1006.831 | -3908.008 | 8177.822
1189 | 0.159135 | 1006.891 | -3915.821 | 8187.034
1190 | 0.159264 | 1006.948 | -3923.685 | 8195.825
1191 | 0.159399 | 1007.038 | -3931.034 | 8205.3
1192 | 0.159529 | 1007.133 | -3938.588 | 8214.267
1193 | 0.159659 | 1007.161 | -3946.554 | 8222.412
1194 | 0.15980101 | 1007.198 | -3954.521 | 8230.493
1195 | 0.159932 | 1007.102 | -3962.944 | 8237.566
1196 | 0.160073 | 1007.209 | -3970.483 | 8246.859375
1197 | 0.16020299 | 1006.936 | -3979.904 | 8250.646
1198 | 0.16033 | 1007.065 | -3987.1 | 8259.916
1199 | 0.160466 | 1007.047 | -3995.102 | 8267.542
1200 | 0.160597 | 1007.311 | -4001.627 | 8278.648
1201 | 0.16073801 | 1007.194 | -4010.189 | 8285.33
1202 | 0.160869 | 1007.288 | -4017.636 | 8294.362
1203 | 0.161011 | 1007.247 | -4025.806 | 8301.829
1204 | 0.16113999 | 1007.324 | -4033.267 | 8311.144
1205 | 0.161268 | 1007.479 | -4040.255 | 8320.484375
1206 | 0.161403 | 1007.443 | -4048.21 | 8328.157
1207 | 0.161534 | 1007.472 | -4055.895 | 8336.404
1208 | 0.161676 | 1007.456 | -4063.856 | 8344.794
1209 | 0.161806 | 1007.463 | -4071.544 | 8353.519
1210 | 0.161936 | 1007.519 | -4079.05 | 8361.985
1211 | 0.16207699 | 1007.47 | -4086.8 | 8369.798
1212 | 0.16220701 | 1007.507 | -4094.53125 | 8378.861
1213 | 0.162341 | 1007.497 | -4102.157 | 8387.3125
1214 | 0.162485 | 1007.49 | -4110.263 | 8395.356
1215 | 0.162614 | 1007.624 | -4117.59 | 8405.296
1216 | 0.162742 | 1007.747 | -4124.763 | 8414.572
1217 | 0.16288599 | 1007.846 | -4132.384 | 8423.647
1218 | 0.163013 | 1007.827 | -4140.12 | 8432.107
1219 | 0.16314401 | 1007.727 | -4148.39 | 8438.952
1220 | 0.16328 | 1007.695 | -4155.826 | 8446.888
1221 | 0.16342001 | 1007.726 | -4163.531 | 8455.551
1222 | 0.163552 | 1007.816 | -4170.864 | 8464.458
1223 | 0.16367801 | 1007.737 | -4178.683 | 8471.601
1224 | 0.16382501 | 1007.805 | -4186.276 | 8481.421875
1225 | 0.16395199 | 1007.989 | -4193.079 | 8492.307
1226 | 0.16408201 | 1007.939 | -4201.001 | 8499.804
1227 | 0.164225 | 1007.923 | -4208.755 | 8508.175
1228 | 0.164361 | 1007.946 | -4216.213 | 8516.887
1229 | 0.164491 | 1007.962 | -4223.749 | 8525.586
1230 | 0.164621 | 1008.042 | -4230.787 | 8534.759
1231 | 0.164763 | 1008.095 | -4238.135 | 8543.765
1232 | 0.164894 | 1008.164 | -4245.597 | 8552.66
1233 | 0.16502 | 1008.195 | -4252.769 | 8561.24
1234 | 0.16516399 | 1008.145 | -4260.389 | 8569.369
1235 | 0.165286 | 1008.215 | -4267.575 | 8578.161
1236 | 0.165427 | 1008.28 | -4275.021 | 8586.914
1237 | 0.165558 | 1008.21875 | -4282.548 | 8594.917
1238 | 0.16569901 | 1008.23 | -4290.039 | 8603.626
1239 | 0.165831 | 1008.203 | -4297.688 | 8611.841
1240 | 0.165957 | 1008.185 | -4305.168 | 8619.968
1241 | 0.16610301 | 1008.121 | -4313.176 | 8627.072
1242 | 0.166225 | 1008.286 | -4319.888 | 8637.35
1243 | 0.16636801 | 1008.344 | -4327.018 | 8646.128
1244 | 0.16649801 | 1008.4 | -4334.244 | 8654.631
1245 | 0.166629 | 1008.419 | -4341.441 | 8663.19
1246 | 0.16677 | 1008.553 | -4348.163 | 8673.474
1247 | 0.16689999 | 1008.436 | -4355.94 | 8680.329
1248 | 0.167041 | 1008.444 | -4363.505 | 8688.755
1249 | 0.167172 | 1008.518 | -4370.655 | 8697.744
1250 | 0.16729701 | 1008.412 | -4378.443 | 8704.942
1251 | 0.167439 | 1008.48 | -4385.557 | 8714.077
1252 | 0.167569 | 1008.559 | -4392.498 | 8723.299
1253 | 0.16770001 | 1008.647 | -4399.23 | 8732.82
1254 | 0.167841 | 1008.671 | -4406.466 | 8741.336
1255 | 0.167971 | 1008.738 | -4413.488 | 8750.627
1256 | 0.16811199 | 1008.749 | -4420.640625 | 8759.712
1257 | 0.168235 | 1008.79 | -4427.515 | 8769.140625
1258 | 0.16838001 | 1008.835 | -4434.937 | 8778.318
1259 | 0.16850901 | 1008.831 | -4442.265 | 8786.846
1260 | 0.16863801 | 1008.914 | -4449.165 | 8795.662
1261 | 0.16878 | 1008.952 | -4456.328125 | 8804.913
1262 | 0.16891 | 1008.995 | -4463.21 | 8814.212
1263 | 0.16905101 | 1009.006 | -4470.544 | 8823.543
1264 | 0.169173 | 1009.066 | -4477.357 | 8832.173
1265 | 0.16931701 | 1009.122 | -4484.646 | 8841.299
1266 | 0.16944499 | 1009.143 | -4491.702 | 8850.756
1267 | 0.16957501 | 1009.087 | -4498.878 | 8859.229
1268 | 0.169718 | 1009.171 | -4505.677 | 8868.974
1269 | 0.169847 | 1009.192 | -4512.865 | 8877.879
1270 | 0.16997801 | 1009.103 | -4520.129 | 8885.984375
1271 | 0.170113 | 1009.147 | -4526.711 | 8895.483
1272 | 0.17025401 | 1009.107 | -4534.396 | 8903.743
1273 | 0.170385 | 1009.133 | -4541.35 | 8913.104
1274 | 0.17051201 | 1009.236 | -4548.184 | 8922.96
1275 | 0.17065699 | 1009.339 | -4554.754 | 8933.385
1276 | 0.170783 | 1009.339 | -4561.606 | 8942.984375
1277 | 0.170928 | 1009.339 | -4568.921 | 8952.275
1278 | 0.17105401 | 1009.391 | -4575.538 | 8962.564
1279 | 0.17119101 | 1009.408 | -4582.787 | 8972.074
1280 | 0.171322 | 1009.333 | -4590.641 | 8979.378
1281 | 0.17145 | 1009.438 | -4597.342 | 8989.546875
1282 | 0.17159601 | 1009.456604 | -4604.465 | 8999.459
1283 | 0.17172401 | 1009.52 | -4610.862 | 9010.162
1284 | 0.17185301 | 1009.65 | -4617.324 | 9020.67
1285 | 0.171997 | 1009.598 | -4624.653 | 9029.84375
1286 | 0.172133 | 1009.684 | -4631.737 | 9040.056
1287 | 0.172261 | 1009.724 | -4638.566 | 9049.995
1288 | 0.172392 | 1009.647 | -4645.865 | 9058.067
1289 | 0.17253301 | 1009.717 | -4652.471 | 9069.23
1290 | 0.172664 | 1009.781 | -4659.072 | 9080.046
1291 | 0.172792 | 1009.874 | -4665.67 | 9090.629
1292 | 0.17293601 | 1009.885 | -4672.908 | 9100.816
1293 | 0.173058 | 1009.979 | -4679.381 | 9111.944
1294 | 0.173198 | 1010.059 | -4686.077 | 9122.977
1295 | 0.173329 | 1010.008 | -4693.379 | 9132.259
1296 | 0.173471 | 1009.975 | -4700.536 | 9142.302
1297 | 0.173601 | 1009.97 | -4707.78 | 9152.129
1298 | 0.173729 | 1009.932 | -4714.99 | 9160.849
1299 | 0.17387401 | 1010.01 | -4721.902 | 9171.721
1300 | 0.17400201 | 1009.976 | -4728.891 | 9181.378
1301 | 0.17414001 | 1010.057 | -4735.381 | 9192.876
1302 | 0.17426699 | 1010.197 | -4741.723 | 9205.118
1303 | 0.174411 | 1010.152 | -4749.155 | 9214.967
1304 | 0.17454 | 1010.191 | -4755.85 | 9225.628
1305 | 0.17467 | 1010.217 | -4762.51 | 9236.59
1306 | 0.174812 | 1010.287 | -4769.423 | 9247.753
1307 | 0.174942 | 1010.281 | -4776.687 | 9257.122
1308 | 0.17508 | 1010.329 | -4783.36 | 9268.187
1309 | 0.175209 | 1010.326 | -4790.19 | 9278.694
1310 | 0.175337 | 1010.324 | -4797.124 | 9289.073
1311 | 0.17547999 | 1010.357 | -4803.76 | 9300.569
1312 | 0.17561001 | 1010.328 | -4810.657 | 9310.643
1313 | 0.17574 | 1010.377 | -4817.177 | 9321.936
1314 | 0.175881 | 1010.444 | -4823.997 | 9332.837
1315 | 0.176006 | 1010.489 | -4830.374 | 9343.478
1316 | 0.17614999 | 1010.519 | -4837.189 | 9354.667
1317 | 0.176277 | 1010.659 | -4843.198 | 9366.704
1318 | 0.176421 | 1010.719 | -4849.859375 | 9377.86
1319 | 0.176549 | 1010.724 | -4856.772 | 9388.189
1320 | 0.176679 | 1010.711 | -4863.761 | 9397.484375
1321 | 0.17682201 | 1010.736 | -4870.435 | 9408.981
1322 | 0.17695799 | 1010.736 | -4877.173 | 9419.537
1323 | 0.17708699 | 1010.736 | -4884.138 | 9429.466
1324 | 0.17721701 | 1010.839 | -4890.429 | 9440.903
1325 | 0.177359 | 1010.77 | -4897.461 | 9449.974
1326 | 0.177488 | 1010.896 | -4903.431 | 9462.284
1327 | 0.177616 | 1010.963 | -4909.517 | 9473.864
1328 | 0.17776 | 1010.956 | -4916.23 | 9483.993
1329 | 0.17788801 | 1011.002 | -4922.353 | 9495.564
1330 | 0.17802501 | 1011.033 | -4928.816 | 9506.41
1331 | 0.178156 | 1011.02 | -4935.414 | 9516.532
1332 | 0.178297 | 1011.132 | -4941.826 | 9528.58
1333 | 0.178427 | 1011.172 | -4948.208 | 9539.503
1334 | 0.178555 | 1011.233 | -4954.567 | 9550.64
1335 | 0.1787 | 1011.291 | -4960.913 | 9562.642
1336 | 0.178827 | 1011.347 | -4967.066 | 9574.015625
1337 | 0.17896301 | 1011.315 | -4973.824 | 9583.767
1338 | 0.179093 | 1011.346 | -4980.251 | 9594.604
1339 | 0.179235 | 1011.366 | -4986.917 | 9605.924
1340 | 0.17936499 | 1011.362 | -4993.559 | 9616.362
1341 | 0.179497 | 1011.411 | -4999.726 | 9627.898
1342 | 0.179638 | 1011.496 | -5006.126 | 9639.926
1343 | 0.17976899 | 1011.466 | -5012.591 | 9651.076
1344 | 0.179905 | 1011.636 | -5018.366 | 9663.81
1345 | 0.180031 | 1011.611 | -5024.779 | 9674.708
1346 | 0.180162 | 1011.664 | -5031.069 | 9686.311
1347 | 0.18030301 | 1011.733 | -5037.552 | 9698.382
1348 | 0.180434 | 1011.728 | -5044.071 | 9709.562
1349 | 0.180562 | 1011.638 | -5050.706 | 9720.146
1350 | 0.18070599 | 1011.664 | -5056.961 | 9732.021
1351 | 0.180834 | 1011.802 | -5062.687 | 9744.515625
1352 | 0.18097199 | 1011.808 | -5069.251 | 9756.218
1353 | 0.1811 | 1011.829 | -5075.55 | 9767.874
1354 | 0.181243 | 1011.792 | -5082.405 | 9779.259
1355 | 0.181371 | 1011.836 | -5088.532 | 9791.426
1356 | 0.181501 | 1011.762 | -5095.271 | 9802.1875
1357 | 0.18164299 | 1011.815979 | -5101.595 | 9814.903
1358 | 0.18177401 | 1011.783 | -5108.101 | 9826.03
1359 | 0.18190999 | 1011.778 | -5114.543 | 9837.303
1360 | 0.182036 | 1011.757 | -5121.127 | 9848.19
1361 | 0.182181 | 1011.813 | -5127.44 | 9861.231
1362 | 0.182308 | 1011.885 | -5133.296 | 9874.503
1363 | 0.182438 | 1012.001 | -5138.757 | 9888.65
1364 | 0.18257999 | 1012.044 | -5145.145 | 9900.732
1365 | 0.18271001 | 1012.141 | -5151.051 | 9914.087
1366 | 0.18284599 | 1012.154 | -5157.094 | 9926.845
1367 | 0.182987 | 1012.163 | -5163.504 | 9939.204
1368 | 0.183118 | 1012.238 | -5169.608 | 9952.263
1369 | 0.183244 | 1012.202 | -5175.692 | 9964.101
1370 | 0.18339001 | 1012.213 | -5181.945 | 9976.329
1371 | 0.18351801 | 1012.202 | -5188.037 | 9988.817
1372 | 0.18364701 | 1012.195 | -5194.479 | 10000.28
1373 | 0.18378399 | 1012.294 | -5199.964 | 10013.7
1374 | 0.18391199 | 1012.308 | -5205.91 | 10026.98
1375 | 0.184047 | 1012.386 | -5211.796 | 10040.41
1376 | 0.184192 | 1012.336 | -5217.918 | 10053.7
1377 | 0.18432499 | 1012.336 | -5224.013 | 10066.9
1378 | 0.18445601 | 1012.526 | -5230.458 | 10079.8
1379 | 0.18459 | 1012.498 | -5236.402 | 10092.73
1380 | 0.18472201 | 1012.444 | -5242.562 | 10104.96
1381 | 0.184852 | 1012.477 | -5248.409 | 10118.18
1382 | 0.184984 | 1012.465 | -5254.596 | 10129.88
1383 | 0.185129 | 1012.422 | -5261.101 | 10142.26
1384 | 0.18526199 | 1012.497 | -5267.086 | 10155.33
1385 | 0.185395 | 1012.495 | -5273.09 | 10168.38
1386 | 0.185528 | 1012.442 | -5279.565 | 10179.73
1387 | 0.18566 | 1012.631 | -5284.614 | 10193.81
1388 | 0.18579 | 1012.688 | -5290.727 | 10204.39
1389 | 0.185923 | 1012.761 | -5296.817 | 10214.34
1390 | 0.186068 | 1012.757 | -5302.433 | 10224.83
1391 | 0.18620101 | 1012.651 | -5308.558 | 10232.78125
1392 | 0.186333 | 1012.684 | -5313.74 | 10241.22
1393 | 0.18646599 | 1012.775 | -5319.483 | 10245.64
1394 | 0.186598 | 1012.749 | -5324.869 | 10248.1
1395 | 0.186739 | 1012.784 | -5330.474 | 10247.57
1396 | 0.18687201 | 1012.772 | -5336.042 | 10241.92
1397 | 0.187004 | 1012.92 | -5341.036 | 10234.06
1398 | 0.18713701 | 1012.88 | -5346.288 | 10220.87
1399 | 0.187269 | 1012.957 | -5350.521 | 10205.81
1400 | 0.18740299 | 1012.957 | -5355.358 | 10184.69
1401 | 0.187536 | 1013.129 | -5360.048 | 10159.04
1402 | 0.187668 | 1013.106 | -5363.999 | 10131.35
1403 | 0.18781 | 1013.056 | -5368.372 | 10098.43
1404 | 0.187941 | 1013.058 | -5371.836 | 10063.95
1405 | 0.18807401 | 1013.127 | -5374.97 | 10027.71875
1406 | 0.188205 | 1013.139 | -5378.341 | 9988.385
1407 | 0.188338 | 1013.113 | -5381.046875 | 9948.189
1408 | 0.18846901 | 1013.13 | -5383.308 | 9907.9
1409 | 0.188603 | 1013.209 | -5386.098 | 9865.623
1410 | 0.18874501 | 1013.228 | -5388.324 | 9822.019
1411 | 0.188879 | 1013.207 | -5390.723 | 9777.049
1412 | 0.18901101 | 1013.209 | -5392.598 | 9733.337
1413 | 0.189143 | 1013.348 | -5393.664 | 9691.427
1414 | 0.18927599 | 1013.321 | -5394.741 | 9648.55
1415 | 0.189409 | 1013.337 | -5395.734 | 9605.51
1416 | 0.18954299 | 1013.348 | -5396.945 | 9560.916
1417 | 0.189684 | 1013.356 | -5397.936 | 9514.322
1418 | 0.18981899 | 1013.412 | -5398.139 | 9466.396
1419 | 0.189952 | 1013.432 | -5398.548 | 9413.243
1420 | 0.190084 | 1013.515 | -5398.455 | 9355.162
1421 | 0.190216 | 1013.415 | -5398.759 | 9287.049
1422 | 0.190347 | 1013.417 | -5398.046 | 9211.767
1423 | 0.19048101 | 1013.487 | -5397.296 | 9123.995
1424 | 0.190623 | 1013.517 | -5396.522 | 9024.043
1425 | 0.19075599 | 1013.468 | -5396.28 | 8905.61
1426 | 0.19089 | 1013.366 | -5395.478 | 8777.267
1427 | 0.19102301 | 1013.402 | -5394.028 | 8637.497
1428 | 0.191156 | 1013.53 | -5393.061 | 8484.811
1429 | 0.19128799 | 1013.545 | -5391.775 | 8320.622
1430 | 0.19142 | 1013.608 | -5390.644 | 8143.705
1431 | 0.191554 | 1013.683 | -5390.072 | 7950.594
1432 | 0.191695 | 1013.82 | -5387.86 | 7742.591
1433 | 0.191828 | 1013.756 | -5386.568 | 7518.396
1434 | 0.19196101 | 1013.833 | -5384.883 | 7281.961
1435 | 0.192094 | 1013.885 | -5383.21 | 7031.343
1436 | 0.19222601 | 1013.748 | -5381.637 | 6767.415
1437 | 0.192358 | 1013.846 | -5379.582 | 6490.518
1438 | 0.19249 | 1013.791 | -5377.937 | 6199.193
1439 | 0.19263101 | 1013.857 | -5376.565 | 5889.335
1440 | 0.192765 | 1013.936 | -5374.644 | 5572.663
1441 | 0.19289701 | 1013.833 | -5372.997 | 5250.485
1442 | 0.193029 | 1013.903 | -5370.708 | 4929.213
1443 | 0.193161 | 1013.966 | -5369.274 | 4609.028
1444 | 0.19329301 | 1013.94 | -5367.585 | 4295.59
1445 | 0.193426 | 1013.974 | -5365.819 | 3991.227
1446 | 0.19356801 | 1014.014 | -5364.091 | 3690.987
1447 | 0.1937 | 1014.092 | -5361.933 | 3408.433
1448 | 0.19383299 | 1014.057 | -5360.311 | 3140.32
1449 | 0.193966 | 1014.07 | -5358.313 | 2889.784
1450 | 0.19409899 | 1014.146 | -5356.158 | 2655.784
1451 | 0.19423001 | 1014.111 | -5354.538 | 2437.386
1452 | 0.19437601 | 1014.053 | -5353.732 | 2228.426
1453 | 0.19451 | 1014.118 | -5352.646 | 2037.563
1454 | 0.194637 | 1014.127 | -5352.288 | 1863.582
1455 | 0.19477201 | 1014.27 | -5351.775 | 1704.23
1456 | 0.194903 | 1014.297 | -5352.257 | 1556.316
1457 | 0.19503599 | 1014.264 | -5352.578125 | 1421.568
1458 | 0.19518 | 1014.224 | -5353.982 | 1293.671875
1459 | 0.19531301 | 1014.232 | -5355.01 | 1177.57
1460 | 0.195446 | 1014.376 | -5356.611 | 1072.463
1461 | 0.195576 | 1014.419 | -5358.136 | 977.5769043
1462 | 0.19570801 | 1014.38 | -5359.977 | 891.1913
1463 | 0.195842 | 1014.439 | -5361.662 | 813.3638
1464 | 0.19597401 | 1014.444 | -5363.976 | 742.4462
1465 | 0.196107 | 1014.396 | -5366.25 | 677.8216
1466 | 0.196251 | 1014.364 | -5369.598 | 615.7059
1467 | 0.196383 | 1014.497 | -5372.379 | 561.7677002
1468 | 0.196512 | 1014.5 | -5375.699 | 512.0765
1469 | 0.19664299 | 1014.571 | -5378.461 | 467.6258
1470 | 0.196776 | 1014.549 | -5381.584 | 426.427948
1471 | 0.196922 | 1014.5 | -5384.399 | 388.6032
1472 | 0.197056 | 1014.571 | -5387.557 | 353.0272
1473 | 0.19718701 | 1014.549 | -5390.487 | 321.3595
1474 | 0.197319 | 1014.569 | -5393.081 | 293.7429
1475 | 0.19746201 | 1014.6 | -5395.909 | 267.6224